## Sheet1
CV i vs E Scan 1 |  | CV i vs E Scan 2 |  | CV i vs E Scan 3 |  | CV i vs E Scan 4 |  | CV i vs E Scan 5 |  | CV i vs E Scan 6 |  | CV i vs E Scan 7 |  | CV i vs E Scan 8 |  | CV i vs E Scan 9 |  | CV i vs E Scan 10
V | µA | V | µA | V | µA | V | µA | V | µA | V | µA | V | µA | V | µA | V | µA | V | µA
-0.499988 | -9.953712 | -0.499988 | 27.80745 | -0.499988 | 30.719714 | -0.499988 | 31.81886 | -0.499988 | 32.86164 | -0.499988 | 32.44829 | -0.499988 | 32.720726 | -0.499988 | 33.077714 | -0.499988 | 32.692542 | -0.499988 | 33.24681
-0.509996 | -9.00574 | -0.509996 | 22.574764 | -0.509996 | 26.013116 | -0.509996 | 26.990136 | -0.509996 | 27.694716 | -0.509996 | 27.63835 | -0.509996 | 29.009934 | -0.509996 | 28.51203 | -0.509996 | 27.798054 | -0.509996 | 28.12686
-0.520004 | -9.195334 | -0.520004 | 19.28672 | -0.520004 | 23.025696 | -0.520004 | 23.326316 | -0.520004 | 24.021504 | -0.520004 | 23.97453 | -0.520004 | 25.054888 | -0.520004 | 24.866998 | -0.520004 | 24.162418 | -0.520004 | 24.801238
-0.530012 | -8.86465075 | -0.530012 | 16.609314 | -0.530012 | 20.038274 | -0.530012 | 20.41405 | -0.530012 | 21.456828 | -0.530012 | 21.325306 | -0.530012 | 23.72088 | -0.530012 | 21.842 | -0.530012 | 21.879578 | -0.530012 | 21.99231
-0.540019 | -8.492546 | -0.540019 | 14.185557 | -0.540019 | 17.811798 | -0.540019 | 18.337886 | -0.540019 | 19.033072 | -0.540019 | 19.418242 | -0.540019 | 20.517388 | -0.540019 | 19.296116 | -0.540019 | 19.361876 | -0.540019 | 19.700074
-0.550027 | -8.764983 | -0.550027 | 11.874532 | -0.550027 | 15.72624 | -0.550027 | 15.970494 | -0.550027 | 17.116612 | -0.550027 | 17.464206 | -0.550027 | 18.422434 | -0.550027 | 17.436022 | -0.550027 | 17.40784 | -0.550027 | 17.70846
-0.560035 | -9.674362 | -0.560035 | 10.343243 | -0.560035 | 13.621892 | -0.560035 | 14.429812 | -0.560035 | 14.824377 | -0.560035 | 15.895339 | -0.560035 | 16.412032 | -0.560035 | 15.491379 | -0.560035 | 15.651085 | -0.560035 | 15.998677
-0.570043 | -10.338547 | -0.570043 | 9.018632 | -0.570043 | 11.921505 | -0.570043 | 12.95489 | -0.570043 | 13.349455 | -0.570043 | 14.4486 | -0.570043 | 14.354657 | -0.570043 | 14.091613 | -0.570043 | 14.345262 | -0.570043 | 14.279501
-0.58005 | -11.129556 | -0.58005 | 7.556862 | -0.58005 | 10.268088 | -0.58005 | 11.470573 | -0.58005 | 11.686644 | -0.58005 | 12.400619 | -0.58005 | 12.926706 | -0.58005 | 13.133384 | -0.58005 | 12.503958 | -0.58005 | 12.738818
-0.590058 | -11.606792 | -0.590058 | 5.683617 | -0.590058 | 9.05621 | -0.590058 | 9.920496 | -0.590058 | 10.446582 | -0.590058 | 10.841147 | -0.590058 | 11.132375 | -0.590058 | 11.03843 | -0.590058 | 11.35784 | -0.590058 | 11.508151
-0.600066 | -12.144152 | -0.600066 | 4.515892 | -0.600066 | 7.672413 | -0.600066 | 8.50194 | -0.600066 | 9.385015 | -0.600066 | 9.497747 | -0.600066 | 10.48416 | -0.600066 | 10.145961 | -0.600066 | 9.61048 | -0.600066 | 10.409004
-0.610074 | -12.676815 | -0.610074 | 3.210069 | -0.610074 | 6.085698 | -0.610074 | 7.315426 | -0.610074 | 7.873453 | -0.610074 | 8.191924 | -0.610074 | 9.103182 | -0.610074 | 8.774378 | -0.610074 | 8.97166 | -0.610074 | 9.084393
-0.620082 | -13.835145 | -0.620082 | 2.340147 | -0.620082 | 5.014735 | -0.620082 | 6.697274 | -0.620082 | 7.035472 | -0.620082 | 7.471373 | -0.620082 | 7.461039 | -0.620082 | 7.967398 | -0.620082 | 7.772933 | -0.620082 | 7.626381
-0.630089 | -14.411962 | -0.630089 | 1.44486 | -0.630089 | 4.174875 | -0.630089 | 5.239262 | -0.630089 | 5.933508 | -0.630089 | 5.882778 | -0.630089 | 6.694455 | -0.630089 | 6.394773 | -0.630089 | 6.526295 | -0.630089 | 6.864494
-0.640097 | -14.085037 | -0.640097 | 0.143734 | -0.640097 | 3.235434 | -0.640097 | 4.665263 | -0.640097 | 4.725387 | -0.640097 | 4.948974 | -0.640097 | 5.721194 | -0.640097 | 5.939145 | -0.640097 | 5.540822 | -0.640097 | 5.851777
-0.650105 | -15.33919 | -0.650105 | -0.625667 | -0.650105 | 1.646839 | -0.650105 | 3.412988 | -0.650105 | 3.490022 | -0.650105 | 4.076233 | -0.650105 | 4.907639 | -0.650105 | 5.013796 | -0.650105 | 4.666203 | -0.650105 | 4.931125
-0.660113 | -15.911309 | -0.660113 | -1.953097 | -0.660113 | 1.05781 | -0.660113 | 2.326055 | -0.660113 | 2.567491 | -0.660113 | 3.079487 | -0.660113 | 3.505993 | -0.660113 | 3.464658 | -0.660113 | 4.068718 | -0.660113 | 4.152328
-0.67012 | -15.90943 | -0.67012 | -2.287538 | -0.67012 | 0.25177 | -0.67012 | 1.222212 | -0.67012 | 2.383361 | -0.67012 | 2.026373 | -0.67012 | 2.680224 | -0.67012 | 2.475426 | -0.67012 | 3.200675 | -0.67012 | 3.32656
-0.680128 | -16.98885 | -0.680128 | -3.364137 | -0.680128 | -0.751552 | -0.680128 | 0.33444 | -0.680128 | 1.095388 | -0.680128 | 1.318975 | -0.680128 | 1.559471 | -0.680128 | 1.957794 | -0.680128 | 1.936187 | -0.680128 | 2.297872
-0.690136 | -17.796768 | -0.690136 | -4.073415 | -0.690136 | -1.688269 | -0.690136 | -0.560846 | -0.690136 | 0.655729 | -0.690136 | 0.46972 | -0.690136 | 0.57024 | -0.690136 | 1.358431 | -0.690136 | 1.307701 | -0.690136 | 1.331187
-0.700144 | -18.058872 | -0.700144 | -5.081436 | -0.700144 | -2.637762 | -0.700144 | -1.292294 | -0.700144 | -0.371079 | -0.700144 | 0.12776396 | -0.700144 | -0.168159 | -0.700144 | -0.046972044 | -0.700144 | 0.337259 | -0.700144 | 0.600302
-0.710152 | -18.877124 | -0.710152 | -5.664828 | -0.710152 | -3.51069 | -0.710152 | -2.007115 | -0.710152 | -1.376374 | -0.710152 | -0.951653 | -0.710152 | -1.150815 | -0.710152 | -0.139976 | -0.710152 | -0.26774 | -0.710152 | -0.243315
-0.720159 | -19.318662 | -0.720159 | -6.727336 | -0.720159 | -4.020806 | -0.720159 | -2.988361 | -0.720159 | -1.974141 | -0.720159 | -1.003792 | -0.720159 | -2.079452 | -0.720159 | -1.453315 | -0.720159 | -1.121692 | -0.720159 | -0.765644
-0.730167 | -19.947148 | -0.730167 | -7.410309 | -0.730167 | -4.436979 | -0.730167 | -3.725822 | -0.730167 | -2.608169 | -0.730167 | -2.267998 | -0.730167 | -2.460207 | -0.730167 | -2.232111 | -0.730167 | -1.812181 | -0.730167 | -1.555995
-0.740175 | -20.627302 | -0.740175 | -8.495363 | -0.740175 | -5.562429 | -0.740175 | -4.366521 | -0.740175 | -3.29274 | -0.740175 | -3.004238 | -0.740175 | -2.974457 | -0.740175 | -2.996816 | -0.740175 | -2.588535 | -0.740175 | -2.058596
-0.750183 | -20.963622 | -0.750183 | -9.24128 | -0.750183 | -6.462413 | -0.750183 | -5.047616 | -0.750183 | -4.357126 | -0.750183 | -4.01423 | -0.750183 | -3.785946 | -0.750183 | -3.195038 | -0.750183 | -3.37729 | -0.750183 | -2.656081
-0.76019 | -21.43804 | -0.76019 | -10.243663 | -0.76019 | -7.567196 | -0.76019 | -5.826412 | -0.76019 | -5.162227 | -0.76019 | -4.994067 | -0.76019 | -4.511195 | -0.76019 | -4.539378 | -0.76019 | -4.090325 | -0.76019 | -3.589603
-0.770198 | -22.316418 | -0.770198 | -11.858562 | -0.770198 | -8.994207 | -0.770198 | -7.037351 | -0.770198 | -6.136427 | -0.770198 | -5.698648 | -0.770198 | -5.828291 | -0.770198 | -4.940519 | -0.770198 | -4.948035 | -0.770198 | -4.50274
-0.780206 | -22.914842 | -0.780206 | -12.723787 | -0.780206 | -10.174145 | -0.780206 | -8.546093 | -0.780206 | -7.377429 | -0.780206 | -7.143508 | -0.780206 | -6.688819 | -0.780206 | -6.542266 | -0.780206 | -6.127972 | -0.780206 | -5.702406
-0.790214 | -23.189158 | -0.790214 | -14.06343 | -0.790214 | -11.628399 | -0.790214 | -9.892312 | -0.790214 | -8.767801 | -0.790214 | -8.309354 | -0.790214 | -7.892243 | -0.790214 | -7.322941 | -0.790214 | -7.313547 | -0.790214 | -6.779005
-0.800222 | -24.342792 | -0.800222 | -16.653468 | -0.800222 | -13.45749 | -0.800222 | -11.839773 | -0.800222 | -10.175084 | -0.800222 | -9.751396 | -0.800222 | -9.712879 | -0.800222 | -8.977297 | -0.800222 | -8.940658 | -0.800222 | -8.228562
-0.810229 | -25.285052 | -0.810229 | -18.221394 | -0.810229 | -15.305371 | -0.810229 | -14.310502 | -0.810229 | -11.936535 | -0.810229 | -11.326838 | -0.810229 | -11.163376 | -0.810229 | -10.395852 | -0.810229 | -10.737809 | -0.810229 | -10.109323
-0.820237 | -26.266768 | -0.820237 | -20.058002 | -0.820237 | -16.603678 | -0.820237 | -15.773212 | -0.820237 | -13.546737 | -0.820237 | -12.813034 | -0.820237 | -12.521807 | -0.820237 | -12.101877 | -0.820237 | -12.512413 | -0.820237 | -11.965658
-0.830245 | -28.098676 | -0.830245 | -21.199422 | -0.830245 | -18.072964 | -0.830245 | -16.796264 | -0.830245 | -14.928655 | -0.830245 | -14.413841 | -0.830245 | -13.689532 | -0.830245 | -13.74496 | -0.830245 | -13.735565 | -0.830245 | -13.408639
-0.840253 | -29.883614 | -0.840253 | -22.78332 | -0.840253 | -19.216264 | -0.840253 | -17.769524 | -0.840253 | -15.614447 | -0.840253 | -15.113724 | -0.840253 | -15.259338 | -0.840253 | -14.61676 | -0.840253 | -14.88638 | -0.840253 | -14.39881
-0.85026 | -32.044328 | -0.85026 | -23.489778 | -0.85026 | -20.039212 | -0.85026 | -18.690176 | -0.85026 | -16.965362 | -0.85026 | -15.922583 | -0.85026 | -15.766636 | -0.85026 | -15.528958 | -0.85026 | -15.454741 | -0.85026 | -15.448166
-0.860268 | -33.725924 | -0.860268 | -24.550408 | -0.860268 | -21.059446 | -0.860268 | -19.40697 | -0.860268 | -17.249074 | -0.860268 | -17.155128 | -0.860268 | -16.472156 | -0.860268 | -16.238234 | -0.860268 | -16.271116 | -0.860268 | -15.654843
-0.870276 | -35.58602 | -0.870276 | -25.7078 | -0.870276 | -21.806302 | -0.870276 | -20.602878 | -0.870276 | -18.295612 | -0.870276 | -18.33225 | -0.870276 | -17.296984 | -0.870276 | -16.98415 | -0.870276 | -16.81881 | -0.870276 | -16.509733
-0.880284 | -37.709156 | -0.880284 | -26.539204 | -0.880284 | -22.928934 | -0.880284 | -21.362886 | -0.880284 | -18.830152 | -0.880284 | -18.86679 | -0.880284 | -18.467528 | -0.880284 | -17.839982 | -0.880284 | -17.539362 | -0.880284 | -17.460448
-0.890292 | -40.170492 | -0.890292 | -27.46925 | -0.890292 | -23.801674 | -0.890292 | -21.998886 | -0.890292 | -20.331378 | -0.890292 | -19.617404 | -0.890292 | -19.381604 | -0.890292 | -18.883702 | -0.890292 | -18.508864 | -0.890292 | -18.138724
-0.900299 | -41.76754 | -0.900299 | -28.991146 | -0.900299 | -25.177014 | -0.900299 | -23.112124 | -0.900299 | -21.120508 | -0.900299 | -20.454446 | -0.900299 | -20.641394 | -0.900299 | -19.987544 | -0.900299 | -19.654042 | -0.900299 | -18.678904
-0.910307 | -43.21428 | -0.910307 | -29.77088 | -0.910307 | -26.323132 | -0.910307 | -23.912528 | -0.910307 | -22.650858 | -0.910307 | -21.23888 | -0.910307 | -21.635322 | -0.910307 | -20.633878 | -0.910307 | -20.349228 | -0.910307 | -19.65592
-0.920315 | -44.914664 | -0.920315 | -31.010942 | -0.920315 | -27.713506 | -0.920315 | -25.115952 | -0.920315 | -23.951984 | -0.920315 | -22.122894 | -0.920315 | -21.62311 | -0.920315 | -21.672902 | -0.920315 | -21.433344 | -0.920315 | -20.709974
-0.930323 | -46.492928 | -0.930323 | -31.21762 | -0.930323 | -28.10807 | -0.930323 | -25.937962 | -0.930323 | -24.499678 | -0.930323 | -23.462536 | -0.930323 | -23.162854 | -0.930323 | -22.409422 | -0.930323 | -22.202746 | -0.930323 | -21.744298
-0.94033 | -47.902088 | -0.94033 | -31.894018 | -0.94033 | -29.009934 | -0.94033 | -26.774066 | -0.94033 | -25.339538 | -0.94033 | -24.10981 | -0.94033 | -24.139872 | -0.94033 | -22.856596 | -0.94033 | -23.158156 | -0.94033 | -22.537186
-0.950338 | -49.048204 | -0.950338 | -33.105898 | -0.950338 | -30.062108 | -0.950338 | -27.628956 | -0.950338 | -26.61436 | -0.950338 | -25.40342 | -0.950338 | -24.835998 | -0.950338 | -24.701658 | -0.950338 | -24.111688 | -0.950338 | -23.362954
-0.960346 | -50.457368 | -0.960346 | -33.979576 | -0.960346 | -31.048518 | -0.960346 | -29.282372 | -0.960346 | -27.48804 | -0.960346 | -25.928568 | -0.960346 | -25.759468 | -0.960346 | -25.524608 | -0.960346 | -25.13286 | -0.960346 | -23.932256
-0.970354 | -51.424992 | -0.970354 | -34.834468 | -0.970354 | -31.47127 | -0.970354 | -29.366922 | -0.970354 | -28.455664 | -0.970354 | -27.262572 | -0.970354 | -27.046502 | -0.970354 | -26.013116 | -0.970354 | -25.67492 | -0.970354 | -24.71481
-0.980362 | -52.533536 | -0.980362 | -35.783304 | -0.980362 | -31.987962 | -0.980362 | -30.334546 | -0.980362 | -29.075694 | -0.980362 | -27.995338 | -0.980362 | -27.394094 | -0.980362 | -26.745882 | -0.980362 | -26.567388 | -0.980362 | -25.731286
-0.990369 | -53.36024 | -0.990369 | -36.591224 | -0.990369 | -32.701936 | -0.990369 | -31.227012 | -0.990369 | -29.996346 | -0.990369 | -28.38051 | -0.990369 | -27.80745 | -0.990369 | -27.48804 | -0.990369 | -27.159234 | -0.990369 | -26.61436
-1.000377 | -54.553328 | -1.000377 | -37.248832 | -1.000377 | -33.321968 | -1.000377 | -31.584 | -1.000377 | -30.54122 | -1.000377 | -28.418086 | -1.000377 | -28.211408 | -1.000377 | -28.27717 | -1.000377 | -27.572588 | -1.000377 | -27.535012
-1.010385 | -55.520956 | -1.010385 | -37.408536 | -1.010385 | -33.998368 | -1.010385 | -32.175848 | -1.010385 | -30.907606 | -1.010385 | -29.366922 | -1.010385 | -28.962962 | -1.010385 | -28.549608 | -1.010385 | -28.295958 | -1.010385 | -27.74169
-1.020393 | -56.638888 | -1.020393 | -38.047356 | -1.020393 | -34.590212 | -1.020393 | -32.805274 | -1.020393 | -30.823056 | -1.020393 | -29.78967 | -1.020393 | -29.141456 | -1.020393 | -29.489048 | -1.020393 | -28.74689 | -1.020393 | -28.173832
-1.0304 | -56.98648 | -1.0304 | -38.667388 | -1.0304 | -35.069328 | -1.0304 | -33.16226 | -1.0304 | -31.377326 | -1.0304 | -30.278178 | -1.0304 | -29.53602 | -1.0304 | -29.629966 | -1.0304 | -29.254188 | -1.0304 | -28.98175
-1.040408 | -57.813192 | -1.040408 | -39.447124 | -1.040408 | -35.172664 | -1.040408 | -33.538038 | -1.040408 | -31.865834 | -1.040408 | -30.945182 | -1.040408 | -30.287574 | -1.040408 | -29.733304 | -1.040408 | -29.479654 | -1.040408 | -29.827248
-1.050416 | -57.991684 | -1.050416 | -39.700768 | -1.050416 | -34.862652 | -1.050416 | -33.331362 | -1.050416 | -32.420106 | -1.050416 | -31.208226 | -1.050416 | -30.860632 | -1.050416 | -30.785478 | -1.050416 | -30.268786 | -1.050416 | -29.799064
-1.060424 | -58.60232 | -1.060424 | -40.18928 | -1.060424 | -35.41692 | -1.060424 | -33.622588 | -1.060424 | -32.889824 | -1.060424 | -31.715524 | -1.060424 | -31.424296 | -1.060424 | -31.724918 | -1.060424 | -30.691532 | -1.060424 | -30.334546
-1.070432 | -59.288116 | -1.070432 | -40.471112 | -1.070432 | -35.811488 | -1.070432 | -34.214436 | -1.070432 | -33.209234 | -1.070432 | -31.790678 | -1.070432 | -31.60279 | -1.070432 | -31.734314 | -1.070432 | -31.23641 | -1.070432 | -30.569404
-1.080439 | -59.269324 | -1.080439 | -40.38656 | -1.080439 | -37.305196 | -1.080439 | -35.276004 | -1.080439 | -33.829264 | -1.080439 | -32.673752 | -1.080439 | -32.110088 | -1.080439 | -31.912808 | -1.080439 | -31.358536 | -1.080439 | -31.198832
-1.090447 | -60.124216 | -1.090447 | -41.335396 | -1.090447 | -37.652788 | -1.090447 | -35.398132 | -1.090447 | -35.125692 | -1.090447 | -32.786486 | -1.090447 | -32.871036 | -1.090447 | -32.297976 | -1.090447 | -31.715524 | -1.090447 | -31.68734
-1.100455 | -60.443624 | -1.100455 | -41.46692 | -1.100455 | -38.103724 | -1.100455 | -34.90962 | -1.100455 | -34.261408 | -1.100455 | -32.551626 | -1.100455 | -32.251006 | -1.100455 | -32.739512 | -1.100455 | -31.847044 | -1.100455 | -31.245802
-1.110463 | -59.67328 | -1.110463 | -41.701776 | -1.110463 | -37.652788 | -1.110463 | -35.003564 | -1.110463 | -34.47748 | -1.110463 | -32.842854 | -1.110463 | -32.974374 | -1.110463 | -32.66436 | -1.110463 | -31.847044 | -1.110463 | -31.339746
-1.12047 | -60.575148 | -1.12047 | -42.603644 | -1.12047 | -37.521268 | -1.12047 | -35.492076 | -1.12047 | -34.402324 | -1.12047 | -33.01195 | -1.12047 | -33.228024 | -1.12047 | -32.316766 | -1.12047 | -31.922202 | -1.12047 | -31.454828
-1.130478 | -60.979104 | -1.130478 | -42.584852 | -1.130478 | -37.887649 | -1.130478 | -35.71754 | -1.130478 | -34.4399 | -1.130478 | -33.256208 | -1.130478 | -33.068318 | -1.130478 | -32.185246 | -1.130478 | -32.100694 | -1.130478 | -31.68734
-1.140486 | -60.528172 | -1.140486 | -42.988816 | -1.140486 | -38.084932 | -1.140486 | -36.243628 | -1.140486 | -34.7781 | -1.140486 | -33.293784 | -1.140486 | -33.087108 | -1.140486 | -32.532836 | -1.140486 | -32.147664 | -1.140486 | -31.546424
-1.150494 | -60.92274 | -1.150494 | -43.674608 | -1.150494 | -38.291608 | -1.150494 | -36.337572 | -1.150494 | -35.088116 | -1.150494 | -34.158068 | -1.150494 | -33.425304 | -1.150494 | -32.86164 | -1.150494 | -32.222822 | -1.150494 | -31.790678
-1.160502 | -59.74844 | -1.160502 | -43.571264 | -1.160502 | -38.470104 | -1.160502 | -36.065136 | -1.160502 | -35.623596 | -1.160502 | -34.223828 | -1.160502 | -33.209234 | -1.160502 | -33.472278 | -1.160502 | -32.363738 | -1.160502 | -32.467076
-1.170509 | -60.236948 | -1.170509 | -44.397976 | -1.170509 | -38.789516 | -1.170509 | -37.107912 | -1.170509 | -35.266608 | -1.170509 | -34.47748 | -1.170509 | -33.613196 | -1.170509 | -33.256208 | -1.170509 | -32.889824 | -1.170509 | -32.269796
-1.180517 | -61.401856 | -1.180517 | -44.332216 | -1.180517 | -39.390756 | -1.180517 | -36.7979 | -1.180517 | -35.82088 | -1.180517 | -35.078724 | -1.180517 | -34.355352 | -1.180517 | -33.69774 | -1.180517 | -33.11529 | -1.180517 | -32.429498
-1.190525 | -62.444632 | -1.190525 | -44.905272 | -1.190525 | -39.681984 | -1.190525 | -37.596424 | -1.190525 | -36.703956 | -1.190525 | -34.47748 | -1.190525 | -34.515056 | -1.190525 | -34.045336 | -1.190525 | -33.058924 | -1.190525 | -33.293784
-1.200533 | -63.07406 | -1.200533 | -45.619248 | -1.200533 | -40.283224 | -1.200533 | -38.451312 | -1.200533 | -37.173672 | -1.200533 | -35.379344 | -1.200533 | -35.106904 | -1.200533 | -34.392932 | -1.200533 | -34.270804 | -1.200533 | -33.509854
-1.21054 | -63.534388 | -1.21054 | -46.060784 | -1.21054 | -40.546268 | -1.21054 | -38.470104 | -1.21054 | -37.634 | -1.21054 | -35.914824 | -1.21054 | -35.388736 | -1.21054 | -34.684156 | -1.21054 | -34.017152 | -1.21054 | -33.942
-1.220548 | -64.830812 | -1.220548 | -46.64324 | -1.220548 | -41.185088 | -1.220548 | -39.428332 | -1.220548 | -38.564048 | -1.220548 | -36.525464 | -1.220548 | -36.102712 | -1.220548 | -35.078724 | -1.220548 | -35.144484 | -1.220548 | -34.336564
-1.230556 | -65.610548 | -1.230556 | -47.479344 | -1.230556 | -41.72996 | -1.230556 | -39.475308 | -1.230556 | -39.033768 | -1.230556 | -37.089124 | -1.230556 | -36.271812 | -1.230556 | -35.529652 | -1.230556 | -35.52026 | -1.230556 | -34.862652
-1.240564 | -66.803644 | -1.240564 | -48.362416 | -1.240564 | -42.584852 | -1.240564 | -39.625616 | -1.240564 | -39.465908 | -1.240564 | -37.56824 | -1.240564 | -36.844868 | -1.240564 | -37.408536 | -1.240564 | -36.26242 | -1.240564 | -34.956596
-1.250572 | -68.109456 | -1.250572 | -48.2215 | -1.250572 | -43.345804 | -1.250572 | -40.311408 | -1.250572 | -40.076548 | -1.250572 | -37.859464 | -1.250572 | -38.27282 | -1.250572 | -37.154888 | -1.250572 | -36.271812 | -1.250572 | -35.726936
-1.260579 | -69.537408 | -1.260579 | -49.452168 | -1.260579 | -44.012804 | -1.260579 | -40.950228 | -1.260579 | -40.39596 | -1.260579 | -38.385552 | -1.260579 | -38.244636 | -1.260579 | -38.1413 | -1.260579 | -36.86366 | -1.260579 | -36.722744
-1.270587 | -71.002936 | -1.270587 | -50.476156 | -1.270587 | -44.971032 | -1.270587 | -42.5097 | -1.270587 | -41.87088 | -1.270587 | -39.296812 | -1.270587 | -39.569248 | -1.270587 | -38.789516 | -1.270587 | -37.67158 | -1.270587 | -37.136096
-1.280595 | -72.71272 | -1.280595 | -51.133764 | -1.280595 | -45.910476 | -1.280595 | -43.834308 | -1.280595 | -43.580664 | -1.280595 | -40.236252 | -1.280595 | -39.588036 | -1.280595 | -39.578644 | -1.280595 | -38.751936 | -1.280595 | -37.990988
-1.290603 | -74.751312 | -1.290603 | -52.467772 | -1.290603 | -47.188116 | -1.290603 | -44.116144 | -1.290603 | -44.32282 | -1.290603 | -41.072352 | -1.290603 | -40.771732 | -1.290603 | -40.45232 | -1.290603 | -39.447124 | -1.290603 | -38.714356
-1.300611 | -77.447504 | -1.300611 | -54.008456 | -1.300611 | -48.616064 | -1.300611 | -44.773752 | -1.300611 | -44.877088 | -1.300611 | -42.143316 | -1.300611 | -41.636016 | -1.300611 | -41.06296 | -1.300611 | -40.348984 | -1.300611 | -39.85108
-1.310618 | -79.382752 | -1.310618 | -55.464588 | -1.310618 | -49.536716 | -1.310618 | -47.253876 | -1.310618 | -46.314436 | -1.310618 | -43.768548 | -1.310618 | -42.894872 | -1.310618 | -42.349992 | -1.310618 | -41.711176 | -1.310618 | -41.006592
-1.320626 | -81.628016 | -1.320626 | -58.226544 | -1.320626 | -51.65046 | -1.320626 | -49.010628 | -1.320626 | -47.14114 | -1.320626 | -44.397976 | -1.320626 | -44.745568 | -1.320626 | -43.590056 | -1.320626 | -42.688192 | -1.320626 | -41.823908
-1.330634 | -83.788728 | -1.330634 | -58.968704 | -1.330634 | -53.115984 | -1.330634 | -49.16094 | -1.330634 | -47.798748 | -1.330634 | -46.201704 | -1.330634 | -45.544096 | -1.330634 | -44.614044 | -1.330634 | -44.134932 | -1.330634 | -42.782136
-1.340642 | -86.522504 | -1.340642 | -61.401856 | -1.340642 | -55.427012 | -1.340642 | -50.288268 | -1.340642 | -49.46156 | -1.340642 | -47.864512 | -1.340642 | -47.14114 | -1.340642 | -46.276856 | -1.340642 | -45.760164 | -1.340642 | -44.125536
-1.350649 | -89.462952 | -1.350649 | -63.975924 | -1.350649 | -56.714044 | -1.350649 | -52.495956 | -1.350649 | -51.321656 | -1.350649 | -49.705816 | -1.350649 | -48.362416 | -1.350649 | -48.071192 | -1.350649 | -47.2163 | -1.350649 | -46.032604
-1.360657 | -92.21552 | -1.360657 | -66.3621 | -1.360657 | -60.199368 | -1.360657 | -55.690056 | -1.360657 | -53.792384 | -1.360657 | -51.641064 | -1.360657 | -50.945876 | -1.360657 | -49.733996 | -1.360657 | -49.207912 | -1.360657 | -47.376
-1.370665 | -94.526536 | -1.370665 | -68.729496 | -1.370665 | -61.805816 | -1.370665 | -56.723436 | -1.370665 | -56.779804 | -1.370665 | -54.13998 | -1.370665 | -52.402012 | -1.370665 | -51.612884 | -1.370665 | -51.161948 | -1.370665 | -48.879108
-1.380673 | -98.265512 | -1.380673 | -70.843232 | -1.380673 | -65.065672 | -1.380673 | -59.54176 | -1.380673 | -58.09502 | -1.380673 | -56.328872 | -1.380673 | -55.389432 | -1.380673 | -54.083612 | -1.380673 | -53.792384 | -1.380673 | -52.035632
-1.390681 | -101.666288 | -1.390681 | -73.905816 | -1.390681 | -68.006128 | -1.390681 | -61.984312 | -1.390681 | -60.875768 | -1.390681 | -58.931128 | -1.390681 | -57.83198 | -1.390681 | -56.544944 | -1.390681 | -56.122196 | -1.390681 | -53.604496
-1.400688 | -104.982512 | -1.400688 | -77.128096 | -1.400688 | -71.134456 | -1.400688 | -65.009304 | -1.400688 | -64.736872 | -1.400688 | -61.533376 | -1.400688 | -59.926932 | -1.400688 | -59.560552 | -1.400688 | -58.53656 | -1.400688 | -57.1274
-1.390681 | -92.88252 | -1.390681 | -67.987328 | -1.390681 | -62.36948 | -1.390681 | -57.052244 | -1.390681 | -55.962492 | -1.390681 | -54.421808 | -1.390681 | -52.458376 | -1.390681 | -51.838348 | -1.390681 | -51.331048 | -1.390681 | -49.715212
-1.380673 | -85.179104 | -1.380673 | -61.805816 | -1.380673 | -56.178564 | -1.380673 | -51.95108 | -1.380673 | -47.41358 | -1.380673 | -48.832136 | -1.380673 | -47.610864 | -1.380673 | -46.793552 | -1.380673 | -45.487728 | -1.380673 | -44.304032
-1.370665 | -78.480888 | -1.370665 | -57.080424 | -1.370665 | -50.927092 | -1.370665 | -47.385396 | -1.370665 | -45.243472 | -1.370665 | -44.200692 | -1.370665 | -43.092152 | -1.370665 | -43.1767 | -1.370665 | -42.74456 | -1.370665 | -40.705972
-1.360657 | -74.168856 | -1.360657 | -52.599296 | -1.360657 | -46.981436 | -1.360657 | -44.106748 | -1.360657 | -44.473132 | -1.360657 | -40.978408 | -1.360657 | -39.691376 | -1.360657 | -40.3208 | -1.360657 | -39.35318 | -1.360657 | -37.962804
-1.350649 | -69.095872 | -1.350649 | -48.982444 | -1.350649 | -44.163116 | -1.350649 | -41.213272 | -1.350649 | -40.405352 | -1.350649 | -37.624604 | -1.350649 | -37.352168 | -1.350649 | -37.380352 | -1.350649 | -36.610008 | -1.350649 | -35.398132
-1.340642 | -65.89238 | -1.340642 | -45.957448 | -1.340642 | -41.523284 | -1.340642 | -38.291608 | -1.340642 | -37.878256 | -1.340642 | -35.896032 | -1.340642 | -35.247824 | -1.340642 | -34.9472 | -1.340642 | -34.223828 | -1.340642 | -33.01195
-1.330634 | -62.623124 | -1.330634 | -43.928252 | -1.330634 | -39.090136 | -1.330634 | -36.234236 | -1.330634 | -35.257216 | -1.330634 | -34.120492 | -1.330634 | -33.04953 | -1.330634 | -32.88043 | -1.330634 | -32.438892 | -1.330634 | -31.28338
-1.320626 | -59.710864 | -1.320626 | -41.908456 | -1.320626 | -36.976392 | -1.320626 | -34.533848 | -1.320626 | -33.63198 | -1.320626 | -31.884624 | -1.320626 | -31.55582 | -1.320626 | -31.198832 | -1.320626 | -29.977558 | -1.320626 | -29.15085
-1.310618 | -56.779804 | -1.310618 | -39.804112 | -1.310618 | -35.4545 | -1.310618 | -32.438892 | -1.310618 | -31.311562 | -1.310618 | -30.137264 | -1.310618 | -29.460864 | -1.310618 | -29.263582 | -1.310618 | -28.549608 | -1.310618 | -27.845028
-1.300611 | -54.825772 | -1.300611 | -37.990988 | -1.300611 | -33.942 | -1.300611 | -30.691532 | -1.300611 | -29.977558 | -1.300611 | -28.74689 | -1.300611 | -28.68113 | -1.300611 | -27.675928 | -1.300611 | -27.46925 | -1.300611 | -26.557992
-1.290603 | -52.665056 | -1.290603 | -36.18726 | -1.290603 | -32.194638 | -1.290603 | -29.921192 | -1.290603 | -29.141456 | -1.290603 | -27.760478 | -1.290603 | -26.61436 | -1.290603 | -26.36071 | -1.290603 | -26.116456 | -1.290603 | -24.603956
-1.280595 | -51.0774 | -1.280595 | -34.937804 | -1.280595 | -30.672744 | -1.280595 | -27.985944 | -1.280595 | -27.516222 | -1.280595 | -26.201006 | -1.280595 | -25.233382 | -1.280595 | -25.327324 | -1.280595 | -24.820028 | -1.280595 | -23.927558
-1.270587 | -49.254884 | -1.270587 | -33.585012 | -1.270587 | -28.662342 | -1.270587 | -27.31894 | -1.270587 | -26.595572 | -1.270587 | -25.158226 | -1.270587 | -24.39728 | -1.270587 | -24.331518 | -1.270587 | -23.260554 | -1.270587 | -23.006906
-1.260579 | -47.98664 | -1.260579 | -31.62158 | -1.260579 | -27.929576 | -1.260579 | -26.257372 | -1.260579 | -25.449454 | -1.260579 | -23.702092 | -1.260579 | -23.410868 | -1.260579 | -22.959934 | -1.260579 | -22.462032 | -1.260579 | -22.039282
-1.250572 | -46.737184 | -1.250572 | -30.747898 | -1.250572 | -26.821036 | -1.250572 | -24.735478 | -1.250572 | -24.256362 | -1.250572 | -22.847202 | -1.250572 | -22.509004 | -1.250572 | -22.41506 | -1.250572 | -21.409858 | -1.250572 | -21.43804
-1.240564 | -44.905272 | -1.240564 | -30.54122 | -1.240564 | -25.580974 | -1.240564 | -24.256362 | -1.240564 | -23.410868 | -1.240564 | -22.16141 | -1.240564 | -21.156208 | -1.240564 | -21.221968 | -1.240564 | -20.677094 | -1.240564 | -19.737654
-1.230556 | -43.24246 | -1.230556 | -28.8972 | -1.230556 | -25.111254 | -1.230556 | -23.476628 | -1.230556 | -22.856596 | -1.230556 | -21.221968 | -1.230556 | -20.73346 | -1.230556 | -20.3295 | -1.230556 | -20.113428 | -1.230556 | -19.202172
-1.220548 | -42.434544 | -1.220548 | -27.61956 | -1.220548 | -24.190602 | -1.220548 | -22.649918 | -1.220548 | -21.485012 | -1.220548 | -20.41405 | -1.220548 | -20.066458 | -1.220548 | -19.484004 | -1.220548 | -18.90155 | -1.220548 | -18.187574
-1.21054 | -41.166296 | -1.21054 | -26.868008 | -1.21054 | -24.153024 | -1.21054 | -21.447436 | -1.21054 | -19.765836 | -1.21054 | -19.634314 | -1.21054 | -19.408848 | -1.21054 | -18.929732 | -1.21054 | -18.243942 | -1.21054 | -17.313896
-1.200533 | -40.08594 | -1.200533 | -24.735478 | -1.200533 | -22.602946 | -1.200533 | -20.451628 | -1.200533 | -20.19798 | -1.200533 | -18.525774 | -1.200533 | -18.535168 | -1.200533 | -17.736644 | -1.200533 | -17.21995 | -1.200533 | -16.346271
-1.190525 | -38.714356 | -1.190525 | -25.092466 | -1.190525 | -21.701084 | -1.190525 | -20.470416 | -1.190525 | -19.258536 | -1.190525 | -18.02787 | -1.190525 | -17.417234 | -1.190525 | -16.900542 | -1.190525 | -16.609314 | -1.190525 | -15.763818
-1.180517 | -37.67158 | -1.180517 | -24.78245 | -1.180517 | -20.545572 | -1.180517 | -19.52158 | -1.180517 | -18.121814 | -1.180517 | -17.276318 | -1.180517 | -16.609314 | -1.180517 | -16.402637 | -1.180517 | -16.064439 | -1.180517 | -14.796194
-1.170509 | -36.826084 | -1.170509 | -23.222978 | -1.170509 | -19.690682 | -1.170509 | -18.337886 | -1.170509 | -17.276318 | -1.170509 | -16.393243 | -1.170509 | -16.083227 | -1.170509 | -15.57593 | -1.170509 | -14.946504 | -1.170509 | -13.358849
-1.160502 | -35.41692 | -1.160502 | -22.903568 | -1.160502 | -19.202172 | -1.160502 | -17.849376 | -1.160502 | -16.825386 | -1.160502 | -15.538351 | -1.160502 | -15.397436 | -1.160502 | -14.044641 | -1.160502 | -14.645883 | -1.160502 | -13.490371
-1.150494 | -34.383536 | -1.150494 | -21.982916 | -1.150494 | -18.394252 | -1.150494 | -16.684469 | -1.150494 | -17.041456 | -1.150494 | -14.965293 | -1.150494 | -14.457995 | -1.150494 | -14.007063 | -1.150494 | -13.170961 | -1.150494 | -13.584315
-1.140486 | -33.18105 | -1.140486 | -21.475618 | -1.140486 | -17.576938 | -1.140486 | -16.083227 | -1.140486 | -15.435012 | -1.140486 | -14.523755 | -1.140486 | -13.800386 | -1.140486 | -13.687653 | -1.140486 | -12.973678 | -1.140486 | -12.14697
-1.130478 | -32.401316 | -1.130478 | -20.3295 | -1.130478 | -16.975696 | -1.130478 | -15.23773 | -1.130478 | -14.523755 | -1.130478 | -13.687653 | -1.130478 | -13.077017 | -1.130478 | -13.067623 | -1.130478 | -12.222126 | -1.130478 | -11.179346
-1.12047 | -31.0861 | -1.12047 | -19.333694 | -1.12047 | -16.158383 | -1.12047 | -14.871349 | -1.12047 | -13.875541 | -1.12047 | -12.729423 | -1.12047 | -12.729423 | -1.12047 | -11.99666 | -1.12047 | -11.82756 | -1.12047 | -11.555122
-1.110463 | -30.090292 | -1.110463 | -18.544562 | -1.110463 | -15.406831 | -1.110463 | -14.420418 | -1.110463 | -13.368243 | -1.110463 | -12.287887 | -1.110463 | -11.846349 | -1.110463 | -11.451784 | -1.110463 | -11.235712 | -1.110463 | -10.405247
-1.100455 | -28.972356 | -1.100455 | -17.699066 | -1.100455 | -15.153181 | -1.100455 | -13.255511 | -1.100455 | -13.02065 | -1.100455 | -11.470573 | -1.100455 | -11.179346 | -1.100455 | -11.047824 | -1.100455 | -10.423096 | -1.100455 | -10.373306
-1.090447 | -27.751082 | -1.090447 | -16.900542 | -1.090447 | -13.97888 | -1.090447 | -12.419409 | -1.090447 | -12.832762 | -1.090447 | -10.784781 | -1.090447 | -10.681443 | -1.090447 | -10.19951 | -1.090447 | -9.612359 | -1.090447 | -10.026652
-1.080439 | -26.727092 | -1.080439 | -16.205354 | -1.080439 | -13.368243 | -1.080439 | -11.893321 | -1.080439 | -11.367234 | -1.080439 | -10.812025 | -1.080439 | -10.218298 | -1.080439 | -9.873523 | -1.080439 | -8.949114 | -1.080439 | -8.397662
-1.070432 | -25.82523 | -1.070432 | -15.312886 | -1.070432 | -13.030045 | -1.070432 | -11.20753 | -1.070432 | -10.474765 | -1.070432 | -9.649937 | -1.070432 | -9.037421 | -1.070432 | -9.028027 | -1.070432 | -7.497677 | -1.070432 | -8.190045
-1.060424 | -24.960944 | -1.060424 | -15.08742 | -1.060424 | -12.034238 | -1.060424 | -10.606287 | -1.060424 | -9.892312 | -1.060424 | -8.98951 | -1.060424 | -8.825108 | -1.060424 | -8.421148 | -1.060424 | -7.902576 | -1.060424 | -7.058958
-1.050416 | -23.814826 | -1.050416 | -14.185557 | -1.050416 | -11.076008 | -1.050416 | -9.648058 | -1.050416 | -8.775317 | -1.050416 | -8.389207 | -1.050416 | -7.906334 | -1.050416 | -7.620744 | -1.050416 | -7.136932 | -1.050416 | -6.530053
-1.040408 | -22.584158 | -1.040408 | -13.480976 | -1.040408 | -10.521737 | -1.040408 | -9.230007 | -1.040408 | -8.502879 | -1.040408 | -7.415006 | -1.040408 | -7.250604 | -1.040408 | -6.961257 | -1.040408 | -6.850403 | -1.040408 | -6.179642
-1.0304 | -22.471424 | -1.0304 | -12.626085 | -1.0304 | -10.060473 | -1.0304 | -8.417391 | -1.0304 | -7.792662 | -1.0304 | -6.766792 | -1.0304 | -6.017119 | -1.0304 | -6.399471 | -1.0304 | -6.1834 | -1.0304 | -5.682677
-1.020393 | -20.432838 | -1.020393 | -11.780589 | -1.020393 | -9.183034 | -1.020393 | -7.606652 | -1.020393 | -6.881404 | -1.020393 | -6.466171 | -1.020393 | -5.651676 | -1.020393 | -5.469425 | -1.020393 | -4.859727 | -1.020393 | -5.414937
-1.010385 | -19.728258 | -1.010385 | -11.263896 | -1.010385 | -8.2652 | -1.010385 | -7.136932 | -1.010385 | -6.311164 | -1.010385 | -5.489153 | -1.010385 | -5.111498 | -1.010385 | -4.816513 | -1.010385 | -4.666203 | -1.010385 | -3.500356
-1.000377 | -18.13121 | -1.000377 | -10.277483 | -1.000377 | -7.683686 | -1.000377 | -6.814704 | -1.000377 | -5.873384 | -1.000377 | -4.983734 | -1.000377 | -4.750752 | -1.000377 | -4.133539 | -1.000377 | -4.072476 | -1.000377 | -3.721125
-0.990369 | -17.811798 | -0.990369 | -9.478019 | -0.990369 | -7.002592 | -0.990369 | -5.714618 | -0.990369 | -4.948035 | -0.990369 | -4.53562 | -0.990369 | -3.88083 | -0.990369 | -3.856404 | -0.990369 | -3.207251 | -0.990369 | -2.908508
-0.980362 | -16.186566 | -0.980362 | -8.757468 | -0.980362 | -6.406047 | -0.980362 | -4.738539 | -0.980362 | -4.631443 | -0.980362 | -3.247647 | -0.980362 | -3.400776 | -0.980362 | -3.082305 | -0.980362 | -2.338268 | -0.980362 | -2.719681
-0.970354 | -15.397436 | -0.970354 | -8.222926 | -0.970354 | -5.505123 | -0.970354 | -4.608897 | -0.970354 | -3.867678 | -0.970354 | -3.037212 | -0.970354 | -2.316661 | -0.970354 | -2.077103 | -0.970354 | -2.203928 | -0.970354 | -1.659052
-0.960346 | -14.561333 | -0.960346 | -7.646109 | -0.960346 | -5.07392 | -0.960346 | -3.466536 | -0.960346 | -3.105791 | -0.960346 | -2.455698 | -0.960346 | -1.823454 | -0.960346 | -1.373462 | -0.960346 | -1.690993 | -0.960346 | -0.807919
-0.950338 | -13.574921 | -0.950338 | -6.228493 | -0.950338 | -3.715488 | -0.950338 | -2.831474 | -0.950338 | -2.309145 | -0.950338 | -1.576381 | -0.950338 | -1.111358 | -0.950338 | -1.050294 | -0.950338 | -0.847375 | -0.950338 | -0.613454
-0.94033 | -12.222126 | -0.94033 | -5.820776 | -0.94033 | -2.909448 | -0.94033 | -2.055496 | -0.94033 | -1.700388 | -0.94033 | -0.57024 | -0.94033 | -0.379534 | -0.94033 | -0.227344 | -0.94033 | 0.001878881 | -0.94033 | 0.381412
-0.930323 | -11.376628 | -0.930323 | -4.613594 | -0.930323 | -2.280022 | -0.930323 | -1.30958 | -0.930323 | -1.055931 | -0.930323 | 0.012212732 | -0.930323 | 0.263043 | -0.930323 | 0.428385 | -0.930323 | 0.953532 | -0.930323 | 1.640451
-0.920315 | -10.136567 | -0.920315 | -4.157026 | -0.920315 | -2.162592 | -0.920315 | -0.779735 | -0.920315 | 0.076094712 | -0.920315 | 0.573998 | -0.920315 | 1.026902 | -0.920315 | 0.907499 | -0.920315 | 1.493992 | -0.920315 | 1.727256
-0.910307 | -9.29107 | -0.910307 | -3.213827 | -0.910307 | -1.289852 | -0.910307 | 0.218889 | -0.910307 | 0.558967 | -0.910307 | 1.439223 | -0.910307 | 1.997908 | -0.910307 | 1.966249 | -0.910307 | 2.22732 | -0.910307 | 2.575195
-0.900299 | -7.815208 | -0.900299 | -2.260294 | -0.900299 | 0.027243788 | -0.900299 | 1.020232 | -0.900299 | 1.421561 | -0.900299 | 2.480499 | -0.900299 | 2.580174 | -0.900299 | 2.565894 | -0.900299 | 2.548139 | -0.900299 | 3.210069
-0.890292 | -6.708547 | -0.890292 | -1.408221 | -0.890292 | 0.819192 | -0.890292 | 1.699072 | -0.890292 | 2.133846 | -0.890292 | 1.934308 | -0.890292 | 3.840434 | -0.890292 | 3.30965 | -0.890292 | 3.991684 | -0.890292 | 4.178632
-0.880284 | -5.265566 | -0.880284 | -0.757189 | -0.880284 | 1.756754 | -0.880284 | 2.622449 | -0.880284 | 3.046043 | -0.880284 | 3.674153 | -0.880284 | 4.294184 | -0.880284 | 4.137297 | -0.880284 | 4.553469 | -0.880284 | 4.730085
-0.870276 | -4.480193 | -0.870276 | 0.41899 | -0.870276 | 3.038151 | -0.870276 | 3.412049 | -0.870276 | 4.496164 | -0.870276 | 4.431342 | -0.870276 | 5.670465 | -0.870276 | 5.244898 | -0.870276 | 5.781319 | -0.870276 | 6.432352
-0.860268 | -2.527096 | -0.860268 | 1.336824 | -0.860268 | 3.967258 | -0.860268 | 4.794906 | -0.860268 | 4.836241 | -0.860268 | 6.050938 | -0.860268 | 6.01524 | -0.860268 | 6.275465 | -0.860268 | 6.942468 | -0.860268 | 8.376994
-0.85026 | -1.471164 | -0.85026 | 3.115185 | -0.85026 | 5.234564 | -0.85026 | 5.474122 | -0.85026 | 6.087577 | -0.85026 | 6.67003 | -0.85026 | 7.652685 | -0.85026 | 7.303213 | -0.85026 | 7.748508 | -0.85026 | 7.853726
-0.840253 | 0.777857 | -0.840253 | 4.421008 | -0.840253 | 6.931194 | -0.840253 | 7.249665 | -0.840253 | 7.47607 | -0.840253 | 8.053826 | -0.840253 | 9.194308 | -0.840253 | 8.906839 | -0.840253 | 8.748074 | -0.840253 | 9.776761
-0.830245 | 2.959238 | -0.830245 | 6.254797 | -0.830245 | 8.435239 | -0.830245 | 9.153912 | -0.830245 | 9.144517 | -0.830245 | 10.115899 | -0.830245 | 10.661714 | -0.830245 | 10.385519 | -0.830245 | 10.973609 | -0.830245 | 11.536334
-0.820237 | 5.038221 | -0.820237 | 8.141194 | -0.820237 | 10.420278 | -0.820237 | 11.060037 | -0.820237 | 12.163881 | -0.820237 | 12.06336 | -0.820237 | 12.708756 | -0.820237 | 12.190185 | -0.820237 | 13.006558 | -0.820237 | 13.420852
-0.810229 | 7.213966 | -0.810229 | 9.938345 | -0.810229 | 12.235278 | -0.810229 | 12.973678 | -0.810229 | 13.493189 | -0.810229 | 14.025852 | -0.810229 | 14.900472 | -0.810229 | 14.172405 | -0.810229 | 14.96999 | -0.810229 | 16.003376
-0.800222 | 9.084393 | -0.800222 | 12.602599 | -0.800222 | 14.552878 | -0.800222 | 15.368314 | -0.800222 | 15.970494 | -0.800222 | 16.150867 | -0.800222 | 16.308693 | -0.800222 | 15.922583 | -0.800222 | 16.693864 | -0.800222 | 17.638942
-0.790214 | 11.074129 | -0.790214 | 13.97794 | -0.790214 | 16.48249 | -0.790214 | 16.693864 | -0.790214 | 17.498026 | -0.790214 | 17.213374 | -0.790214 | 17.882256 | -0.790214 | 18.087056 | -0.790214 | 18.180998 | -0.790214 | 19.276386
-0.780206 | 11.976931 | -0.780206 | 15.512047 | -0.780206 | 17.360868 | -0.780206 | 18.711784 | -0.780206 | 19.223778 | -0.780206 | 19.112924 | -0.780206 | 19.697256 | -0.780206 | 19.816566 | -0.780206 | 20.299438 | -0.780206 | 20.434718
-0.770198 | 13.868966 | -0.770198 | 18.005324 | -0.770198 | 19.022738 | -0.770198 | 20.103096 | -0.770198 | 20.787946 | -0.770198 | 21.026566 | -0.770198 | 20.791704 | -0.770198 | 20.774796 | -0.770198 | 22.241262 | -0.770198 | 22.011098
-0.76019 | 15.245246 | -0.76019 | 19.23693 | -0.76019 | 21.50568 | -0.76019 | 22.074982 | -0.76019 | 22.287296 | -0.76019 | 22.06089 | -0.76019 | 22.899812 | -0.76019 | 22.705346 | -0.76019 | 23.50575 | -0.76019 | 23.609088
-0.750183 | 16.878934 | -0.750183 | 20.813312 | -0.750183 | 23.012542 | -0.750183 | 23.298134 | -0.750183 | 23.340408 | -0.750183 | 23.37047 | -0.750183 | 23.507628 | -0.750183 | 23.828918 | -0.750183 | 24.21033 | -0.750183 | 23.72276
-0.740175 | 17.686854 | -0.740175 | 22.16141 | -0.740175 | 23.599694 | -0.740175 | 23.643846 | -0.740175 | 23.820462 | -0.740175 | 24.442372 | -0.740175 | 24.929942 | -0.740175 | 24.638716 | -0.740175 | 25.043614 | -0.740175 | 25.06804
-0.730167 | 19.044346 | -0.730167 | 22.963692 | -0.730167 | 23.914406 | -0.730167 | 24.6669 | -0.730167 | 24.355942 | -0.730167 | 25.05395 | -0.730167 | 25.01731 | -0.730167 | 25.524608 | -0.730167 | 25.627948 | -0.730167 | 25.534002
-0.720159 | 18.826394 | -0.720159 | 23.363894 | -0.720159 | 24.153024 | -0.720159 | 24.425462 | -0.720159 | 24.954366 | -0.720159 | 25.562186 | -0.720159 | 25.364904 | -0.720159 | 25.223986 | -0.720159 | 25.646736 | -0.720159 | 25.505818
-0.710152 | 19.852264 | -0.710152 | 23.912528 | -0.710152 | 24.465858 | -0.710152 | 24.679112 | -0.710152 | 25.233382 | -0.710152 | 25.374298 | -0.710152 | 26.003724 | -0.710152 | 25.496426 | -0.710152 | 25.590368 | -0.710152 | 25.4893785
-0.700144 | 20.23086 | -0.700144 | 23.785702 | -0.700144 | 24.542894 | -0.700144 | 25.18641 | -0.700144 | 25.67492 | -0.700144 | 25.524608 | -0.700144 | 26.219794 | -0.700144 | 25.947356 | -0.700144 | 25.872202 | -0.700144 | 25.383692
-0.690136 | 20.757886 | -0.690136 | 24.153024 | -0.690136 | 25.733164 | -0.690136 | 25.346116 | -0.690136 | 25.872202 | -0.690136 | 25.552792 | -0.690136 | 25.703102 | -0.690136 | 25.646736 | -0.690136 | 26.069484 | -0.690136 | 25.534002
-0.680128 | 20.994624 | -0.680128 | 24.325882 | -0.680128 | 25.195804 | -0.680128 | 25.5011225 | -0.680128 | 25.618552 | -0.680128 | 26.229188 | -0.680128 | 25.750074 | -0.680128 | 26.219794 | -0.680128 | 26.539204 | -0.680128 | 25.919174
-0.67012 | 21.483134 | -0.67012 | 24.541014 | -0.67012 | 25.731286 | -0.67012 | 25.72189 | -0.67012 | 25.966144 | -0.67012 | 26.398288 | -0.67012 | 26.0413 | -0.67012 | 26.651936 | -0.67012 | 26.623754 | -0.67012 | 26.229188
-0.660113 | 21.010594 | -0.660113 | 24.696022 | -0.660113 | 25.881596 | -0.660113 | 25.750074 | -0.660113 | 26.69891 | -0.660113 | 26.407682 | -0.660113 | 26.727092 | -0.660113 | 26.341922 | -0.660113 | 26.717698 | -0.660113 | 26.708304
-0.650105 | 20.641394 | -0.650105 | 25.130042 | -0.650105 | 25.923871 | -0.650105 | 27.01832 | -0.650105 | 26.595572 | -0.650105 | 26.839826 | -0.650105 | 26.91498 | -0.650105 | 26.896192 | -0.650105 | 26.633148 | -0.650105 | 27.40349
-0.640097 | 21.57426 | -0.640097 | 25.33672 | -0.640097 | 26.201006 | -0.640097 | 27.563196 | -0.640097 | 26.792854 | -0.640097 | 26.84922 | -0.640097 | 26.604964 | -0.640097 | 26.604964 | -0.640097 | 27.131052 | -0.640097 | 27.281364
-0.630089 | 20.924166 | -0.630089 | 25.966144 | -0.630089 | 25.881596 | -0.630089 | 27.63835 | -0.630089 | 26.980742 | -0.630089 | 27.093474 | -0.630089 | 26.633148 | -0.630089 | 27.459856 | -0.630089 | 27.25318 | -0.630089 | 27.882604
-0.620082 | 22.71568 | -0.620082 | 25.496426 | -0.620082 | 27.037108 | -0.620082 | 28.051704 | -0.620082 | 27.300152 | -0.620082 | 27.61956 | -0.620082 | 26.8492195 | -0.620082 | 27.215602 | -0.620082 | 27.779266 | -0.620082 | 28.032914
-0.610074 | 22.88572 | -0.610074 | 26.097666 | -0.610074 | 27.290756 | -0.610074 | 27.863816 | -0.610074 | 27.74169 | -0.610074 | 27.535012 | -0.610074 | 27.140446 | -0.610074 | 27.901392 | -0.610074 | 27.892 | -0.610074 | 28.10807
-0.600066 | 23.074546 | -0.600066 | 26.708304 | -0.600066 | 27.61956 | -0.600066 | 28.502636 | -0.600066 | 28.155042 | -0.600066 | 28.465058 | -0.600066 | 27.01832 | -0.600066 | 28.361718 | -0.600066 | 28.44627 | -0.600066 | 28.568396
-0.590058 | 23.593118 | -0.590058 | 26.99953 | -0.590058 | 27.309546 | -0.590058 | 28.173832 | -0.590058 | 28.822046 | -0.590058 | 29.01933 | -0.590058 | 28.869016 | -0.590058 | 28.549608 | -0.590058 | 28.652946 | -0.590058 | 28.577792
-0.58005 | 23.464414 | -0.58005 | 27.422278 | -0.58005 | 27.5538 | -0.58005 | 28.887808 | -0.58005 | 29.056906 | -0.58005 | 28.652946 | -0.58005 | 28.878412 | -0.58005 | 29.291766 | -0.58005 | 28.925384 | -0.58005 | 29.028722
-0.570043 | 24.167116 | -0.570043 | 27.48804 | -0.570043 | 27.628956 | -0.570043 | 29.291766 | -0.570043 | 28.934778 | -0.570043 | 29.395104 | -0.570043 | 29.04751 | -0.570043 | 29.291766 | -0.570043 | 29.263582 | -0.570043 | 29.282372
-0.560035 | 24.500618 | -0.560035 | 27.882604 | -0.560035 | 29.141456 | -0.560035 | 29.263582 | -0.560035 | 29.582992 | -0.560035 | 29.62057 | -0.560035 | 29.658148 | -0.560035 | 29.629966 | -0.560035 | 29.78967 | -0.560035 | 29.601782
-0.550027 | 25.112194 | -0.550027 | 28.211408 | -0.550027 | 29.254188 | -0.550027 | 29.517232 | -0.550027 | 29.451472 | -0.550027 | 29.911798 | -0.550027 | 29.930586 | -0.550027 | 30.296966 | -0.550027 | 30.02453 | -0.550027 | 30.221812
-0.540019 | 25.646736 | -0.540019 | 28.605974 | -0.540019 | 29.507836 | -0.540019 | 30.287574 | -0.540019 | 30.719714 | -0.540019 | 29.780276 | -0.540019 | 30.663352 | -0.540019 | 30.531828 | -0.540019 | 30.663352 | -0.540019 | 30.588194
-0.530012 | 25.919174 | -0.530012 | 29.16964 | -0.530012 | 29.95877 | -0.530012 | 30.54122 | -0.530012 | 30.588194 | -0.530012 | 30.785478 | -0.530012 | 30.757294 | -0.530012 | 31.133068 | -0.530012 | 31.0861 | -0.530012 | 30.982758
-0.520004 | 26.42647 | -0.520004 | 29.902402 | -0.520004 | 30.569404 | -0.520004 | 31.940988 | -0.520004 | 31.330352 | -0.520004 | 31.781284 | -0.520004 | 31.38672 | -0.520004 | 31.584 | -0.520004 | 31.809468 | -0.520004 | 31.912808
-0.509996 | 27.25318 | -0.509996 | 30.090292 | -0.509996 | 31.067308 | -0.509996 | 31.715524 | -0.509996 | 32.006752 | -0.509996 | 32.053722 | -0.509996 | 32.739512 | -0.509996 | 32.457682 | -0.509996 | 31.847044 | -0.509996 | 32.260398
[18 empty] | -0.499988 | 33.350152