## Sheet1
CV i vs E Scan 1 |  | CV i vs E Scan 2 |  | CV i vs E Scan 3 |  | CV i vs E Scan 4 |  | CV i vs E Scan 5 |  | CV i vs E Scan 6 |  | CV i vs E Scan 7 |  | CV i vs E Scan 8 |  | CV i vs E Scan 9 |  | CV i vs E Scan 10
V | µA | V | µA | V | µA | V | µA | V | µA | V | µA | V | µA | V | µA | V | µA | V | µA
-0.499988 | 33.84262 | -0.499988 | 37.39914 | -0.499988 | 39.061952 | -0.499988 | 38.225848 | -0.499988 | 38.657992 | -0.499988 | 38.451312 | -0.499988 | 38.404344 | -0.499988 | 38.488892 | -0.499988 | 38.122508 | -0.499988 | 37.934624
-0.509996 | 23.035736 | -0.509996 | 31.17065 | -0.509996 | 31.987962 | -0.509996 | 32.720726 | -0.509996 | 32.833456 | -0.509996 | 32.833456 | -0.509996 | 32.89922 | -0.509996 | 32.918006 | -0.509996 | 32.57981 | -0.509996 | 32.64557
-0.520004 | 17.821884 | -0.520004 | 26.68012 | -0.520004 | 28.12686 | -0.520004 | 29.254188 | -0.520004 | 28.775074 | -0.520004 | 28.718706 | -0.520004 | 29.15085 | -0.520004 | 28.878412 | -0.520004 | 28.812652 | -0.520004 | 28.51203
-0.530012 | 16.28051 | -0.530012 | 23.232374 | -0.530012 | 24.500618 | -0.530012 | 25.797046 | -0.530012 | 25.411876 | -0.530012 | 25.317932 | -0.530012 | 25.42127 | -0.530012 | 25.590368 | -0.530012 | 25.40248 | -0.530012 | 25.177014
-0.540019 | 13.358849 | -0.540019 | 20.367078 | -0.540019 | 22.020494 | -0.540019 | 22.753256 | -0.540019 | 22.753256 | -0.540019 | 22.593554 | -0.540019 | 22.659314 | -0.540019 | 22.78144 | -0.540019 | 22.875386 | -0.540019 | 22.649918
-0.550027 | 11.085402 | -0.550027 | 17.990292 | -0.550027 | 19.681286 | -0.550027 | 20.639516 | -0.550027 | 20.4986 | -0.550027 | 20.310712 | -0.550027 | 20.17919 | -0.550027 | 20.442234 | -0.550027 | 20.404654 | -0.550027 | 20.442234
-0.560035 | 9.300464 | -0.560035 | 16.045651 | -0.560035 | 17.45481 | -0.560035 | 17.55815 | -0.560035 | 18.290912 | -0.560035 | 18.11242 | -0.560035 | 18.243942 | -0.560035 | 18.694874 | -0.560035 | 18.413042 | -0.560035 | 18.28152
-0.570043 | 7.77857 | -0.570043 | 13.97888 | -0.570043 | 15.698057 | -0.570043 | 16.374455 | -0.570043 | 16.477793 | -0.570043 | 16.412032 | -0.570043 | 16.383848 | -0.570043 | 16.797202 | -0.570043 | 16.740836 | -0.570043 | 16.975696
-0.58005 | 6.158035 | -0.58005 | 12.363042 | -0.58005 | 13.884936 | -0.58005 | 14.749222 | -0.58005 | 14.824377 | -0.58005 | 14.824377 | -0.58005 | 14.890138 | -0.58005 | 15.012265 | -0.58005 | 14.946504 | -0.58005 | 15.143787
-0.590058 | 4.858788 | -0.590058 | 11.066614 | -0.590058 | 12.532141 | -0.590058 | 13.067623 | -0.590058 | 13.697047 | -0.590058 | 13.405821 | -0.590058 | 13.65947 | -0.590058 | 13.866147 | -0.590058 | 13.546737 | -0.590058 | 13.772203
-0.600066 | 3.338772 | -0.600066 | 9.657452 | -0.600066 | 10.925697 | -0.600066 | 11.808771 | -0.600066 | 11.667856 | -0.600066 | 12.099999 | -0.600066 | 12.062421 | -0.600066 | 12.165759 | -0.600066 | 12.053026 | -0.600066 | 12.269097
-0.610074 | 2.408726 | -0.610074 | 8.436179 | -0.610074 | 9.920496 | -0.610074 | 10.333849 | -0.610074 | 9.807762 | -0.610074 | 10.502949 | -0.610074 | 10.916302 | -0.610074 | 10.822359 | -0.610074 | 10.794175 | -0.610074 | 10.812965
-0.620082 | 1.66187 | -0.620082 | 7.160418 | -0.620082 | 8.746195 | -0.620082 | 9.309859 | -0.620082 | 8.934083 | -0.620082 | 9.544719 | -0.620082 | 9.648058 | -0.620082 | 9.807762 | -0.620082 | 9.882918 | -0.620082 | 9.892312
-0.630089 | 0.493206 | -0.630089 | 6.134548 | -0.630089 | 7.692141 | -0.630089 | 8.167498 | -0.630089 | 8.004975 | -0.630089 | 8.425845 | -0.630089 | 8.573337 | -0.630089 | 8.441816 | -0.630089 | 8.906839 | -0.630089 | 8.582732
-0.640097 | -0.160644 | -0.640097 | 5.041039 | -0.640097 | 6.443625 | -0.640097 | 7.119083 | -0.640097 | 7.195177 | -0.640097 | 7.328578 | -0.640097 | 7.565317 | -0.640097 | 7.637654 | -0.640097 | 7.686505 | -0.640097 | 7.654564
-0.650105 | -1.212818 | -0.650105 | 4.298881 | -0.650105 | 5.768167 | -0.650105 | 6.151459 | -0.650105 | 6.546963 | -0.650105 | 6.321497 | -0.650105 | 6.697274 | -0.650105 | 6.611784 | -0.650105 | 6.646544 | -0.650105 | 6.665333
-0.660113 | -2.189179 | -0.660113 | 3.405473 | -0.660113 | 4.348672 | -0.660113 | 5.227049 | -0.660113 | 5.820776 | -0.660113 | 5.489153 | -0.660113 | 5.651676 | -0.660113 | 5.655434 | -0.660113 | 5.962631 | -0.660113 | 5.554913
-0.67012 | -2.85637 | -0.67012 | 2.400271 | -0.67012 | 3.491901 | -0.67012 | 4.034898 | -0.67012 | 4.879455 | -0.67012 | 4.391886 | -0.67012 | 4.623927 | -0.67012 | 4.567561 | -0.67012 | 4.884153 | -0.67012 | 4.8043
-0.680128 | -3.642212 | -0.680128 | 1.560411 | -0.680128 | 2.557158 | -0.680128 | 2.845566 | -0.680128 | 3.691063 | -0.680128 | 3.826342 | -0.680128 | 3.770915 | -0.680128 | 3.8301 | -0.680128 | 4.060263 | -0.680128 | 4.110053
-0.690136 | -4.304518 | -0.690136 | 0.624728 | -0.690136 | 1.939945 | -0.690136 | 2.95548 | -0.690136 | 2.914145 | -0.690136 | 2.982724 | -0.690136 | 2.73847 | -0.690136 | 2.83899 | -0.690136 | 3.207251 | -0.690136 | 3.09076
-0.700144 | -4.730085 | -0.700144 | -0.07985248 | -0.700144 | 0.720551 | -0.700144 | 1.930551 | -0.700144 | 1.937127 | -0.700144 | 2.063951 | -0.700144 | 2.190776 | -0.700144 | 2.482002 | -0.700144 | 2.396513 | -0.700144 | 2.419999
-0.710152 | -5.499487 | -0.710152 | -0.679215 | -0.710152 | 0.23392 | -0.710152 | 0.960108 | -0.710152 | 1.346218 | -0.710152 | 1.340582 | -0.710152 | 1.139541 | -0.710152 | 1.227849 | -0.710152 | 1.705085 | -0.710152 | 1.689114
-0.720159 | -6.348741 | -0.720159 | -1.540683 | -0.720159 | -0.484751 | -0.720159 | -0.034759316 | -0.720159 | -0.075155272 | -0.720159 | 0.730884 | -0.720159 | 0.291226 | -0.720159 | 0.304378 | -0.720159 | 0.642577 | -0.720159 | 0.561785
-0.730167 | -6.633392 | -0.730167 | -2.426481 | -0.730167 | -1.126671 | -0.730167 | -0.63694 | -0.730167 | -0.524208 | -0.730167 | -0.01033385 | -0.730167 | 0.01033385 | -0.730167 | -0.342895 | -0.730167 | 0.058245336 | -0.730167 | 0.484751
-0.740175 | -7.344548 | -0.740175 | -3.033078 | -0.740175 | -1.981092 | -0.740175 | -0.922343 | -0.740175 | -1.123571 | -0.740175 | -0.659487 | -0.740175 | -0.955787 | -0.740175 | -0.562912 | -0.740175 | -0.372018 | -0.740175 | -0.51951
-0.750183 | -8.029401 | -0.750183 | -3.778431 | -0.750183 | -2.650538 | -0.750183 | -1.889027 | -0.750183 | -1.939287 | -0.750183 | -1.557874 | -0.750183 | -1.626641 | -0.750183 | -1.194029 | -0.750183 | -1.425319 | -0.750183 | -1.445987
-0.76019 | -8.860806 | -0.76019 | -4.476436 | -0.76019 | -3.467476 | -0.76019 | -3.003956 | -0.76019 | -1.757506 | -0.76019 | -2.525968 | -0.76019 | -2.45504 | -0.76019 | -2.222059 | -0.76019 | -2.033983 | -0.76019 | -2.01247
-0.770198 | -10.675806 | -0.770198 | -5.387693 | -0.770198 | -4.3684 | -0.770198 | -3.865799 | -0.770198 | -3.024811 | -0.770198 | -3.224161 | -0.770198 | -2.823959 | -0.770198 | -2.99381 | -0.770198 | -2.896766 | -0.770198 | -3.025375
-0.780206 | -12.704059 | -0.780206 | -6.907708 | -0.780206 | -6.665333 | -0.780206 | -5.857414 | -0.780206 | -4.808058 | -0.780206 | -5.971086 | -0.780206 | -5.673283 | -0.780206 | -5.236443 | -0.780206 | -5.343539 | -0.780206 | -5.169743
-0.790214 | -14.585759 | -0.790214 | -9.510899 | -0.790214 | -9.955255 | -0.790214 | -8.789408 | -0.790214 | -9.046815 | -0.790214 | -9.44232 | -0.790214 | -9.39253 | -0.790214 | -9.155791 | -0.790214 | -8.857048 | -0.790214 | -8.500061
-0.800222 | -15.94513 | -0.800222 | -12.63548 | -0.800222 | -12.646753 | -0.800222 | -12.555627 | -0.800222 | -11.4593 | -0.800222 | -11.433935 | -0.800222 | -11.516605 | -0.800222 | -11.198135 | -0.800222 | -11.143648 | -0.800222 | -10.808267
-0.810229 | -18.316278 | -0.810229 | -15.466954 | -0.810229 | -15.330735 | -0.810229 | -14.386597 | -0.810229 | -13.582436 | -0.810229 | -13.799447 | -0.810229 | -13.533585 | -0.810229 | -13.096745 | -0.810229 | -13.051652 | -0.810229 | -12.652389
-0.820237 | -21.066962 | -0.820237 | -18.962614 | -0.820237 | -18.69957 | -0.820237 | -17.60982 | -0.820237 | -16.614012 | -0.820237 | -16.435518 | -0.820237 | -16.203475 | -0.820237 | -15.583446 | -0.820237 | -15.716845 | -0.820237 | -15.150363
-0.830245 | -23.92568 | -0.830245 | -22.434786 | -0.830245 | -21.50662 | -0.830245 | -20.417808 | -0.830245 | -18.994554 | -0.830245 | -19.147684 | -0.830245 | -18.907186 | -0.830245 | -18.510744 | -0.830245 | -18.255216 | -0.830245 | -17.902924
-0.840253 | -26.667908 | -0.840253 | -24.771176 | -0.840253 | -23.257738 | -0.840253 | -22.371844 | -0.840253 | -21.525408 | -0.840253 | -20.594422 | -0.840253 | -20.558722 | -0.840253 | -20.467598 | -0.840253 | -20.159462 | -0.840253 | -19.421062
-0.85026 | -29.413894 | -0.85026 | -25.627948 | -0.85026 | -23.78946 | -0.85026 | -23.322558 | -0.85026 | -22.158592 | -0.85026 | -21.446496 | -0.85026 | -21.00214 | -0.85026 | -20.960806 | -0.85026 | -19.931178 | -0.85026 | -20.570936
-0.860268 | -31.17065 | -0.860268 | -26.031906 | -0.860268 | -24.330578 | -0.860268 | -23.189158 | -0.860268 | -22.541884 | -0.860268 | -21.54138 | -0.860268 | -21.210696 | -0.860268 | -20.895984 | -0.860268 | -20.641394 | -0.860268 | -20.520206
-0.870276 | -32.429498 | -0.870276 | -26.567388 | -0.870276 | -24.727962 | -0.870276 | -23.680484 | -0.870276 | -22.611402 | -0.870276 | -22.02519 | -0.870276 | -21.853274 | -0.870276 | -21.427706 | -0.870276 | -20.76634 | -0.870276 | -20.864746
-0.880284 | -33.312574 | -0.880284 | -27.159234 | -0.880284 | -25.214594 | -0.880284 | -23.596876 | -0.880284 | -23.40429 | -0.880284 | -21.884274 | -0.880284 | -22.02519 | -0.880284 | -21.697326 | -0.880284 | -21.35349 | -0.880284 | -21.108296
-0.890292 | -33.359544 | -0.890292 | -27.685322 | -0.890292 | -25.57158 | -0.890292 | -24.064718 | -0.890292 | -24.541952 | -0.890292 | -23.075486 | -0.890292 | -22.317356 | -0.890292 | -22.17644 | -0.890292 | -21.75745 | -0.890292 | -21.259546
-0.900299 | -33.979576 | -0.900299 | -27.87321 | -0.900299 | -26.088274 | -0.900299 | -24.370974 | -0.900299 | -24.575774 | -0.900299 | -23.26807 | -0.900299 | -22.670588 | -0.900299 | -22.522154 | -0.900299 | -22.248778 | -0.900299 | -21.916216
-0.910307 | -33.951392 | -0.910307 | -28.49324 | -0.910307 | -26.163428 | -0.910307 | -25.006976 | -0.910307 | -24.74769 | -0.910307 | -24.013988 | -0.910307 | -23.040726 | -0.910307 | -22.93457 | -0.910307 | -22.377482 | -0.910307 | -22.172682
-0.920315 | -34.411716 | -0.920315 | -28.822046 | -0.920315 | -26.68012 | -0.920315 | -25.177014 | -0.920315 | -25.006036 | -0.920315 | -24.237574 | -0.920315 | -23.463474 | -0.920315 | -23.283104 | -0.920315 | -22.738226 | -0.920315 | -23.005026
-0.930323 | -34.618396 | -0.930323 | -28.822046 | -0.930323 | -26.933768 | -0.930323 | -25.806442 | -0.930323 | -24.866998 | -0.930323 | -24.376612 | -0.930323 | -23.922862 | -0.930323 | -23.730276 | -0.930323 | -22.772986 | -0.930323 | -23.143126
-0.94033 | -35.01296 | -0.94033 | -29.244794 | -0.94033 | -27.685322 | -0.94033 | -26.003724 | -0.94033 | -25.468242 | -0.94033 | -24.718568 | -0.94033 | -24.20939 | -0.94033 | -24.137054 | -0.94033 | -23.60815 | -0.94033 | -23.57245
-0.950338 | -35.276004 | -0.950338 | -29.667542 | -0.950338 | -27.675928 | -0.950338 | -26.201006 | -0.950338 | -25.947356 | -0.950338 | -25.505818 | -0.950338 | -24.974096 | -0.950338 | -24.401038 | -0.950338 | -24.320246 | -0.950338 | -23.481324
-0.960346 | -35.792696 | -0.960346 | -30.165446 | -0.960346 | -28.333536 | -0.960346 | -26.417078 | -0.960346 | -26.46405 | -0.960346 | -25.872202 | -0.960346 | -25.364904 | -0.960346 | -25.167622 | -0.960346 | -24.78245 | -0.960346 | -24.706354
-0.970354 | -36.130896 | -0.970354 | -30.776082 | -0.970354 | -28.850228 | -0.970354 | -27.422278 | -0.970354 | -26.943164 | -0.970354 | -26.69891 | -0.970354 | -25.984934 | -0.970354 | -25.618552 | -0.970354 | -25.223986 | -0.970354 | -25.064282
-0.980362 | -36.722744 | -0.980362 | -31.396114 | -0.980362 | -29.16964 | -0.980362 | -27.46925 | -0.980362 | -27.572588 | -0.980362 | -27.01832 | -0.980362 | -26.332528 | -0.980362 | -26.06009 | -0.980362 | -25.90978 | -0.980362 | -25.919174
-0.990369 | -37.77492 | -0.990369 | -31.612184 | -0.990369 | -29.629966 | -0.990369 | -28.220804 | -0.990369 | -27.70411 | -0.990369 | -27.478646 | -0.990369 | -26.91498 | -0.990369 | -26.623754 | -0.990369 | -26.097666 | -0.990369 | -26.172822
-1.000377 | -38.301004 | -1.000377 | -32.128878 | -1.000377 | -30.381518 | -1.000377 | -28.53082 | -1.000377 | -28.248988 | -1.000377 | -27.967154 | -1.000377 | -27.365912 | -1.000377 | -27.31894 | -1.000377 | -26.83043 | -1.000377 | -26.69891
-1.010385 | -39.231048 | -1.010385 | -32.373132 | -1.010385 | -30.44728 | -1.010385 | -29.188428 | -1.010385 | -28.91599 | -1.010385 | -28.136254 | -1.010385 | -27.863816 | -1.010385 | -27.394094 | -1.010385 | -27.055898 | -1.010385 | -27.149842
-1.020393 | -39.926236 | -1.020393 | -32.983766 | -1.020393 | -30.597588 | -1.020393 | -29.376316 | -1.020393 | -29.122666 | -1.020393 | -28.690524 | -1.020393 | -27.938972 | -1.020393 | -27.74169 | -1.020393 | -26.879752 | -1.020393 | -27.506828
-1.0304 | -40.377168 | -1.0304 | -32.739512 | -1.0304 | -31.0861 | -1.0304 | -29.582992 | -1.0304 | -29.38571 | -1.0304 | -28.728102 | -1.0304 | -28.44627 | -1.0304 | -28.220804 | -1.0304 | -27.1457315 | -1.0304 | -27.769872
-1.040408 | -40.987804 | -1.040408 | -33.068318 | -1.040408 | -30.832448 | -1.040408 | -29.911798 | -1.040408 | -29.55481 | -1.040408 | -28.59658 | -1.040408 | -28.474452 | -1.040408 | -28.211408 | -1.040408 | -27.215602 | -1.040408 | -27.694716
-1.050416 | -40.9972 | -1.050416 | -33.444094 | -1.050416 | -31.38672 | -1.050416 | -30.193628 | -1.050416 | -29.921192 | -1.050416 | -29.15085 | -1.050416 | -28.887808 | -1.050416 | -28.662342 | -1.050416 | -27.431674 | -1.050416 | -28.38051
-1.060424 | -41.476316 | -1.060424 | -33.829264 | -1.060424 | -32.091302 | -1.060424 | -30.860632 | -1.060424 | -30.466068 | -1.060424 | -29.658148 | -1.060424 | -29.489048 | -1.060424 | -29.207216 | -1.060424 | -28.7187075 | -1.060424 | -28.944172
-1.070432 | -42.10574 | -1.070432 | -34.205044 | -1.070432 | -32.279188 | -1.070432 | -31.067308 | -1.070432 | -30.729112 | -1.070432 | -29.911798 | -1.070432 | -29.676938 | -1.070432 | -29.244794 | -1.070432 | -30.02453 | -1.070432 | -29.244794
-1.080439 | -42.303024 | -1.080439 | -34.505664 | -1.080439 | -32.532836 | -1.080439 | -31.208226 | -1.080439 | -30.992156 | -1.080439 | -30.043318 | -1.080439 | -30.071502 | -1.080439 | -29.93998 | -1.080439 | -30.203024 | -1.080439 | -29.479654
-1.090447 | -42.716376 | -1.090447 | -34.562032 | -1.090447 | -32.767696 | -1.090447 | -31.32096 | -1.090447 | -31.123676 | -1.090447 | -30.503644 | -1.090447 | -30.099684 | -1.090447 | -30.278178 | -1.090447 | -30.165446 | -1.090447 | -29.893008
-1.100455 | -43.364588 | -1.100455 | -34.76401 | -1.100455 | -33.021348 | -1.100455 | -31.659158 | -1.100455 | -31.198832 | -1.100455 | -30.729112 | -1.100455 | -30.1278685 | -1.100455 | -30.221812 | -1.100455 | -30.231206 | -1.100455 | -30.02453
-1.110463 | -43.815524 | -1.110463 | -35.059932 | -1.110463 | -32.5986 | -1.110463 | -31.574606 | -1.110463 | -31.180042 | -1.110463 | -31.057916 | -1.110463 | -30.0809 | -1.110463 | -30.137264 | -1.110463 | -30.381518 | -1.110463 | -29.95877
-1.12047 | -44.106748 | -1.12047 | -34.928412 | -1.12047 | -33.04953 | -1.12047 | -31.640366 | -1.12047 | -31.170648 | -1.12047 | -30.625772 | -1.12047 | -29.986954 | -1.12047 | -30.165446 | -1.12047 | -30.249996 | -1.12047 | -29.70512
-1.130478 | -43.843704 | -1.130478 | -34.90962 | -1.130478 | -32.701936 | -1.130478 | -31.66855 | -1.130478 | -31.245802 | -1.130478 | -30.710322 | -1.130478 | -30.10908 | -1.130478 | -30.127868 | -1.130478 | -29.648754 | -1.130478 | -29.592388
-1.140486 | -43.458536 | -1.140486 | -34.7781 | -1.140486 | -32.64557 | -1.140486 | -31.480664 | -1.140486 | -31.057916 | -1.140486 | -30.550618 | -1.140486 | -30.005742 | -1.140486 | -30.0785475 | -1.140486 | -29.498444 | -1.140486 | -29.676938
-1.150494 | -42.5097 | -1.150494 | -35.031748 | -1.150494 | -32.786486 | -1.150494 | -31.405506 | -1.150494 | -31.227012 | -1.150494 | -30.682138 | -1.150494 | -30.44728 | -1.150494 | -29.93998 | -1.150494 | -29.949374 | -1.150494 | -29.817852
-1.160502 | -42.753956 | -1.160502 | -34.67476 | -1.160502 | -32.833456 | -1.160502 | -31.743708 | -1.160502 | -31.17065 | -1.160502 | -30.437884 | -1.160502 | -30.249996 | -1.160502 | -30.080896 | -1.160502 | -30.165446 | -1.160502 | -29.80846
-1.170509 | -42.303024 | -1.170509 | -34.97538 | -1.170509 | -32.908614 | -1.170509 | -31.90341 | -1.170509 | -31.386719 | -1.170509 | -30.916998 | -1.170509 | -30.738504 | -1.170509 | -30.268786 | -1.170509 | -30.043318 | -1.170509 | -29.986954
-1.180517 | -42.47212 | -1.180517 | -35.059932 | -1.180517 | -33.378334 | -1.180517 | -31.83765 | -1.180517 | -31.546424 | -1.180517 | -31.227012 | -1.180517 | -30.644562 | -1.180517 | -30.390912 | -1.180517 | -30.334546 | -1.180517 | -29.742698
-1.190525 | -43.092152 | -1.190525 | -35.548444 | -1.190525 | -32.983766 | -1.190525 | -32.344948 | -1.190525 | -31.60279 | -1.190525 | -31.095492 | -1.190525 | -30.776082 | -1.190525 | -30.653954 | -1.190525 | -30.522434 | -1.190525 | -30.052714
-1.200533 | -43.270644 | -1.200533 | -35.41692 | -1.200533 | -33.491068 | -1.200533 | -32.373132 | -1.200533 | -31.969172 | -1.200533 | -31.23641 | -1.200533 | -31.104886 | -1.200533 | -30.945182 | -1.200533 | -30.963972 | -1.200533 | -30.672744
-1.21054 | -43.862492 | -1.21054 | -36.074528 | -1.21054 | -33.932604 | -1.21054 | -32.786486 | -1.21054 | -32.269796 | -1.21054 | -31.68734 | -1.21054 | -31.800074 | -1.21054 | -31.123676 | -1.21054 | -30.963972 | -1.21054 | -30.700928
-1.220548 | -43.994016 | -1.220548 | -36.346968 | -1.220548 | -34.054728 | -1.220548 | -32.871036 | -1.220548 | -32.636176 | -1.220548 | -32.044328 | -1.220548 | -31.593396 | -1.220548 | -31.55582 | -1.220548 | -31.349144 | -1.220548 | -31.264592
-1.230556 | -44.49192 | -1.230556 | -36.844868 | -1.230556 | -34.214436 | -1.230556 | -33.331362 | -1.230556 | -33.0965 | -1.230556 | -32.269796 | -1.230556 | -32.276839 | -1.230556 | -31.875228 | -1.230556 | -31.527636 | -1.230556 | -31.649764
-1.240564 | -45.046188 | -1.240564 | -37.136096 | -1.240564 | -34.900228 | -1.240564 | -33.594404 | -1.240564 | -33.425304 | -1.240564 | -32.983766 | -1.240564 | -32.73012 | -1.240564 | -32.44829 | -1.240564 | -32.288582 | -1.240564 | -32.053722
-1.250572 | -45.544096 | -1.250572 | -37.718552 | -1.250572 | -35.398132 | -1.250572 | -34.430508 | -1.250572 | -33.481672 | -1.250572 | -34.026548 | -1.250572 | -32.983766 | -1.250572 | -32.71133 | -1.250572 | -32.438892 | -1.250572 | -32.44829
-1.260579 | -45.8635 | -1.260579 | -38.160088 | -1.260579 | -35.933616 | -1.260579 | -34.787496 | -1.260579 | -34.336564 | -1.260579 | -33.303178 | -1.260579 | -33.397122 | -1.260579 | -33.021348 | -1.260579 | -33.190444 | -1.260579 | -32.955586
-1.270587 | -46.323828 | -1.270587 | -38.798908 | -1.270587 | -36.4597 | -1.270587 | -35.18206 | -1.270587 | -34.4399 | -1.270587 | -34.054728 | -1.270587 | -33.735324 | -1.270587 | -33.547432 | -1.270587 | -33.7729 | -1.270587 | -33.368938
-1.280595 | -47.385396 | -1.280595 | -39.052556 | -1.280595 | -36.703956 | -1.280595 | -35.632992 | -1.280595 | -35.229032 | -1.280595 | -34.637184 | -1.280595 | -34.298988 | -1.280595 | -34.092308 | -1.280595 | -34.064128 | -1.280595 | -33.801084
-1.290603 | -48.11816 | -1.290603 | -39.841688 | -1.290603 | -38.047356 | -1.290603 | -36.243628 | -1.290603 | -35.708148 | -1.290603 | -35.247824 | -1.290603 | -34.98478 | -1.290603 | -34.88144 | -1.290603 | -34.825072 | -1.290603 | -34.355352
-1.300611 | -48.803952 | -1.300611 | -40.546268 | -1.300611 | -38.554652 | -1.300611 | -37.173672 | -1.300611 | -36.365756 | -1.300611 | -35.792696 | -1.300611 | -35.58602 | -1.300611 | -35.341768 | -1.300611 | -35.21964 | -1.300611 | -34.956596
-1.310618 | -49.63066 | -1.310618 | -40.950228 | -1.310618 | -39.04316 | -1.310618 | -37.521268 | -1.310618 | -36.769716 | -1.310618 | -36.647588 | -1.310618 | -36.534856 | -1.310618 | -36.046344 | -1.310618 | -36.267114 | -1.310618 | -35.98998
-1.320626 | -50.795568 | -1.320626 | -42.133924 | -1.320626 | -39.879264 | -1.320626 | -38.564048 | -1.320626 | -37.9722 | -1.320626 | -37.436716 | -1.320626 | -36.966996 | -1.320626 | -36.920028 | -1.320626 | -37.267616 | -1.320626 | -36.7979
-1.330634 | -51.857136 | -1.330634 | -43.063968 | -1.330634 | -40.724764 | -1.330634 | -39.569248 | -1.330634 | -38.798908 | -1.330634 | -38.432528 | -1.330634 | -38.094324 | -1.330634 | -38.1413 | -1.330634 | -37.756128 | -1.330634 | -37.76552
-1.340642 | -53.115984 | -1.340642 | -44.181904 | -1.340642 | -41.692384 | -1.340642 | -40.574452 | -1.340642 | -39.982604 | -1.340642 | -39.681984 | -1.340642 | -38.939824 | -1.340642 | -38.836484 | -1.340642 | -38.582836 | -1.340642 | -38.432528
-1.350649 | -53.087804 | -1.350649 | -45.62864 | -1.350649 | -43.702788 | -1.350649 | -41.711176 | -1.350649 | -41.36358 | -1.350649 | -40.621424 | -1.350649 | -40.142308 | -1.350649 | -40.067156 | -1.350649 | -39.738352 | -1.350649 | -39.775928
-1.360657 | -56.310084 | -1.360657 | -46.793552 | -1.360657 | -44.407368 | -1.360657 | -43.195492 | -1.360657 | -42.763348 | -1.360657 | -41.776936 | -1.360657 | -40.93144 | -1.360657 | -41.410556 | -1.360657 | -41.006592 | -1.360657 | -40.912648
-1.370665 | -57.343468 | -1.370665 | -48.146344 | -1.370665 | -46.07018 | -1.370665 | -44.623444 | -1.370665 | -43.561872 | -1.370665 | -43.430352 | -1.370665 | -43.402168 | -1.370665 | -43.11094 | -1.370665 | -42.566068 | -1.370665 | -42.481516
-1.380673 | -61.251544 | -1.380673 | -50.241296 | -1.380673 | -47.920876 | -1.380673 | -46.464748 | -1.380673 | -45.788348 | -1.380673 | -45.036796 | -1.380673 | -44.707992 | -1.380673 | -44.623444 | -1.380673 | -43.937652 | -1.380673 | -44.134932
-1.390681 | -62.190984 | -1.390681 | -52.477168 | -1.390681 | -50.560708 | -1.390681 | -48.616064 | -1.390681 | -47.460552 | -1.390681 | -47.2163 | -1.390681 | -46.821736 | -1.390681 | -45.96684 | -1.390681 | -46.154728 | -1.390681 | -46.445956
-1.400688 | -64.671112 | -1.400688 | -54.74122 | -1.400688 | -52.138968 | -1.400688 | -50.588888 | -1.400688 | -50.025224 | -1.400688 | -49.292464 | -1.400688 | -49.3958 | -1.400688 | -48.92608 | -1.400688 | -48.249684 | -1.400688 | -48.259076
-1.390681 | -57.521964 | -1.390681 | -48.52212 | -1.390681 | -46.013812 | -1.390681 | -44.351004 | -1.390681 | -43.665208 | -1.390681 | -43.402168 | -1.390681 | -43.420956 | -1.390681 | -42.894872 | -1.390681 | -42.256048 | -1.390681 | -42.57546
-1.380673 | -53.16296 | -1.380673 | -43.721576 | -1.380673 | -41.288428 | -1.380673 | -40.067156 | -1.380673 | -40.076548 | -1.380673 | -38.84588 | -1.380673 | -38.564048 | -1.380673 | -38.564048 | -1.380673 | -38.150692 | -1.380673 | -38.019172
-1.370665 | -49.198516 | -1.370665 | -40.612028 | -1.370665 | -38.103724 | -1.370665 | -36.76032 | -1.370665 | -36.478488 | -1.370665 | -35.548444 | -1.370665 | -35.539048 | -1.370665 | -35.426316 | -1.370665 | -35.18206 | -1.370665 | -34.937804
-1.360657 | -46.615056 | -1.360657 | -37.8031 | -1.360657 | -35.257216 | -1.360657 | -34.054728 | -1.360657 | -33.462884 | -1.360657 | -33.24681 | -1.360657 | -32.974374 | -1.360657 | -32.56102 | -1.360657 | -32.401316 | -1.360657 | -32.382526
-1.350649 | -45.074372 | -1.350649 | -35.210244 | -1.350649 | -34.252012 | -1.350649 | -31.950384 | -1.350649 | -31.508846 | -1.350649 | -30.926392 | -1.350649 | -30.49425 | -1.350649 | -30.42849 | -1.350649 | -30.090292 | -1.350649 | -30.02453
-1.340642 | -41.927244 | -1.340642 | -33.171658 | -1.340642 | -31.255196 | -1.340642 | -29.864824 | -1.340642 | -29.423288 | -1.340642 | -28.850228 | -1.340642 | -28.483848 | -1.340642 | -28.436874 | -1.340642 | -28.220804 | -1.340642 | -27.854422
-1.330634 | -40.330196 | -1.330634 | -31.630974 | -1.330634 | -29.498444 | -1.330634 | -28.04231 | -1.330634 | -27.70411 | -1.330634 | -26.896192 | -1.330634 | -26.952558 | -1.330634 | -26.783458 | -1.330634 | -26.557992 | -1.330634 | -26.595572
-1.320626 | -38.733148 | -1.320626 | -29.479654 | -1.320626 | -28.023522 | -1.320626 | -26.708304 | -1.320626 | -25.919174 | -1.320626 | -25.759468 | -1.320626 | -25.007916 | -1.320626 | -25.223986 | -1.320626 | -24.979732 | -1.320626 | -24.838818
-1.310618 | -37.145492 | -1.310618 | -28.662342 | -1.310618 | -26.689514 | -1.310618 | -25.383692 | -1.310618 | -24.970338 | -1.310618 | -24.265758 | -1.310618 | -23.965136 | -1.310618 | -24.068476 | -1.310618 | -23.82422 | -1.310618 | -23.579966
-1.300611 | -35.52026 | -1.300611 | -27.243784 | -1.300611 | -25.27096 | -1.300611 | -24.171814 | -1.300611 | -23.65512 | -1.300611 | -22.95054 | -1.300611 | -22.922358 | -1.300611 | -22.602946 | -1.300611 | -22.612342 | -1.300611 | -22.22717
-1.290603 | -34.637184 | -1.290603 | -26.06009 | -1.290603 | -23.99332 | -1.290603 | -23.316922 | -1.290603 | -22.621736 | -1.290603 | -22.048676 | -1.290603 | -21.973522 | -1.290603 | -21.635322 | -1.290603 | -21.391068 | -1.290603 | -20.98711
-1.280595 | -33.218628 | -1.280595 | -25.289748 | -1.280595 | -23.232374 | -1.280595 | -21.945338 | -1.280595 | -21.52259 | -1.280595 | -21.494408 | -1.280595 | -20.911954 | -1.280595 | -20.592544 | -1.280595 | -20.404654 | -1.280595 | -20.301318
-1.270587 | -31.565214 | -1.270587 | -24.199998 | -1.270587 | -22.095648 | -1.270587 | -21.015292 | -1.270587 | -20.385866 | -1.270587 | -20.320106 | -1.270587 | -19.981906 | -1.270587 | -19.62492 | -1.270587 | -19.52158 | -1.270587 | -18.685478
-1.260579 | -31.68734 | -1.260579 | -23.213584 | -1.260579 | -21.221968 | -1.260579 | -20.038274 | -1.260579 | -19.765836 | -1.260579 | -19.465214 | -1.260579 | -19.211566 | -1.260579 | -18.779422 | -1.260579 | -18.610324 | -1.260579 | -18.450618
-1.250572 | -30.522434 | -1.250572 | -22.433848 | -1.250572 | -20.554966 | -1.250572 | -19.333694 | -1.250572 | -18.563352 | -1.250572 | -18.553956 | -1.250572 | -18.413042 | -1.250572 | -18.037264 | -1.250572 | -17.85877 | -1.250572 | -17.87756
-1.240564 | -29.207216 | -1.240564 | -21.710478 | -1.240564 | -19.512188 | -1.240564 | -18.713662 | -1.240564 | -18.19697 | -1.240564 | -17.764826 | -1.240564 | -17.360868 | -1.240564 | -17.107218 | -1.240564 | -17.248134 | -1.240564 | -16.872358
-1.230556 | -28.19262 | -1.230556 | -20.855588 | -1.230556 | -18.845184 | -1.230556 | -17.94332 | -1.230556 | -17.370262 | -1.230556 | -17.00388 | -1.230556 | -16.562342 | -1.230556 | -16.562342 | -1.230556 | -16.412032 | -1.230556 | -16.543554
-1.220548 | -27.647744 | -1.220548 | -19.869176 | -1.220548 | -17.802406 | -1.220548 | -17.229346 | -1.220548 | -16.628104 | -1.220548 | -16.148988 | -1.220548 | -16.233538 | -1.220548 | -14.890138 | -1.220548 | -15.416224 | -1.220548 | -15.463196
-1.21054 | -27.046502 | -1.21054 | -19.089438 | -1.21054 | -17.398444 | -1.21054 | -16.412032 | -1.21054 | -15.904734 | -1.21054 | -15.651085 | -1.21054 | -15.500774 | -1.21054 | -15.481986 | -1.21054 | -15.002871 | -1.21054 | -14.786799
-1.200533 | -26.285556 | -1.200533 | -18.591536 | -1.200533 | -16.402637 | -1.200533 | -15.651085 | -1.200533 | -15.294097 | -1.200533 | -14.655277 | -1.200533 | -14.861955 | -1.200533 | -14.927716 | -1.200533 | -14.364051 | -1.200533 | -14.157374
-1.190525 | -24.923366 | -1.190525 | -17.736644 | -1.190525 | -15.951705 | -1.190525 | -15.049842 | -1.190525 | -14.457995 | -1.190525 | -14.335867 | -1.190525 | -14.119796 | -1.190525 | -13.800386 | -1.190525 | -14.110402 | -1.190525 | -13.621892
-1.180517 | -24.322124 | -1.180517 | -17.182374 | -1.180517 | -15.81079 | -1.180517 | -14.467389 | -1.180517 | -13.960091 | -1.180517 | -13.875541 | -1.180517 | -13.349455 | -1.180517 | -13.490371 | -1.180517 | -13.65947 | -1.180517 | -12.917311
-1.170509 | -23.373288 | -1.170509 | -16.665681 | -1.170509 | -14.927716 | -1.170509 | -13.74402 | -1.170509 | -13.368243 | -1.170509 | -13.123989 | -1.170509 | -12.757607 | -1.170509 | -13.058228 | -1.170509 | -12.522746 | -1.170509 | -12.240915
-1.160502 | -22.71568 | -1.160502 | -15.961101 | -1.160502 | -14.317079 | -1.160502 | -13.255511 | -1.160502 | -12.776396 | -1.160502 | -12.344253 | -1.160502 | -12.203336 | -1.160502 | -12.034238 | -1.160502 | -11.883927 | -1.160502 | -11.696038
-1.150494 | -21.738662 | -1.150494 | -15.181364 | -1.150494 | -12.936101 | -1.150494 | -12.682452 | -1.150494 | -12.353648 | -1.150494 | -11.846349 | -1.150494 | -11.52694 | -1.150494 | -11.489362 | -1.150494 | -11.27329 | -1.150494 | -11.339051
-1.140486 | -21.090448 | -1.140486 | -14.674067 | -1.140486 | -13.058228 | -1.140486 | -11.91211 | -1.140486 | -11.451784 | -1.140486 | -11.188741 | -1.140486 | -10.681443 | -1.140486 | -11.094796 | -1.140486 | -10.812965 | -1.140486 | -10.818601
-1.130478 | -20.085246 | -1.130478 | -13.922514 | -1.130478 | -12.363042 | -1.130478 | -11.263896 | -1.130478 | -11.094796 | -1.130478 | -10.352639 | -1.130478 | -10.489797 | -1.130478 | -10.28312 | -1.130478 | -10.109323 | -1.130478 | -9.973104
-1.12047 | -19.465214 | -1.12047 | -13.274299 | -1.12047 | -11.235712 | -1.12047 | -10.794175 | -1.12047 | -10.174145 | -1.12047 | -9.933648 | -1.12047 | -9.626451 | -1.12047 | -9.151093 | -1.12047 | -9.35965 | -1.12047 | -9.435744
-1.110463 | -18.43183 | -1.110463 | -12.795184 | -1.110463 | -10.765992 | -1.110463 | -10.112142 | -1.110463 | -9.731667 | -1.110463 | -9.431986 | -1.110463 | -8.817592 | -1.110463 | -9.069362 | -1.110463 | -8.855169 | -1.110463 | -8.699222
-1.100455 | -17.85877 | -1.100455 | -12.090604 | -1.100455 | -10.531132 | -1.100455 | -9.404742 | -1.100455 | -8.718951 | -1.100455 | -8.823229 | -1.100455 | -8.759347 | -1.100455 | -8.509455 | -1.100455 | -8.526365 | -1.100455 | -8.218228
-1.090447 | -16.844174 | -1.090447 | -11.282685 | -1.090447 | -9.741063 | -1.090447 | -8.877716 | -1.090447 | -8.628764 | -1.090447 | -8.28305 | -1.090447 | -8.017188 | -1.090447 | -7.91385 | -1.090447 | -7.239331 | -1.090447 | -7.838694
-1.080439 | -16.571737 | -1.080439 | -10.747204 | -1.080439 | -9.126668 | -1.080439 | -7.81239 | -1.080439 | -7.965519 | -1.080439 | -7.555922 | -1.080439 | -7.411249 | -1.080439 | -7.239331 | -1.080439 | -7.421582 | -1.080439 | -6.847584
-1.070432 | -15.622901 | -1.070432 | -10.274665 | -1.070432 | -8.521668 | -1.070432 | -8.120527 | -1.070432 | -7.47607 | -1.070432 | -6.965954 | -1.070432 | -6.934013 | -1.070432 | -6.541326 | -1.070432 | -6.677545 | -1.070432 | -6.621179
-1.060424 | -14.814983 | -1.060424 | -9.229067 | -1.060424 | -8.271777 | -1.060424 | -6.889859 | -1.060424 | -6.795915 | -1.060424 | -6.526295 | -1.060424 | -6.155216 | -1.060424 | -5.835806 | -1.060424 | -6.089455 | -1.060424 | -5.98048
-1.050416 | -13.941302 | -1.050416 | -8.798803 | -1.050416 | -6.865434 | -1.050416 | -6.3835 | -1.050416 | -6.133609 | -1.050416 | -5.911901 | -1.050416 | -5.750317 | -1.050416 | -5.30878 | -1.050416 | -5.307841 | -1.050416 | -5.368904
-1.040408 | -13.152172 | -1.040408 | -8.028461 | -1.040408 | -7.193298 | -1.040408 | -5.894991 | -1.040408 | -5.439362 | -1.040408 | -5.22517 | -1.040408 | -5.132165 | -1.040408 | -4.917973 | -1.040408 | -4.741358 | -1.040408 | -4.651171
-1.0304 | -12.644874 | -1.0304 | -7.570014 | -1.0304 | -6.36659 | -1.0304 | -5.303143 | -1.0304 | -5.059828 | -1.0304 | -4.794906 | -1.0304 | -4.273516 | -1.0304 | -4.355248 | -1.0304 | -3.906195 | -1.0304 | -4.175814
-1.020393 | -11.620883 | -1.020393 | -6.722639 | -1.020393 | -5.720255 | -1.020393 | -4.66996 | -1.020393 | -4.337398 | -1.020393 | -4.034898 | -1.020393 | -3.691063 | -1.020393 | -3.831979 | -1.020393 | -3.723943 | -1.020393 | -3.350046
-1.010385 | -10.700231 | -1.010385 | -6.269828 | -1.010385 | -5.057949 | -1.010385 | -4.088446 | -1.010385 | -3.576451 | -1.010385 | -3.639394 | -1.010385 | -3.173431 | -1.010385 | -3.211948 | -1.010385 | -2.965814 | -1.010385 | -3.234495
-1.000377 | -10.014439 | -1.000377 | -5.389572 | -1.000377 | -4.463283 | -1.000377 | -3.525721 | -1.000377 | -3.195038 | -1.000377 | -2.916024 | -1.000377 | -2.639828 | -1.000377 | -2.915085 | -1.000377 | -2.617282 | -1.000377 | -2.405908
-0.990369 | -9.096606 | -0.990369 | -4.576016 | -0.990369 | -3.921226 | -0.990369 | -2.773229 | -0.990369 | -2.53555 | -0.990369 | -2.340147 | -0.990369 | -1.952158 | -0.990369 | -2.044223 | -0.990369 | -1.688175 | -0.990369 | -1.793392
-0.980362 | -8.379812 | -0.980362 | -4.0659 | -0.980362 | -3.038151 | -0.980362 | -2.232111 | -0.980362 | -1.876063 | -0.980362 | -1.769906 | -0.980362 | -1.37722 | -0.980362 | -1.474922 | -0.980362 | -1.228788 | -0.980362 | -1.122631
-0.970354 | -7.474191 | -0.970354 | -3.469355 | -0.970354 | -2.426575 | -0.970354 | -1.564169 | -0.970354 | -1.285155 | -0.970354 | -1.072841 | -0.970354 | -0.988291 | -0.970354 | -0.950714 | -0.970354 | -0.468781 | -0.970354 | -0.729006
-0.960346 | -6.676606 | -0.960346 | -2.666133 | -0.960346 | -1.576381 | -0.960346 | -1.097266 | -0.960346 | -0.698944 | -0.960346 | -0.466902 | -0.960346 | -0.20104 | -0.960346 | -0.103338496 | -0.960346 | -0.163462 | -0.960346 | -0.0620031
-0.950338 | -5.894052 | -0.950338 | -1.963431 | -0.950338 | -1.203423 | -0.950338 | -0.317531 | -0.950338 | -0.355108 | -0.950338 | 0.048850928 | -0.950338 | 0.451871 | -0.950338 | 0.450931 | -0.950338 | 0.755028 | -0.950338 | 0.609509
-0.94033 | -5.038221 | -0.94033 | -1.227849 | -0.94033 | -0.371079 | -0.94033 | 0.308136 | -0.94033 | 0.564603 | -0.94033 | 0.766301 | -0.94033 | 1.644397 | -0.94033 | 1.187453 | -0.94033 | 0.941601 | -0.94033 | 1.111828
-0.930323 | -3.970077 | -0.930323 | -0.625667 | -0.930323 | 0.732763 | -0.930323 | 0.922155 | -0.930323 | 1.258381 | -0.930323 | 1.531382 | -0.930323 | 1.354579 | -0.930323 | 1.797338 | -0.930323 | 1.78428 | -0.930323 | 1.726692
-0.920315 | -2.977088 | -0.920315 | -0.205737 | -0.920315 | 0.47639 | -0.920315 | 1.633687 | -0.920315 | 1.950467 | -0.920315 | 2.269219 | -0.920315 | 2.429488 | -0.920315 | 2.783657 | -0.920315 | 2.576134 | -0.920315 | 2.711226
-0.910307 | -2.348602 | -0.910307 | 0.647744 | -0.910307 | 1.614053 | -0.910307 | 2.470541 | -0.910307 | 2.665287 | -0.910307 | 2.845284 | -0.910307 | 2.975397 | -0.910307 | 3.305892 | -0.910307 | 2.782624 | -0.910307 | 3.162158
-0.900299 | -1.032445 | -0.900299 | 1.134468 | -0.900299 | 2.671206 | -0.900299 | 3.201614 | -0.900299 | 3.606513 | -0.900299 | 3.614968 | -0.900299 | 3.792522 | -0.900299 | 4.252849 | -0.900299 | 3.819766 | -0.900299 | 3.986047
-0.890292 | -0.265861 | -0.890292 | 2.389937 | -0.890292 | 3.301195 | -0.890292 | 4.013291 | -0.890292 | 4.467041 | -0.890292 | 4.080931 | -0.890292 | 4.313912 | -0.890292 | 4.918912 | -0.890292 | 4.649292 | -0.890292 | 4.789269
-0.880284 | 0.983594 | -0.880284 | 3.005177 | -0.880284 | 3.91465 | -0.880284 | 4.826847 | -0.880284 | 5.111498 | -0.880284 | 5.302204 | -0.880284 | 5.408361 | -0.880284 | 5.244898 | -0.880284 | 5.394269 | -0.880284 | 5.336024
-0.870276 | 2.141925 | -0.870276 | 4.806179 | -0.870276 | 4.830605 | -0.870276 | 6.23225 | -0.870276 | 6.256676 | -0.870276 | 6.228493 | -0.870276 | 6.025573 | -0.870276 | 6.26607 | -0.870276 | 6.058454 | -0.870276 | 6.228493
-0.860268 | 3.043036 | -0.860268 | 5.740923 | -0.860268 | 5.878081 | -0.860268 | 7.00541 | -0.860268 | 7.215845 | -0.860268 | 7.566257 | -0.860268 | 7.597258 | -0.860268 | 7.014805 | -0.860268 | 7.413128 | -0.860268 | 7.451645
-0.85026 | 5.133104 | -0.85026 | 6.999774 | -0.85026 | 7.197995 | -0.85026 | 9.09003 | -0.85026 | 8.582732 | -0.85026 | 8.548912 | -0.85026 | 8.907778 | -0.85026 | 8.813834 | -0.85026 | 8.561124 | -0.85026 | 8.567701
-0.840253 | 6.996016 | -0.840253 | 8.966963 | -0.840253 | 9.001723 | -0.840253 | 10.117778 | -0.840253 | 10.000348 | -0.840253 | 9.858492 | -0.840253 | 9.943982 | -0.840253 | 9.971226 | -0.840253 | 10.215479 | -0.840253 | 10.153477
-0.830245 | 8.949114 | -0.830245 | 10.841147 | -0.830245 | 10.540526 | -0.830245 | 11.557001 | -0.830245 | 11.947809 | -0.830245 | 11.564517 | -0.830245 | 11.428298 | -0.830245 | 11.463996 | -0.830245 | 12.204276 | -0.830245 | 11.57673
-0.820237 | 10.890937 | -0.820237 | 12.71909 | -0.820237 | 12.503958 | -0.820237 | 13.325968 | -0.820237 | 13.621892 | -0.820237 | 13.366364 | -0.820237 | 13.485674 | -0.820237 | 12.788609 | -0.820237 | 13.362607 | -0.820237 | 13.453732
-0.810229 | 12.410953 | -0.810229 | 14.208103 | -0.810229 | 14.178042 | -0.810229 | 15.39086 | -0.810229 | 15.329797 | -0.810229 | 15.276247 | -0.810229 | 15.296915 | -0.810229 | 15.235852 | -0.810229 | 15.327918 | -0.810229 | 15.278126
-0.800222 | 14.262591 | -0.800222 | 16.2993 | -0.800222 | 17.027364 | -0.800222 | 17.216194 | -0.800222 | 17.232162 | -0.800222 | 17.007638 | -0.800222 | 17.369322 | -0.800222 | 16.891146 | -0.800222 | 17.095006 | -0.800222 | 17.074338
-0.790214 | 16.155565 | -0.790214 | 18.220456 | -0.790214 | 19.683166 | -0.790214 | 19.272628 | -0.790214 | 19.379726 | -0.790214 | 19.164594 | -0.790214 | 19.032132 | -0.790214 | 18.638508 | -0.790214 | 18.720238 | -0.790214 | 18.894036
-0.780206 | 18.53141 | -0.780206 | 19.975332 | -0.780206 | 21.99419 | -0.780206 | 21.672902 | -0.780206 | 21.207876 | -0.780206 | 21.066022 | -0.780206 | 21.509438 | -0.780206 | 20.795462 | -0.780206 | 21.173118 | -0.780206 | 20.651728
-0.770198 | 20.924166 | -0.770198 | 22.365268 | -0.770198 | 22.675284 | -0.770198 | 22.960874 | -0.770198 | 23.191978 | -0.770198 | 23.071728 | -0.770198 | 23.164732 | -0.770198 | 22.637706 | -0.770198 | 23.059514 | -0.770198 | 22.609522
-0.76019 | 23.13279 | -0.76019 | 24.61335 | -0.76019 | 25.156348 | -0.76019 | 25.163864 | -0.76019 | 24.838818 | -0.76019 | 24.759904 | -0.76019 | 24.56356 | -0.76019 | 24.398218 | -0.76019 | 24.443312 | -0.76019 | 24.357822
-0.750183 | 24.336216 | -0.750183 | 26.148396 | -0.750183 | 25.89099 | -0.750183 | 26.576782 | -0.750183 | 26.097666 | -0.750183 | 25.947356 | -0.750183 | 26.421774 | -0.750183 | 25.799864 | -0.750183 | 26.022512 | -0.750183 | 25.635462
-0.740175 | 25.187348 | -0.740175 | 27.544406 | -0.740175 | 27.535012 | -0.740175 | 27.657138 | -0.740175 | 27.422278 | -0.740175 | 26.83043 | -0.740175 | 27.037108 | -0.740175 | 26.943164 | -0.740175 | 26.802248 | -0.740175 | 26.492232
-0.730167 | 25.872202 | -0.730167 | 28.540212 | -0.730167 | 28.793862 | -0.730167 | 28.117466 | -0.730167 | 28.136254 | -0.730167 | 27.610168 | -0.730167 | 27.610168 | -0.730167 | 27.10287 | -0.730167 | 27.055898 | -0.730167 | 27.093474
-0.720159 | 26.717698 | -0.720159 | 28.59658 | -0.720159 | 29.075694 | -0.720159 | 28.652946 | -0.720159 | 28.53082 | -0.720159 | 28.202016 | -0.720159 | 28.098676 | -0.720159 | 27.694716 | -0.720159 | 27.450462 | -0.720159 | 27.779266
-0.710152 | 27.06529 | -0.710152 | 28.906596 | -0.710152 | 29.489048 | -0.710152 | 29.056906 | -0.710152 | 28.944172 | -0.710152 | 28.906596 | -0.710152 | 28.34293 | -0.710152 | 28.38051 | -0.710152 | 27.910788 | -0.710152 | 28.023522
-0.700144 | 27.046502 | -0.700144 | 29.197822 | -0.700144 | 30.033924 | -0.700144 | 29.592388 | -0.700144 | 29.141456 | -0.700144 | 29.226004 | -0.700144 | 28.83144 | -0.700144 | 28.568396 | -0.700144 | 28.295958 | -0.700144 | 28.286564
-0.690136 | 27.506828 | -0.690136 | 29.075694 | -0.690136 | 29.977558 | -0.690136 | 29.658148 | -0.690136 | 29.460864 | -0.690136 | 29.31995 | -0.690136 | 29.075694 | -0.690136 | 28.784468 | -0.690136 | 28.671734 | -0.690136 | 28.634158
-0.680128 | 27.760478 | -0.680128 | 29.517232 | -0.680128 | 30.249996 | -0.680128 | 29.282372 | -0.680128 | 29.582992 | -0.680128 | 29.338738 | -0.680128 | 29.507836 | -0.680128 | 29.038118 | -0.680128 | 28.83144 | -0.680128 | 28.878412
-0.67012 | 27.929576 | -0.67012 | 29.507836 | -0.67012 | 30.278178 | -0.67012 | 29.780276 | -0.67012 | 29.930586 | -0.67012 | 30.099684 | -0.67012 | 29.883614 | -0.67012 | 29.30116 | -0.67012 | 30.005742 | -0.67012 | 29.263582
-0.660113 | 28.465058 | -0.660113 | 30.635168 | -0.660113 | 30.945182 | -0.660113 | 30.34394 | -0.660113 | 30.240602 | -0.660113 | 30.315758 | -0.660113 | 30.005742 | -0.660113 | 29.78967 | -0.660113 | 29.817852 | -0.660113 | 29.68633
-0.650105 | 28.690524 | -0.650105 | 30.738504 | -0.650105 | 31.142466 | -0.650105 | 30.51304 | -0.650105 | 30.560012 | -0.650105 | 30.578802 | -0.650105 | 30.51304 | -0.650105 | 30.165446 | -0.650105 | 30.146656 | -0.650105 | 29.83664
-0.640097 | 28.004732 | -0.640097 | 31.30217 | -0.640097 | 31.414904 | -0.640097 | 31.255196 | -0.640097 | 31.039126 | -0.640097 | 30.916998 | -0.640097 | 30.813662 | -0.640097 | 31.001548 | -0.640097 | 30.306362 | -0.640097 | 30.44728
-0.630089 | 28.634158 | -0.630089 | 31.677948 | -0.630089 | 31.66855 | -0.630089 | 31.43369 | -0.630089 | 31.292776 | -0.630089 | 31.311562 | -0.630089 | 31.001548 | -0.630089 | 30.973366 | -0.630089 | 30.574103 | -0.630089 | 30.522434
-0.620082 | 29.911798 | -0.620082 | 31.828258 | -0.620082 | 32.053722 | -0.620082 | 31.9903095 | -0.620082 | 31.66855 | -0.620082 | 31.45248 | -0.620082 | 31.574606 | -0.620082 | 30.935788 | -0.620082 | 30.729112 | -0.620082 | 30.823056
-0.610074 | 29.883614 | -0.610074 | 31.68734 | -0.610074 | 32.373132 | -0.610074 | 32.551626 | -0.610074 | 31.828258 | -0.610074 | 31.83765 | -0.610074 | 31.53703 | -0.610074 | 31.17065 | -0.610074 | 31.114282 | -0.610074 | 31.076702
-0.600066 | 30.02453 | -0.600066 | 32.288582 | -0.600066 | 32.551626 | -0.600066 | 32.720726 | -0.600066 | 32.288582 | -0.600066 | 32.128878 | -0.600066 | 32.025538 | -0.600066 | 31.51824 | -0.600066 | 31.640366 | -0.600066 | 31.292776
-0.590058 | 30.240602 | -0.590058 | 32.063118 | -0.590058 | 32.73012 | -0.590058 | 32.88043 | -0.590058 | 32.542232 | -0.590058 | 32.307372 | -0.590058 | 32.194638 | -0.590058 | 32.091302 | -0.590058 | 32.222822 | -0.590058 | 31.47127
-0.58005 | 30.776082 | -0.58005 | 32.44829 | -0.58005 | 32.73012 | -0.58005 | 33.801084 | -0.58005 | 33.040134 | -0.58005 | 32.86164 | -0.58005 | 32.701936 | -0.58005 | 32.147664 | -0.58005 | 32.44829 | -0.58005 | 32.654962
-0.570043 | 30.203024 | -0.570043 | 32.993164 | -0.570043 | 33.152868 | -0.570043 | 33.895024 | -0.570043 | 33.575616 | -0.570043 | 33.11529 | -0.570043 | 32.692542 | -0.570043 | 32.89922 | -0.570043 | 33.002556 | -0.570043 | 32.382526
-0.560035 | 31.593396 | -0.560035 | 33.791688 | -0.560035 | 33.725924 | -0.560035 | 33.744716 | -0.560035 | 33.660164 | -0.560035 | 33.660164 | -0.560035 | 33.293784 | -0.560035 | 33.829264 | -0.560035 | 33.556828 | -0.560035 | 33.415912
-0.550027 | 31.969172 | -0.550027 | 33.857448 | -0.550027 | 33.63198 | -0.550027 | 34.517406 | -0.550027 | 34.24262 | -0.550027 | 34.054728 | -0.550027 | 33.716532 | -0.550027 | 33.942 | -0.550027 | 33.613196 | -0.550027 | 33.425304
-0.540019 | 32.64557 | -0.540019 | 34.298988 | -0.540019 | 34.129888 | -0.540019 | 35.088116 | -0.540019 | 34.7781 | -0.540019 | 34.54324 | -0.540019 | 34.468084 | -0.540019 | 34.233224 | -0.540019 | 34.082912 | -0.540019 | 34.092308
-0.530012 | 33.284392 | -0.530012 | 35.266608 | -0.530012 | 35.595412 | -0.530012 | 35.341768 | -0.530012 | 35.811488 | -0.530012 | 35.172664 | -0.530012 | 35.304184 | -0.530012 | 35.745724 | -0.530012 | 34.890836 | -0.530012 | 34.740524
-0.520004 | 34.270804 | -0.520004 | 35.689356 | -0.520004 | 35.529652 | -0.520004 | 36.243628 | -0.520004 | 36.431516 | -0.520004 | 36.309388 | -0.520004 | 35.867852 | -0.520004 | 36.271812 | -0.520004 | 35.576628 | -0.520004 | 35.896032
-0.509996 | 35.604812 | -0.509996 | 37.84068 | -0.509996 | 36.675772 | -0.509996 | 37.39914 | -0.509996 | 37.54006 | -0.509996 | 37.023364 | -0.509996 | 37.117308 | -0.509996 | 37.09852 | -0.509996 | 36.76032 | -0.509996 | 36.816688
[18 empty] | -0.499988 | 38.432528