## Sheet1
CV i vs E Scan 1 |  | CV i vs E Scan 2 |  | CV i vs E Scan 3 |  | CV i vs E Scan 4 |  | CV i vs E Scan 5 |  | CV i vs E Scan 6 |  | CV i vs E Scan 7 |  | CV i vs E Scan 8 |  | CV i vs E Scan 9 |  | CV i vs E Scan 10
V | µA | V | µA | V | µA | V | µA | V | µA | V | µA | V | µA | V | µA | V | µA | V | µA
-0.499988 | 72.425104 | -0.499988 | 41.795724 | -0.499988 | 42.162104 | -0.499988 | 41.823908 | -0.499988 | 41.523284 | -0.499988 | 41.344792 | -0.499988 | 41.081752 | -0.499988 | 40.865676 | -0.499988 | 40.659 | -0.499988 | 40.480504
-0.509996 | 43.322348 | -0.509996 | 35.238424 | -0.509996 | 35.548444 | -0.509996 | 35.435708 | -0.509996 | 35.276004 | -0.509996 | 35.106904 | -0.509996 | 34.90962 | -0.509996 | 34.7781 | -0.509996 | 34.618396 | -0.509996 | 34.449296
-0.520004 | 32.13627 | -0.520004 | 30.146656 | -0.520004 | 30.691532 | -0.520004 | 30.644562 | -0.520004 | 30.54122 | -0.520004 | 30.51304 | -0.520004 | 30.381518 | -0.520004 | 30.249996 | -0.520004 | 30.146656 | -0.520004 | 30.071502
-0.530012 | 27.01832 | -0.530012 | 26.266768 | -0.530012 | 26.839826 | -0.530012 | 26.896192 | -0.530012 | 26.896192 | -0.530012 | 26.84922 | -0.530012 | 26.745882 | -0.530012 | 26.727092 | -0.530012 | 26.623754 | -0.530012 | 26.548598
-0.540019 | 22.743864 | -0.540019 | 23.072668 | -0.540019 | 23.777248 | -0.540019 | 23.852404 | -0.540019 | 23.861798 | -0.540019 | 23.899374 | -0.540019 | 23.861798 | -0.540019 | 23.786642 | -0.540019 | 23.730276 | -0.540019 | 23.692698
-0.550027 | 19.47461 | -0.550027 | 20.4986 | -0.550027 | 21.13742 | -0.550027 | 21.278336 | -0.550027 | 21.362886 | -0.550027 | 21.37228 | -0.550027 | 21.334702 | -0.550027 | 21.334702 | -0.550027 | 21.28773 | -0.550027 | 21.231364
-0.560035 | 16.91933 | -0.560035 | 18.262732 | -0.560035 | 18.948522 | -0.560035 | 19.108226 | -0.560035 | 19.1552 | -0.560035 | 19.211566 | -0.560035 | 19.230356 | -0.560035 | 19.183382 | -0.560035 | 19.164594 | -0.560035 | 19.145804
-0.570043 | 14.739827 | -0.570043 | 16.36506 | -0.570043 | 16.985092 | -0.570043 | 17.172978 | -0.570043 | 17.276318 | -0.570043 | 17.3045 | -0.570043 | 17.295106 | -0.570043 | 17.323288 | -0.570043 | 17.295106 | -0.570043 | 17.257528
-0.58005 | 12.926706 | -0.58005 | 14.6177 | -0.58005 | 15.294097 | -0.58005 | 15.472591 | -0.58005 | 15.538351 | -0.58005 | 15.604113 | -0.58005 | 15.64169 | -0.58005 | 15.613506 | -0.58005 | 15.604113 | -0.58005 | 15.613506
-0.590058 | 11.292079 | -0.590058 | 13.123989 | -0.590058 | 13.734625 | -0.590058 | 13.913119 | -0.590058 | 14.035247 | -0.590058 | 14.072824 | -0.590058 | 14.06343 | -0.590058 | 14.119796 | -0.590058 | 14.101008 | -0.590058 | 14.072824
-0.600066 | 9.873523 | -0.600066 | 11.696038 | -0.600066 | 12.344253 | -0.600066 | 12.522746 | -0.600066 | 12.579113 | -0.600066 | 12.663662 | -0.600066 | 12.710635 | -0.600066 | 12.70124 | -0.600066 | 12.70124 | -0.600066 | 12.720029
-0.610074 | 8.539517 | -0.610074 | 10.455977 | -0.610074 | 11.019641 | -0.610074 | 11.20753 | -0.610074 | 11.320263 | -0.610074 | 11.367234 | -0.610074 | 11.367234 | -0.610074 | 11.423601 | -0.610074 | 11.414206 | -0.610074 | 11.395418
-0.620082 | 7.366156 | -0.620082 | 9.225309 | -0.620082 | 9.835946 | -0.620082 | 10.005045 | -0.620082 | 10.070806 | -0.620082 | 10.155356 | -0.620082 | 10.202327 | -0.620082 | 10.202327 | -0.620082 | 10.202327 | -0.620082 | 10.230511
-0.630089 | 6.223795 | -0.630089 | 8.159044 | -0.630089 | 8.699222 | -0.630089 | 8.868322 | -0.630089 | 8.981054 | -0.630089 | 9.037421 | -0.630089 | 9.037421 | -0.630089 | 9.093787 | -0.630089 | 9.103182 | -0.630089 | 9.084393
-0.640097 | 5.221412 | -0.640097 | 7.085263 | -0.640097 | 7.647048 | -0.640097 | 7.826482 | -0.640097 | 7.889424 | -0.640097 | 7.964579 | -0.640097 | 8.017188 | -0.640097 | 8.020007 | -0.640097 | 8.023764 | -0.640097 | 8.056645
-0.650105 | 4.219029 | -0.650105 | 6.134548 | -0.650105 | 6.631513 | -0.650105 | 6.80343 | -0.650105 | 6.914284 | -0.650105 | 6.970651 | -0.650105 | 6.980045 | -0.650105 | 7.031715 | -0.650105 | 7.040169 | -0.650105 | 7.024199
-0.660113 | 3.32562 | -0.660113 | 5.162227 | -0.660113 | 5.684556 | -0.660113 | 5.866808 | -0.660113 | 5.928811 | -0.660113 | 5.996451 | -0.660113 | 6.052817 | -0.660113 | 6.059393 | -0.660113 | 6.071606 | -0.660113 | 6.103547
-0.67012 | 2.431273 | -0.67012 | 4.293244 | -0.67012 | 4.765783 | -0.67012 | 4.937701 | -0.67012 | 5.047616 | -0.67012 | 5.103042 | -0.67012 | 5.104921 | -0.67012 | 5.162227 | -0.67012 | 5.177259 | -0.67012 | 5.166924
-0.680128 | 1.624293 | -0.680128 | 3.407352 | -0.680128 | 3.906195 | -0.680128 | 4.078112 | -0.680128 | 4.133539 | -0.680128 | 4.204937 | -0.680128 | 4.26694 | -0.680128 | 4.281032 | -0.680128 | 4.285729 | -0.680128 | 4.326125
-0.690136 | 0.8051 | -0.690136 | 2.598493 | -0.690136 | 3.05788 | -0.690136 | 3.215706 | -0.690136 | 3.337833 | -0.690136 | 3.388563 | -0.690136 | 3.398897 | -0.690136 | 3.452445 | -0.690136 | 3.468415 | -0.690136 | 3.453384
-0.700144 | 0.070458064 | -0.700144 | 1.778361 | -0.700144 | 2.258415 | -0.700144 | 2.43503 | -0.700144 | 2.493276 | -0.700144 | 2.563734 | -0.700144 | 2.62104 | -0.700144 | 2.633252 | -0.700144 | 2.645465 | -0.700144 | 2.683982
-0.710152 | -0.68861 | -0.710152 | 1.042779 | -0.710152 | 1.472103 | -0.710152 | 1.633687 | -0.710152 | 1.738905 | -0.710152 | 1.798089 | -0.710152 | 1.808423 | -0.710152 | 1.86385 | -0.710152 | 1.883579 | -0.710152 | 1.873245
-0.720159 | -1.364162 | -0.720159 | 0.26774 | -0.720159 | 0.72149 | -0.720159 | 0.894347 | -0.720159 | 0.959169 | -0.720159 | 1.02399 | -0.720159 | 1.09163 | -0.720159 | 1.098206 | -0.720159 | 1.113237 | -0.720159 | 1.155512
-0.730167 | -2.071091 | -0.730167 | -0.433082 | -0.730167 | -0.015970495 | -0.730167 | 0.140916 | -0.730167 | 0.25177 | -0.730167 | 0.304378 | -0.730167 | 0.323167 | -0.730167 | 0.377655 | -0.730167 | 0.40208 | -0.730167 | 0.398322
-0.740175 | -2.713011 | -0.740175 | -1.161055 | -0.740175 | -0.733703 | -0.740175 | -0.558027 | -0.740175 | -0.496964 | -0.740175 | -0.427445 | -0.740175 | -0.36826 | -0.740175 | -0.350411 | -0.740175 | -0.337259 | -0.740175 | -0.286529
-0.750183 | -3.386684 | -0.750183 | -1.824394 | -0.750183 | -1.425977 | -0.750183 | -1.269184 | -0.750183 | -1.15833 | -0.750183 | -1.104218 | -0.750183 | -1.082141 | -0.750183 | -1.028969 | -0.750183 | -0.998907 | -0.750183 | -1.008583
-0.76019 | -4.020806 | -0.76019 | -2.557533 | -0.76019 | -2.131215 | -0.76019 | -1.962679 | -0.76019 | -1.902367 | -0.76019 | -1.831815 | -0.76019 | -1.767182 | -0.76019 | -1.747454 | -0.76019 | -1.729416 | -0.76019 | -1.683384
-0.770198 | -4.66996 | -0.770198 | -3.230737 | -0.770198 | -2.822832 | -0.770198 | -2.676373 | -0.770198 | -2.565331 | -0.770198 | -2.509716 | -0.770198 | -2.490927 | -0.770198 | -2.426387 | -0.770198 | -2.394728 | -0.770198 | -2.39858
-0.780206 | -5.306901 | -0.780206 | -3.948469 | -0.780206 | -3.54451 | -0.780206 | -3.373532 | -0.780206 | -3.315286 | -0.780206 | -3.250465 | -0.780206 | -3.184704 | -0.780206 | -3.024436 | -0.780206 | -3.036272 | -0.780206 | -3.017014
-0.790214 | -6.156156 | -0.790214 | -4.712235 | -0.790214 | -4.345853 | -0.790214 | -4.195543 | -0.790214 | -4.083749 | -0.790214 | -4.026443 | -0.790214 | -4.009533 | -0.790214 | -3.940015 | -0.790214 | -3.89774 | -0.790214 | -3.898679
-0.800222 | -7.691203 | -0.800222 | -6.158974 | -0.800222 | -5.811381 | -0.800222 | -5.636645 | -0.800222 | -5.57746 | -0.800222 | -5.523912 | -0.800222 | -5.445938 | -0.800222 | -5.361389 | -0.800222 | -5.317235 | -0.800222 | -5.248656
-0.810229 | -10.038865 | -0.810229 | -9.532506 | -0.810229 | -9.782397 | -0.810229 | -9.81152 | -0.810229 | -9.736365 | -0.810229 | -9.675302 | -0.810229 | -9.603904 | -0.810229 | -9.364346 | -0.810229 | -9.233764 | -0.810229 | -9.145456
-0.820237 | -13.116473 | -0.820237 | -12.815852 | -0.820237 | -13.403002 | -0.820237 | -13.512918 | -0.820237 | -13.518554 | -0.820237 | -13.42461 | -0.820237 | -13.237661 | -0.820237 | -13.030985 | -0.820237 | -12.868461 | -0.820237 | -12.673058
-0.830245 | -16.356605 | -0.830245 | -15.66048 | -0.830245 | -16.104835 | -0.830245 | -16.07759 | -0.830245 | -15.944189 | -0.830245 | -15.789182 | -0.830245 | -15.605052 | -0.830245 | -15.319461 | -0.830245 | -15.118422 | -0.830245 | -14.968112
-0.840253 | -19.436092 | -0.840253 | -19.258536 | -0.840253 | -19.482126 | -0.840253 | -19.336512 | -0.840253 | -19.164594 | -0.840253 | -18.93631 | -0.840253 | -18.654478 | -0.840253 | -18.351978 | -0.840253 | -18.16409 | -0.840253 | -17.963988
-0.85026 | -22.488336 | -0.85026 | -23.049182 | -0.85026 | -22.995634 | -0.85026 | -22.7495 | -0.85026 | -22.44794 | -0.85026 | -22.170804 | -0.85026 | -21.922792 | -0.85026 | -21.609018 | -0.85026 | -21.410798 | -0.85026 | -21.307458
-0.860268 | -24.929002 | -0.860268 | -25.649554 | -0.860268 | -25.26814 | -0.860268 | -24.896122 | -0.860268 | -24.575774 | -0.860268 | -24.26012 | -0.860268 | -23.954804 | -0.860268 | -23.73873 | -0.860268 | -23.594058 | -0.860268 | -23.45314
-0.870276 | -26.868008 | -0.870276 | -26.501626 | -0.870276 | -25.900384 | -0.870276 | -25.458846 | -0.870276 | -25.028584 | -0.870276 | -24.696962 | -0.870276 | -24.459282 | -0.870276 | -24.232878 | -0.870276 | -24.072234 | -0.870276 | -23.9952
-0.880284 | -28.173832 | -0.880284 | -26.736486 | -0.880284 | -25.966144 | -0.880284 | -25.411876 | -0.880284 | -25.01731 | -0.880284 | -24.669716 | -0.880284 | -24.348428 | -0.880284 | -24.146448 | -0.880284 | -23.983926 | -0.880284 | -23.819522
-0.890292 | -28.972356 | -0.890292 | -27.037108 | -0.890292 | -26.219794 | -0.890292 | -25.665524 | -0.890292 | -25.195804 | -0.890292 | -24.829422 | -0.890292 | -24.54571 | -0.890292 | -24.283608 | -0.890292 | -24.070354 | -0.890292 | -23.953862
-0.900299 | -29.366922 | -0.900299 | -27.365912 | -0.900299 | -26.511022 | -0.900299 | -25.928568 | -0.900299 | -25.505818 | -0.900299 | -25.167622 | -0.900299 | -24.804056 | -0.900299 | -24.56544 | -0.900299 | -24.385066 | -0.900299 | -24.180268
-0.910307 | -29.573598 | -0.910307 | -27.563196 | -0.910307 | -26.727092 | -0.910307 | -26.19161 | -0.910307 | -25.731286 | -0.910307 | -25.383692 | -0.910307 | -25.111254 | -0.910307 | -24.83506 | -0.910307 | -24.603016 | -0.910307 | -24.468676
-0.920315 | -29.667542 | -0.920315 | -27.74169 | -0.920315 | -26.91498 | -0.920315 | -26.351316 | -0.920315 | -25.956752 | -0.920315 | -25.63734 | -0.920315 | -25.308536 | -0.920315 | -25.083072 | -0.920315 | -24.873576 | -0.920315 | -24.660324
-0.930323 | -29.780276 | -0.930323 | -27.910788 | -0.930323 | -27.074686 | -0.930323 | -26.557992 | -0.930323 | -26.154034 | -0.930323 | -25.806442 | -0.930323 | -25.562186 | -0.930323 | -25.317932 | -0.930323 | -25.083072 | -0.930323 | -24.95155
-0.94033 | -29.893008 | -0.94033 | -28.089282 | -0.94033 | -27.271968 | -0.94033 | -26.727092 | -0.94033 | -26.36071 | -0.94033 | -26.06009 | -0.94033 | -25.750074 | -0.94033 | -25.543398 | -0.94033 | -25.364904 | -0.94033 | -25.148832
-0.950338 | -30.062108 | -0.950338 | -28.286564 | -0.950338 | -27.46925 | -0.950338 | -26.990136 | -0.950338 | -26.567388 | -0.950338 | -26.266768 | -0.950338 | -26.031906 | -0.950338 | -25.797046 | -0.950338 | -25.590368 | -0.950338 | -25.468242
-0.960346 | -30.306362 | -0.960346 | -28.549608 | -0.960346 | -27.760478 | -0.960346 | -27.224996 | -0.960346 | -26.877404 | -0.960346 | -26.595572 | -0.960346 | -26.31374 | -0.960346 | -26.107062 | -0.960346 | -25.947356 | -0.960346 | -25.74068
-0.970354 | -30.644562 | -0.970354 | -28.869016 | -0.970354 | -28.079886 | -0.970354 | -27.610168 | -0.970354 | -27.234392 | -0.970354 | -26.91498 | -0.970354 | -26.689514 | -0.970354 | -26.482838 | -0.970354 | -26.27616 | -0.970354 | -26.172822
-0.980362 | -31.039126 | -0.980362 | -29.272978 | -0.980362 | -28.49324 | -0.980362 | -27.985944 | -0.980362 | -27.647744 | -0.980362 | -27.384702 | -0.980362 | -27.093474 | -0.980362 | -26.886798 | -0.980362 | -26.745882 | -0.980362 | -26.548598
-0.990369 | -31.565214 | -0.990369 | -29.714514 | -0.990369 | -28.934778 | -0.990369 | -28.483848 | -0.990369 | -28.098676 | -0.990369 | -27.80745 | -0.990369 | -27.591378 | -0.990369 | -27.375306 | -0.990369 | -27.178024 | -0.990369 | -27.06529
-1.000377 | -32.175848 | -1.000377 | -30.193628 | -1.000377 | -29.404498 | -1.000377 | -28.906596 | -1.000377 | -28.587184 | -1.000377 | -28.324142 | -1.000377 | -28.051704 | -1.000377 | -27.835632 | -1.000377 | -27.694716 | -1.000377 | -27.516222
-1.010385 | -32.88043 | -1.010385 | -30.606984 | -1.010385 | -29.80846 | -1.010385 | -29.366922 | -1.010385 | -29.000538 | -1.010385 | -28.699918 | -1.010385 | -28.502636 | -1.010385 | -28.295958 | -1.010385 | -28.098676 | -1.010385 | -28.004732
-1.020393 | -33.556828 | -1.020393 | -30.945182 | -1.020393 | -30.156052 | -1.020393 | -29.667542 | -1.020393 | -29.338738 | -1.020393 | -29.08509 | -1.020393 | -28.822046 | -1.020393 | -28.624762 | -1.020393 | -28.49324 | -1.020393 | -28.305354
-1.0304 | -34.167464 | -1.0304 | -31.180042 | -1.0304 | -30.372122 | -1.0304 | -29.949374 | -1.0304 | -29.582992 | -1.0304 | -29.310554 | -1.0304 | -29.103878 | -1.0304 | -28.91599 | -1.0304 | -28.728102 | -1.0304 | -28.624762
-1.040408 | -34.599608 | -1.040408 | -31.32096 | -1.040408 | -30.550618 | -1.040408 | -30.071502 | -1.040408 | -29.780276 | -1.040408 | -29.526626 | -1.040408 | -29.272978 | -1.040408 | -29.103878 | -1.040408 | -28.972356 | -1.040408 | -28.803256
-1.050416 | -34.862652 | -1.050416 | -31.443086 | -1.050416 | -30.672744 | -1.050416 | -30.268786 | -1.050416 | -29.930586 | -1.050416 | -29.667542 | -1.050416 | -29.479654 | -1.050416 | -29.291766 | -1.050416 | -29.113272 | -1.050416 | -29.028722
-1.060424 | -35.031748 | -1.060424 | -31.593396 | -1.060424 | -30.860632 | -1.060424 | -30.400306 | -1.060424 | -30.127868 | -1.060424 | -29.902402 | -1.060424 | -29.676938 | -1.060424 | -29.498444 | -1.060424 | -29.38571 | -1.060424 | -29.216612
-1.070432 | -35.191456 | -1.070432 | -31.790678 | -1.070432 | -31.039126 | -1.070432 | -30.663352 | -1.070432 | -30.34394 | -1.070432 | -30.099684 | -1.070432 | -29.921192 | -1.070432 | -29.780276 | -1.070432 | -29.601782 | -1.070432 | -29.53602
-1.080439 | -35.388736 | -1.080439 | -32.044328 | -1.080439 | -31.32096 | -1.080439 | -30.870024 | -1.080439 | -30.616378 | -1.080439 | -30.4097 | -1.080439 | -30.193628 | -1.080439 | -30.033924 | -1.080439 | -29.93998 | -1.080439 | -29.780276
-1.090447 | -35.670572 | -1.090447 | -32.326158 | -1.090447 | -31.55582 | -1.090447 | -31.208226 | -1.090447 | -30.898208 | -1.090447 | -30.653954 | -1.090447 | -30.503644 | -1.090447 | -30.362728 | -1.090447 | -30.203024 | -1.090447 | -30.146656
-1.100455 | -36.008768 | -1.100455 | -32.589202 | -1.100455 | -31.85644 | -1.100455 | -31.43369 | -1.100455 | -31.180042 | -1.100455 | -30.992156 | -1.100455 | -30.776082 | -1.100455 | -30.625772 | -1.100455 | -30.550618 | -1.100455 | -30.381518
-1.110463 | -36.384544 | -1.110463 | -32.842854 | -1.110463 | -32.063118 | -1.110463 | -31.696734 | -1.110463 | -31.414904 | -1.110463 | -31.189436 | -1.110463 | -31.029732 | -1.110463 | -30.888816 | -1.110463 | -30.719714 | -1.110463 | -30.663352
-1.12047 | -36.741532 | -1.12047 | -33.002556 | -1.12047 | -32.279188 | -1.12047 | -31.81886 | -1.12047 | -31.574606 | -1.12047 | -31.38672 | -1.12047 | -31.180042 | -1.12047 | -31.020338 | -1.12047 | -30.916998 | -1.12047 | -30.776082
-1.130478 | -37.03276 | -1.130478 | -33.0965 | -1.130478 | -32.326158 | -1.130478 | -31.959778 | -1.130478 | -31.659158 | -1.130478 | -31.424296 | -1.130478 | -31.273986 | -1.130478 | -31.123676 | -1.130478 | -30.945182 | -1.130478 | -30.879422
-1.140486 | -37.145492 | -1.140486 | -33.0965 | -1.140486 | -32.354342 | -1.140486 | -31.912808 | -1.140486 | -31.649764 | -1.140486 | -31.389068 | -1.140486 | -31.245802 | -1.140486 | -31.0861 | -1.140486 | -30.919348 | -1.140486 | -30.841846
-1.150494 | -37.107912 | -1.150494 | -33.04953 | -1.150494 | -32.269796 | -1.150494 | -31.90341 | -1.150494 | -31.612184 | -1.150494 | -31.36793 | -1.150494 | -31.198832 | -1.150494 | -31.076702 | -1.150494 | -30.907606 | -1.150494 | -30.841846
-1.160502 | -36.948208 | -1.160502 | -32.993164 | -1.160502 | -32.251006 | -1.160502 | -31.868182 | -1.160502 | -31.546424 | -1.160502 | -31.377326 | -1.160502 | -31.161252 | -1.160502 | -31.0626115 | -1.160502 | -30.907606 | -1.160502 | -30.8301025
-1.170509 | -36.788504 | -1.170509 | -32.983766 | -1.170509 | -32.194638 | -1.170509 | -31.83765 | -1.170509 | -31.546424 | -1.170509 | -31.393765 | -1.170509 | -31.15186 | -1.170509 | -31.039126 | -1.170509 | -30.9475315 | -1.170509 | -30.813662
-1.180517 | -36.685164 | -1.180517 | -32.993164 | -1.180517 | -32.260398 | -1.180517 | -31.81886 | -1.180517 | -31.574606 | -1.180517 | -31.396114 | -1.180517 | -31.189436 | -1.180517 | -31.048518 | -1.180517 | -30.963972 | -1.180517 | -30.823056
-1.190525 | -36.666376 | -1.190525 | -33.105898 | -1.190525 | -32.297976 | -1.190525 | -31.950384 | -1.190525 | -31.66855 | -1.190525 | -31.43369 | -1.190525 | -31.292776 | -1.190525 | -31.17065 | -1.190525 | -31.010942 | -1.190525 | -30.954576
-1.200533 | -36.750928 | -1.200533 | -33.209234 | -1.200533 | -32.476468 | -1.200533 | -32.044328 | -1.200533 | -31.790678 | -1.200533 | -31.612184 | -1.200533 | -31.443086 | -1.200533 | -31.292776 | -1.200533 | -31.21762 | -1.200533 | -31.076702
-1.21054 | -36.901236 | -1.21054 | -33.397122 | -1.21054 | -32.62678 | -1.21054 | -32.260398 | -1.21054 | -31.997354 | -1.21054 | -31.77189 | -1.21054 | -31.612184 | -1.21054 | -31.508846 | -1.21054 | -31.358536 | -1.21054 | -31.311562
-1.220548 | -37.117308 | -1.220548 | -33.594404 | -1.220548 | -32.871036 | -1.220548 | -32.44829 | -1.220548 | -32.213428 | -1.220548 | -32.044328 | -1.220548 | -31.828258 | -1.220548 | -31.696734 | -1.220548 | -31.62158 | -1.220548 | -31.499454
-1.230556 | -37.380352 | -1.230556 | -33.885632 | -1.230556 | -33.0965 | -1.230556 | -32.758304 | -1.230556 | -32.485866 | -1.230556 | -32.260398 | -1.230556 | -32.110088 | -1.230556 | -32.016144 | -1.230556 | -31.83765 | -1.230556 | -31.800074
-1.240564 | -37.69976 | -1.240564 | -34.158068 | -1.240564 | -33.434702 | -1.240564 | -33.002556 | -1.240564 | -32.767696 | -1.240564 | -32.607992 | -1.240564 | -32.410708 | -1.240564 | -32.269796 | -1.240564 | -32.204032 | -1.240564 | -32.072512
-1.250572 | -38.03796 | -1.250572 | -34.496268 | -1.250572 | -33.716532 | -1.250572 | -33.387728 | -1.250572 | -33.11529 | -1.250572 | -32.88043 | -1.250572 | -32.739512 | -1.250572 | -32.64557 | -1.250572 | -32.49526 | -1.250572 | -32.44829
-1.260579 | -38.451312 | -1.260579 | -34.872044 | -1.260579 | -34.13928 | -1.260579 | -33.70714 | -1.260579 | -33.481672 | -1.260579 | -33.312574 | -1.260579 | -33.13408 | -1.260579 | -32.993164 | -1.260579 | -32.927404 | -1.260579 | -32.79588
-1.270587 | -38.864668 | -1.270587 | -35.2854 | -1.270587 | -34.486872 | -1.270587 | -34.158068 | -1.270587 | -33.90442 | -1.270587 | -33.669564 | -1.270587 | -33.528644 | -1.270587 | -33.444094 | -1.270587 | -33.284392 | -1.270587 | -33.24681
-1.280595 | -39.324996 | -1.280595 | -35.698752 | -1.280595 | -34.965988 | -1.280595 | -34.54324 | -1.280595 | -34.317772 | -1.280595 | -34.158068 | -1.280595 | -33.979576 | -1.280595 | -33.83866 | -1.280595 | -33.7729 | -1.280595 | -33.64138
-1.290603 | -39.813504 | -1.290603 | -36.215444 | -1.290603 | -35.407528 | -1.290603 | -35.088116 | -1.290603 | -34.825072 | -1.290603 | -34.599608 | -1.290603 | -34.47748 | -1.290603 | -34.364748 | -1.290603 | -34.205044 | -1.290603 | -34.17686
-1.300611 | -40.377168 | -1.300611 | -36.713348 | -1.300611 | -35.980584 | -1.300611 | -35.567228 | -1.300611 | -35.35116 | -1.300611 | -35.210244 | -1.300611 | -35.022356 | -1.300611 | -34.872044 | -1.300611 | -34.825072 | -1.300611 | -34.684156
-1.310618 | -40.987804 | -1.310618 | -37.33338 | -1.310618 | -36.553644 | -1.310618 | -36.234236 | -1.310618 | -35.980584 | -1.310618 | -35.764512 | -1.310618 | -35.604812 | -1.310618 | -35.52026 | -1.310618 | -35.369948 | -1.310618 | -35.322976
-1.320626 | -41.6642 | -1.320626 | -37.953412 | -1.320626 | -37.258224 | -1.320626 | -36.854268 | -1.320626 | -36.619404 | -1.320626 | -36.49728 | -1.320626 | -36.299996 | -1.320626 | -36.159076 | -1.320626 | -36.102712 | -1.320626 | -35.971192
-1.330634 | -42.415752 | -1.330634 | -38.723752 | -1.330634 | -37.934624 | -1.330634 | -37.652788 | -1.330634 | -37.417932 | -1.330634 | -37.173672 | -1.330634 | -37.051548 | -1.330634 | -36.957604 | -1.330634 | -36.816688 | -1.330634 | -36.769716
-1.340642 | -43.298828 | -1.340642 | -39.559856 | -1.340642 | -38.836484 | -1.340642 | -38.44192 | -1.340642 | -38.20706 | -1.340642 | -38.07554 | -1.340642 | -37.897044 | -1.340642 | -37.76552 | -1.340642 | -37.718552 | -1.340642 | -37.596424
-1.350649 | -44.247664 | -1.350649 | -40.546268 | -1.350649 | -39.738352 | -1.350649 | -39.428332 | -1.350649 | -39.202868 | -1.350649 | -38.986796 | -1.350649 | -38.855276 | -1.350649 | -38.761332 | -1.350649 | -38.61102 | -1.350649 | -38.601624
-1.360657 | -45.3656 | -1.360657 | -41.617232 | -1.360657 | -40.856284 | -1.360657 | -40.46172 | -1.360657 | -40.236252 | -1.360657 | -40.114124 | -1.360657 | -39.945024 | -1.360657 | -39.794712 | -1.360657 | -39.757136 | -1.360657 | -39.61622
-1.370665 | -46.596268 | -1.370665 | -42.847896 | -1.370665 | -42.049372 | -1.370665 | -41.748752 | -1.370665 | -41.513892 | -1.370665 | -41.288428 | -1.370665 | -41.175692 | -1.370665 | -41.091144 | -1.370665 | -40.940832 | -1.370665 | -40.940832
-1.380673 | -48.005428 | -1.380673 | -44.191296 | -1.380673 | -43.458536 | -1.380673 | -43.073364 | -1.380673 | -42.866688 | -1.380673 | -42.74456 | -1.380673 | -42.566068 | -1.380673 | -42.425148 | -1.380673 | -42.387572 | -1.380673 | -42.27484
-1.390681 | -49.5649 | -1.390681 | -45.79774 | -1.390681 | -44.96164 | -1.390681 | -44.670412 | -1.390681 | -44.45434 | -1.390681 | -44.247664 | -1.390681 | -44.125536 | -1.390681 | -44.040988 | -1.390681 | -43.890676 | -1.390681 | -43.871888
-1.400688 | -51.368624 | -1.400688 | -47.507524 | -1.400688 | -46.793552 | -1.400688 | -46.3708 | -1.400688 | -46.17352 | -1.400688 | -46.051392 | -1.400688 | -45.891684 | -1.400688 | -45.741376 | -1.400688 | -45.713192 | -1.400688 | -45.60046
-1.390681 | -45.722588 | -1.390681 | -42.096344 | -1.390681 | -41.29782 | -1.390681 | -41.006592 | -1.390681 | -40.781128 | -1.390681 | -40.574452 | -1.390681 | -40.433536 | -1.390681 | -40.35838 | -1.390681 | -40.217464 | -1.390681 | -40.198676
-1.380673 | -41.8333 | -1.380673 | -38.254032 | -1.380673 | -37.558844 | -1.380673 | -37.154888 | -1.380673 | -36.957604 | -1.380673 | -36.835476 | -1.380673 | -36.666376 | -1.380673 | -36.534856 | -1.380673 | -36.487884 | -1.380673 | -36.39394
-1.370665 | -38.761332 | -1.370665 | -35.313584 | -1.370665 | -34.524452 | -1.370665 | -34.24262 | -1.370665 | -34.017152 | -1.370665 | -33.819872 | -1.370665 | -33.678956 | -1.370665 | -33.6038 | -1.370665 | -33.472278 | -1.370665 | -33.453488
-1.360657 | -36.318784 | -1.360657 | -32.842854 | -1.360657 | -32.147664 | -1.360657 | -31.762494 | -1.360657 | -31.546424 | -1.360657 | -31.443086 | -1.360657 | -31.273986 | -1.360657 | -31.133068 | -1.360657 | -31.104886 | -1.360657 | -30.992156
-1.350649 | -34.205044 | -1.350649 | -30.851238 | -1.350649 | -30.062108 | -1.350649 | -29.761486 | -1.350649 | -29.526626 | -1.350649 | -29.338738 | -1.350649 | -29.207216 | -1.350649 | -29.122666 | -1.350649 | -29.000538 | -1.350649 | -28.972356
-1.340642 | -32.44829 | -1.340642 | -29.04751 | -1.340642 | -28.352326 | -1.340642 | -27.976548 | -1.340642 | -27.760478 | -1.340642 | -27.628956 | -1.340642 | -27.478646 | -1.340642 | -27.31894 | -1.340642 | -27.300152 | -1.340642 | -27.187418
-1.330634 | -30.841846 | -1.330634 | -27.535012 | -1.330634 | -26.76467 | -1.330634 | -26.46405 | -1.330634 | -26.257372 | -1.330634 | -26.050696 | -1.330634 | -25.919174 | -1.330634 | -25.853412 | -1.330634 | -25.712496 | -1.330634 | -25.684312
-1.320626 | -29.507836 | -1.320626 | -26.144638 | -1.320626 | -25.468242 | -1.320626 | -25.073676 | -1.320626 | -24.84821 | -1.320626 | -24.726084 | -1.320626 | -24.575774 | -1.320626 | -24.425462 | -1.320626 | -24.387884 | -1.320626 | -24.284546
-1.310618 | -28.220804 | -1.310618 | -24.95155 | -1.310618 | -24.190602 | -1.310618 | -23.899374 | -1.310618 | -23.683304 | -1.310618 | -23.476628 | -1.310618 | -23.345106 | -1.310618 | -23.279346 | -1.310618 | -23.147824 | -1.310618 | -23.100852
-1.300611 | -27.131052 | -1.300611 | -23.814826 | -1.300611 | -23.138428 | -1.300611 | -22.762652 | -1.300611 | -22.527792 | -1.300611 | -22.39627 | -1.300611 | -22.26475 | -1.300611 | -22.123832 | -1.300611 | -22.07686 | -1.300611 | -21.973522
-1.290603 | -26.06009 | -1.290603 | -22.837808 | -1.290603 | -22.067466 | -1.290603 | -21.748056 | -1.290603 | -21.550774 | -1.290603 | -21.362886 | -1.290603 | -21.231364 | -1.290603 | -21.165604 | -1.290603 | -21.034082 | -1.290603 | -20.996502
-1.280595 | -25.111254 | -1.280595 | -21.851394 | -1.280595 | -21.184392 | -1.280595 | -20.808616 | -1.280595 | -20.573756 | -1.280595 | -20.451628 | -1.280595 | -20.320106 | -1.280595 | -20.169796 | -1.280595 | -20.122824 | -1.280595 | -20.028878
-1.270587 | -24.162418 | -1.270587 | -21.015292 | -1.270587 | -20.24495 | -1.270587 | -19.94433 | -1.270587 | -19.747046 | -1.270587 | -19.549764 | -1.270587 | -19.418242 | -1.270587 | -19.343088 | -1.270587 | -19.211566 | -1.270587 | -19.173988
-1.260579 | -23.3545 | -1.260579 | -20.151006 | -1.260579 | -19.465214 | -1.260579 | -19.089438 | -1.260579 | -18.88276 | -1.260579 | -18.751238 | -1.260579 | -18.638508 | -1.260579 | -18.49759 | -1.260579 | -18.450618 | -1.260579 | -18.356674
-1.250572 | -22.48082 | -1.250572 | -19.37127 | -1.250572 | -18.6479 | -1.250572 | -18.34728 | -1.250572 | -18.159392 | -1.250572 | -17.952716 | -1.250572 | -17.821194 | -1.250572 | -17.755432 | -1.250572 | -17.633304 | -1.250572 | -17.586332
-1.240564 | -21.719872 | -1.240564 | -18.610324 | -1.240564 | -17.952716 | -1.240564 | -17.576938 | -1.240564 | -17.351472 | -1.240564 | -17.229346 | -1.240564 | -17.097824 | -1.240564 | -16.966302 | -1.240564 | -16.91933 | -1.240564 | -16.834782
-1.230556 | -20.921348 | -1.230556 | -17.924532 | -1.230556 | -17.191768 | -1.230556 | -16.872358 | -1.230556 | -16.684469 | -1.230556 | -16.496582 | -1.230556 | -16.374455 | -1.230556 | -16.289905 | -1.230556 | -16.186566 | -1.230556 | -16.139594
-1.220548 | -20.19798 | -1.220548 | -17.182374 | -1.220548 | -16.524765 | -1.220548 | -16.177171 | -1.220548 | -15.951705 | -1.220548 | -15.820183 | -1.220548 | -15.707452 | -1.220548 | -15.566534 | -1.220548 | -15.519563 | -1.220548 | -15.435012
-1.21054 | -19.43703 | -1.21054 | -16.534159 | -1.21054 | -15.81079 | -1.21054 | -15.510169 | -1.21054 | -15.322281 | -1.21054 | -15.143787 | -1.21054 | -15.002871 | -1.21054 | -14.946504 | -1.21054 | -14.833771 | -1.21054 | -14.786799
-1.200533 | -18.760634 | -1.200533 | -15.829579 | -1.200533 | -15.190759 | -1.200533 | -14.833771 | -1.200533 | -14.627094 | -1.200533 | -14.504967 | -1.200533 | -14.382839 | -1.200533 | -14.251318 | -1.200533 | -14.194951 | -1.200533 | -14.119796
-1.190525 | -18.037264 | -1.190525 | -15.209548 | -1.190525 | -14.495573 | -1.190525 | -14.204345 | -1.190525 | -14.016457 | -1.190525 | -13.856753 | -1.190525 | -13.725231 | -1.190525 | -13.650076 | -1.190525 | -13.556131 | -1.190525 | -13.50916
-1.180517 | -17.360868 | -1.180517 | -14.53315 | -1.180517 | -13.913119 | -1.180517 | -13.574921 | -1.180517 | -13.358849 | -1.180517 | -13.227327 | -1.180517 | -13.123989 | -1.180517 | -12.992467 | -1.180517 | -12.95489 | -1.180517 | -12.879734
-1.170509 | -16.656287 | -1.170509 | -13.941302 | -1.170509 | -13.255511 | -1.170509 | -12.95489 | -1.170509 | -12.776396 | -1.170509 | -12.607297 | -1.170509 | -12.46638 | -1.170509 | -12.410014 | -1.170509 | -12.306675 | -1.170509 | -12.269097
-1.160502 | -15.998677 | -1.160502 | -13.274299 | -1.160502 | -12.654268 | -1.160502 | -12.325464 | -1.160502 | -12.118787 | -1.160502 | -11.99666 | -1.160502 | -11.893321 | -1.160502 | -11.771194 | -1.160502 | -11.724222 | -1.160502 | -11.649067
-1.150494 | -15.275309 | -1.150494 | -12.682452 | -1.150494 | -12.006054 | -1.150494 | -11.714828 | -1.150494 | -11.555122 | -1.150494 | -11.376628 | -1.150494 | -11.254502 | -1.150494 | -11.20753 | -1.150494 | -11.113585 | -1.150494 | -11.057219
-1.140486 | -14.636489 | -1.140486 | -12.015448 | -1.140486 | -11.432995 | -1.140486 | -11.113585 | -1.140486 | -10.897514 | -1.140486 | -10.784781 | -1.140486 | -10.690837 | -1.140486 | -10.559315 | -1.140486 | -10.521737 | -1.140486 | -10.440006
-1.130478 | -13.922514 | -1.130478 | -11.442389 | -1.130478 | -10.794175 | -1.130478 | -10.502949 | -1.130478 | -10.335728 | -1.130478 | -10.170387 | -1.130478 | -10.03135 | -1.130478 | -9.989074 | -1.130478 | -9.897949 | -1.130478 | -9.851916
-1.12047 | -13.274299 | -1.12047 | -10.784781 | -1.12047 | -10.197631 | -1.12047 | -9.883857 | -1.12047 | -9.687514 | -1.12047 | -9.565386 | -1.12047 | -9.471443 | -1.12047 | -9.354013 | -1.12047 | -9.312677 | -1.12047 | -9.249734
-1.110463 | -12.569719 | -1.110463 | -10.191054 | -1.110463 | -9.557871 | -1.110463 | -9.283555 | -1.110463 | -9.136062 | -1.110463 | -8.9726 | -1.110463 | -8.842017 | -1.110463 | -8.798803 | -1.110463 | -8.712374 | -1.110463 | -8.660705
-1.100455 | -11.930899 | -1.100455 | -9.540961 | -1.100455 | -8.98857 | -1.100455 | -8.691707 | -1.100455 | -8.499121 | -1.100455 | -8.374176 | -1.100455 | -8.292444 | -1.100455 | -8.175953 | -1.100455 | -8.13086 | -1.100455 | -8.074494
-1.090447 | -11.226318 | -1.090447 | -8.957568 | -1.090447 | -8.345992 | -1.090447 | -8.097041 | -1.090447 | -7.933578 | -1.090447 | -7.782327 | -1.090447 | -7.670534 | -1.090447 | -7.625441 | -1.090447 | -7.541831 | -1.090447 | -7.491101
-1.080439 | -10.587498 | -1.080439 | -8.314052 | -1.080439 | -7.783267 | -1.080439 | -7.490162 | -1.080439 | -7.300395 | -1.080439 | -7.194238 | -1.080439 | -7.108749 | -1.080439 | -6.98944 | -1.080439 | -6.95562 | -1.080439 | -6.903011
-1.070432 | -9.844401 | -1.070432 | -7.731598 | -1.070432 | -7.144448 | -1.070432 | -6.886101 | -1.070432 | -6.743306 | -1.070432 | -6.60239 | -1.070432 | -6.474626 | -1.070432 | -6.447382 | -1.070432 | -6.363772 | -1.070432 | -6.326194
-1.060424 | -9.20746 | -1.060424 | -7.075868 | -1.060424 | -6.573267 | -1.060424 | -6.290496 | -1.060424 | -6.103547 | -1.060424 | -6.012421 | -1.060424 | -5.92975 | -1.060424 | -5.823594 | -1.060424 | -5.784137 | -1.060424 | -5.732468
-1.050416 | -8.494425 | -1.050416 | -6.500931 | -1.050416 | -5.925993 | -1.050416 | -5.683617 | -1.050416 | -5.547398 | -1.050416 | -5.4093 | -1.050416 | -5.292809 | -1.050416 | -5.260868 | -1.050416 | -5.185713 | -1.050416 | -5.14156
-1.040408 | -7.84527 | -1.040408 | -5.840503 | -1.040408 | -5.354813 | -1.040408 | -5.094588 | -1.040408 | -4.908578 | -1.040408 | -4.811816 | -1.040408 | -4.735721 | -1.040408 | -4.63708 | -1.040408 | -4.606078 | -1.040408 | -4.554409
-1.0304 | -7.12284 | -1.0304 | -5.250535 | -1.0304 | -4.707538 | -1.0304 | -4.478314 | -1.0304 | -4.346793 | -1.0304 | -4.222786 | -1.0304 | -4.102538 | -1.0304 | -4.067779 | -1.0304 | -3.999199 | -1.0304 | -3.969137
-1.020393 | -6.470869 | -1.020393 | -4.58635 | -1.020393 | -4.123206 | -1.020393 | -3.870496 | -1.020393 | -3.700457 | -1.020393 | -3.604634 | -1.020393 | -3.535115 | -1.020393 | -3.439293 | -1.020393 | -3.407352 | -1.020393 | -3.367895
-1.010385 | -5.738105 | -1.010385 | -3.991684 | -1.010385 | -3.468415 | -1.010385 | -3.250465 | -1.010385 | -3.12458 | -1.010385 | -3.015605 | -1.010385 | -2.892538 | -1.010385 | -2.870931 | -1.010385 | -2.799533 | -1.010385 | -2.778866
-1.000377 | -5.081436 | -1.000377 | -3.315286 | -1.000377 | -2.885023 | -1.000377 | -2.638889 | -1.000377 | -2.473547 | -1.000377 | -2.379603 | -1.000377 | -2.323237 | -1.000377 | -2.23399 | -1.000377 | -2.198291 | -1.000377 | -2.168229
-0.990369 | -4.345853 | -0.990369 | -2.718742 | -0.990369 | -2.21802 | -0.990369 | -2.002887 | -0.990369 | -1.888276 | -0.990369 | -1.782119 | -0.990369 | -1.674083 | -0.990369 | -1.6459 | -0.990369 | -1.582957 | -0.990369 | -1.557592
-0.980362 | -3.661001 | -0.980362 | -2.0151 | -0.980362 | -1.610201 | -0.980362 | -1.386614 | -0.980362 | -1.221273 | -0.980362 | -1.138602 | -0.980362 | -1.089751 | -0.980362 | -0.995807 | -0.980362 | -0.970442 | -0.980362 | -0.937562
-0.970354 | -2.900993 | -0.970354 | -1.399766 | -0.970354 | -0.927228 | -0.970354 | -0.732763 | -0.970354 | -0.622849 | -0.970354 | -0.521389 | -0.970354 | -0.417111 | -0.970354 | -0.395504 | -0.970354 | -0.343835 | -0.970354 | -0.317531
-0.960346 | -2.196412 | -0.960346 | -0.684852 | -0.960346 | -0.292166 | -0.960346 | -0.089246888 | -0.960346 | 0.064821424 | -0.960346 | 0.132461168 | -0.960346 | 0.185069 | -0.960346 | 0.273377 | -0.960346 | 0.294984 | -0.960346 | 0.325046
-0.950338 | -1.401645 | -0.950338 | -0.028183228 | -0.950338 | 0.405838 | -0.950338 | 0.600302 | -0.950338 | 0.708714 | -0.950338 | 0.800685 | -0.950338 | 0.907218 | -0.950338 | 0.916142 | -0.950338 | 0.971006 | -0.950338 | 0.997122
-0.94033 | -0.665124 | -0.94033 | 0.727127 | -0.94033 | 1.093415 | -0.94033 | 1.291637 | -0.94033 | 1.425883 | -0.94033 | 1.50536 | -0.94033 | 1.542561 | -0.94033 | 1.620911 | -0.94033 | 1.646839 | -0.94033 | 1.667977
-0.930323 | 0.187888 | -0.930323 | 1.436405 | -0.930323 | 1.847974 | -0.930323 | 2.018576 | -0.930323 | 2.096362 | -0.930323 | 2.187112 | -0.930323 | 2.285471 | -0.930323 | 2.297026 | -0.930323 | 2.34569 | -0.930323 | 2.360439
-0.920315 | 0.99111 | -0.920315 | 2.246297 | -0.920315 | 2.573316 | -0.920315 | 2.745422 | -0.920315 | 2.87901 | -0.920315 | 2.947495 | -0.920315 | 2.96572 | -0.920315 | 2.998883 | -0.920315 | 3.034863 | -0.920315 | 3.013444
-0.910307 | 1.909319 | -0.910307 | 2.982724 | -0.910307 | 3.368835 | -0.910307 | 3.529479 | -0.910307 | 3.598997 | -0.910307 | 3.673213 | -0.910307 | 3.7634 | -0.910307 | 3.770915 | -0.910307 | 3.810372 | -0.910307 | 3.83104
-0.900299 | 2.798312 | -0.900299 | 3.8968 | -0.900299 | 4.180511 | -0.900299 | 4.343035 | -0.900299 | 4.460465 | -0.900299 | 4.515892 | -0.900299 | 4.548772 | -0.900299 | 4.613594 | -0.900299 | 4.627686 | -0.900299 | 4.633322
-0.890292 | 3.852646 | -0.890292 | 4.816513 | -0.890292 | 5.153772 | -0.890292 | 5.294688 | -0.890292 | 5.350115 | -0.890292 | 5.408361 | -0.890292 | 5.504184 | -0.890292 | 5.489153 | -0.890292 | 5.52673 | -0.890292 | 5.545519
-0.880284 | 4.995946 | -0.880284 | 5.96451 | -0.880284 | 6.210643 | -0.880284 | 6.349681 | -0.880284 | 6.448322 | -0.880284 | 6.48496 | -0.880284 | 6.510325 | -0.880284 | 6.558236 | -0.880284 | 6.562934 | -0.880284 | 6.577025
-0.870276 | 6.423896 | -0.870276 | 7.210209 | -0.870276 | 7.502375 | -0.870276 | 7.615107 | -0.870276 | 7.652685 | -0.870276 | 7.689323 | -0.870276 | 7.776691 | -0.870276 | 7.758842 | -0.870276 | 7.77951 | -0.870276 | 7.782327
-0.860268 | 7.927002 | -0.860268 | 8.733982 | -0.860268 | 8.926567 | -0.860268 | 9.023329 | -0.860268 | 9.107879 | -0.860268 | 9.12291 | -0.860268 | 9.130426 | -0.860268 | 9.175519 | -0.860268 | 9.161427 | -0.860268 | 9.151093
-0.85026 | 9.645239 | -0.85026 | 10.301909 | -0.85026 | 10.547102 | -0.85026 | 10.623197 | -0.85026 | 10.638228 | -0.85026 | 10.654199 | -0.85026 | 10.723718 | -0.85026 | 10.692716 | -0.85026 | 10.693655 | -0.85026 | 10.681443
-0.840253 | 11.30711 | -0.840253 | 12.043632 | -0.840253 | 12.210852 | -0.840253 | 12.277553 | -0.840253 | 12.332979 | -0.840253 | 12.341435 | -0.840253 | 12.325464 | -0.840253 | 12.355527 | -0.840253 | 12.328283 | -0.840253 | 12.301978
-0.830245 | 13.140899 | -0.830245 | 13.817296 | -0.830245 | 14.040883 | -0.830245 | 14.085976 | -0.830245 | 14.086916 | -0.830245 | 14.086916 | -0.830245 | 14.142342 | -0.830245 | 14.09725 | -0.830245 | 14.083158 | -0.830245 | 14.058733
-0.820237 | 15.035751 | -0.820237 | 15.834275 | -0.820237 | 15.970494 | -0.820237 | 16.017467 | -0.820237 | 16.06162 | -0.820237 | 16.038135 | -0.820237 | 16.026861 | -0.820237 | 16.037194 | -0.820237 | 15.997739 | -0.820237 | 15.955463
-0.810229 | 17.185192 | -0.810229 | 17.920774 | -0.810229 | 18.114298 | -0.810229 | 18.133088 | -0.810229 | 18.105844 | -0.810229 | 18.087994 | -0.810229 | 18.12933 | -0.810229 | 18.06263 | -0.810229 | 18.036326 | -0.810229 | 17.998746
-0.800222 | 19.40697 | -0.800222 | 20.21301 | -0.800222 | 20.298498 | -0.800222 | 20.301318 | -0.800222 | 20.301318 | -0.800222 | 20.260922 | -0.800222 | 20.23086 | -0.800222 | 20.220526 | -0.800222 | 20.151006 | -0.800222 | 20.104974
-0.790214 | 21.703902 | -0.790214 | 22.39721 | -0.790214 | 22.51652 | -0.790214 | 22.477062 | -0.790214 | 22.406604 | -0.790214 | 22.353056 | -0.790214 | 22.357752 | -0.790214 | 22.26287 | -0.790214 | 22.217776 | -0.790214 | 22.155774
-0.780206 | 23.736852 | -0.780206 | 24.475252 | -0.780206 | 24.486526 | -0.780206 | 24.417946 | -0.780206 | 24.36252 | -0.780206 | 24.269516 | -0.780206 | 24.184966 | -0.780206 | 24.139872 | -0.780206 | 24.055322 | -0.780206 | 23.981108
-0.770198 | 25.448514 | -0.770198 | 26.095788 | -0.770198 | 26.132426 | -0.770198 | 26.027208 | -0.770198 | 25.898506 | -0.770198 | 25.79235 | -0.770198 | 25.736922 | -0.770198 | 25.617612 | -0.770198 | 25.547156 | -0.770198 | 25.467302
-0.76019 | 26.623754 | -0.76019 | 27.337728 | -0.76019 | 27.300152 | -0.76019 | 27.16863 | -0.76019 | 27.074686 | -0.76019 | 26.924376 | -0.76019 | 26.802248 | -0.76019 | 26.717698 | -0.76019 | 26.61436 | -0.76019 | 26.539204
-0.750183 | 27.572588 | -0.750183 | 28.248988 | -0.750183 | 28.230196 | -0.750183 | 28.089282 | -0.750183 | 27.929576 | -0.750183 | 27.78866 | -0.750183 | 27.694716 | -0.750183 | 27.544406 | -0.750183 | 27.450462 | -0.750183 | 27.365912
-0.740175 | 28.164436 | -0.740175 | 28.91599 | -0.740175 | 28.83144 | -0.740175 | 28.671734 | -0.740175 | 28.549608 | -0.740175 | 28.399298 | -0.740175 | 28.230196 | -0.740175 | 28.136254 | -0.740175 | 28.014126 | -0.740175 | 27.929576
-0.730167 | 28.662342 | -0.730167 | 29.338738 | -0.730167 | 29.31995 | -0.730167 | 29.160244 | -0.730167 | 28.991146 | -0.730167 | 28.83144 | -0.730167 | 28.718706 | -0.730167 | 28.568396 | -0.730167 | 28.474452 | -0.730167 | 28.38051
-0.720159 | 29.009934 | -0.720159 | 29.761486 | -0.720159 | 29.676938 | -0.720159 | 29.526626 | -0.720159 | 29.395104 | -0.720159 | 29.226004 | -0.720159 | 29.0663 | -0.720159 | 28.962962 | -0.720159 | 28.850228 | -0.720159 | 28.756284
-0.710152 | 29.38571 | -0.710152 | 30.080896 | -0.710152 | 30.052714 | -0.710152 | 29.902402 | -0.710152 | 29.72391 | -0.710152 | 29.55481 | -0.710152 | 29.442076 | -0.710152 | 29.282372 | -0.710152 | 29.188428 | -0.710152 | 29.094484
-0.700144 | 29.714514 | -0.700144 | 30.484856 | -0.700144 | 30.419096 | -0.700144 | 30.249996 | -0.700144 | 30.118474 | -0.700144 | 29.949374 | -0.700144 | 29.780276 | -0.700144 | 29.667542 | -0.700144 | 29.55481 | -0.700144 | 29.460864
-0.690136 | 30.127868 | -0.690136 | 30.841846 | -0.690136 | 30.823056 | -0.690136 | 30.663352 | -0.690136 | 30.484856 | -0.690136 | 30.296966 | -0.690136 | 30.184236 | -0.690136 | 30.033924 | -0.690136 | 29.921192 | -0.690136 | 29.827248
-0.680128 | 30.47546 | -0.680128 | 31.273986 | -0.680128 | 31.208226 | -0.680128 | 31.039126 | -0.680128 | 30.898208 | -0.680128 | 30.719714 | -0.680128 | 30.531828 | -0.680128 | 30.419096 | -0.680128 | 30.296966 | -0.680128 | 30.193628
-0.67012 | 30.870024 | -0.67012 | 31.60279 | -0.67012 | 31.593396 | -0.67012 | 31.43369 | -0.67012 | 31.23641 | -0.67012 | 31.048518 | -0.67012 | 30.926392 | -0.67012 | 30.747898 | -0.67012 | 30.635168 | -0.67012 | 30.54122
-0.660113 | 31.133068 | -0.660113 | 31.959778 | -0.660113 | 31.894018 | -0.660113 | 31.724918 | -0.660113 | 31.574606 | -0.660113 | 31.38672 | -0.660113 | 31.189436 | -0.660113 | 31.057916 | -0.660113 | 30.935788 | -0.660113 | 30.813662
-0.650105 | 31.414904 | -0.650105 | 32.213428 | -0.650105 | 32.194638 | -0.650105 | 32.025538 | -0.650105 | 31.828258 | -0.650105 | 31.630974 | -0.650105 | 31.499454 | -0.650105 | 31.311562 | -0.650105 | 31.180042 | -0.650105 | 31.076702
-0.640097 | 31.565214 | -0.640097 | 32.476468 | -0.640097 | 32.420106 | -0.640097 | 32.251006 | -0.640097 | 32.091302 | -0.640097 | 31.894018 | -0.640097 | 31.68734 | -0.640097 | 31.546424 | -0.640097 | 31.414904 | -0.640097 | 31.292776
-0.630089 | 31.781284 | -0.630089 | 32.64557 | -0.630089 | 32.654962 | -0.630089 | 32.504652 | -0.630089 | 32.307372 | -0.630089 | 32.100694 | -0.630089 | 31.950384 | -0.630089 | 31.7531 | -0.630089 | 31.62158 | -0.630089 | 31.527636
-0.620082 | 31.931594 | -0.620082 | 32.908614 | -0.620082 | 32.871036 | -0.620082 | 32.701936 | -0.620082 | 32.56102 | -0.620082 | 32.373132 | -0.620082 | 32.157062 | -0.620082 | 32.006752 | -0.620082 | 31.865834 | -0.620082 | 31.734314
-0.610074 | 32.204032 | -0.610074 | 33.11529 | -0.610074 | 33.143474 | -0.610074 | 33.002556 | -0.610074 | 32.81467 | -0.610074 | 32.617386 | -0.610074 | 32.467076 | -0.610074 | 32.279188 | -0.610074 | 32.138272 | -0.610074 | 32.034934
-0.600066 | 32.420106 | -0.600066 | 33.434702 | -0.600066 | 33.415912 | -0.600066 | 33.2656 | -0.600066 | 33.124684 | -0.600066 | 32.955586 | -0.600066 | 32.74891 | -0.600066 | 32.607992 | -0.600066 | 32.457682 | -0.600066 | 32.326158
-0.590058 | 32.777094 | -0.590058 | 33.716532 | -0.590058 | 33.754108 | -0.590058 | 33.64138 | -0.590058 | 33.472278 | -0.590058 | 33.274994 | -0.590058 | 33.143474 | -0.590058 | 32.96498 | -0.590058 | 32.81467 | -0.590058 | 32.71133
-0.58005 | 33.0965 | -0.58005 | 34.111096 | -0.58005 | 34.120492 | -0.58005 | 33.998368 | -0.58005 | 33.885632 | -0.58005 | 33.725924 | -0.58005 | 33.528644 | -0.58005 | 33.387728 | -0.58005 | 33.256208 | -0.58005 | 33.11529
-0.570043 | 33.585012 | -0.570043 | 34.505664 | -0.570043 | 34.590212 | -0.570043 | 34.496268 | -0.570043 | 34.345956 | -0.570043 | 34.167464 | -0.570043 | 34.045336 | -0.570043 | 33.866844 | -0.570043 | 33.735324 | -0.570043 | 33.622588
-0.560035 | 34.082912 | -0.560035 | 35.088116 | -0.560035 | 35.125692 | -0.560035 | 35.01296 | -0.560035 | 34.90962 | -0.560035 | 34.759312 | -0.560035 | 34.562032 | -0.560035 | 34.421112 | -0.560035 | 34.298988 | -0.560035 | 34.158068
-0.550027 | 34.81568 | -0.550027 | 35.736332 | -0.550027 | 35.802092 | -0.550027 | 35.71754 | -0.550027 | 35.567228 | -0.550027 | 35.379344 | -0.550027 | 35.276004 | -0.550027 | 35.097512 | -0.550027 | 34.937804 | -0.550027 | 34.834468
-0.540019 | 35.661172 | -0.540019 | 36.591224 | -0.540019 | 36.600616 | -0.540019 | 36.478488 | -0.540019 | 36.375148 | -0.540019 | 36.215444 | -0.540019 | 36.027556 | -0.540019 | 35.88664 | -0.540019 | 35.745724 | -0.540019 | 35.595412
-0.530012 | 36.826084 | -0.530012 | 37.577636 | -0.530012 | 37.587028 | -0.530012 | 37.474296 | -0.530012 | 37.2958 | -0.530012 | 37.117308 | -0.530012 | 36.99518 | -0.530012 | 36.7979 | -0.530012 | 36.638192 | -0.530012 | 36.534856
-0.520004 | 38.160088 | -0.520004 | 38.855276 | -0.520004 | 38.751936 | -0.520004 | 38.582836 | -0.520004 | 38.460712 | -0.520004 | 38.282216 | -0.520004 | 38.07554 | -0.520004 | 37.887648 | -0.520004 | 37.746736 | -0.520004 | 37.587028
-0.509996 | 39.879264 | -0.509996 | 40.339592 | -0.509996 | 40.170492 | -0.509996 | 39.973208 | -0.509996 | 39.757136 | -0.509996 | 39.531672 | -0.509996 | 39.390756 | -0.509996 | 39.165288 | -0.509996 | 39.005584 | -0.509996 | 38.864668
[18 empty] | -0.499988 | 40.273828