## Sheet1
CV i vs E Scan 1 |  | CV i vs E Scan 2 |  | CV i vs E Scan 3 |  | CV i vs E Scan 4 |  | CV i vs E Scan 5 |  | CV i vs E Scan 6 |  | CV i vs E Scan 7 |  | CV i vs E Scan 8 |  | CV i vs E Scan 9 |  | CV i vs E Scan 10
V | µA | V | µA | V | µA | V | µA | V | µA | V | µA | V | µA | V | µA | V | µA | V | µA
-0.499988 | 38.866876 | -0.499988 | 29.545416 | -0.499988 | 30.127868 | -0.499988 | 30.419096 | -0.499988 | 30.522434 | -0.499988 | 30.635168 | -0.499988 | 30.653954 | -0.499988 | 31.36793 | -0.499988 | 30.926392 | -0.499988 | 30.963972
-0.509996 | 27.396408 | -0.509996 | 25.148832 | -0.509996 | 25.844018 | -0.509996 | 26.022512 | -0.509996 | 26.182218 | -0.509996 | 26.257372 | -0.509996 | 26.36071 | -0.509996 | 26.980742 | -0.509996 | 26.548598 | -0.509996 | 26.567388
-0.520004 | 21.992964 | -0.520004 | 22.170804 | -0.520004 | 22.725074 | -0.520004 | 23.006906 | -0.520004 | 23.11964 | -0.520004 | 23.232374 | -0.520004 | 23.26995 | -0.520004 | 23.918164 | -0.520004 | 23.532994 | -0.520004 | 23.579966
-0.530012 | 20.291922 | -0.530012 | 19.690682 | -0.530012 | 20.34829 | -0.530012 | 20.536176 | -0.530012 | 20.686486 | -0.530012 | 20.789826 | -0.530012 | 20.88377 | -0.530012 | 21.447436 | -0.530012 | 21.071658 | -0.530012 | 21.099842
-0.540019 | 17.567544 | -0.540019 | 17.717854 | -0.540019 | 18.262732 | -0.540019 | 18.544562 | -0.540019 | 18.6479 | -0.540019 | 18.77003 | -0.540019 | 18.807606 | -0.540019 | 19.390058 | -0.540019 | 19.051862 | -0.540019 | 19.108226
-0.550027 | 15.453803 | -0.550027 | 15.895339 | -0.550027 | 16.534159 | -0.550027 | 16.712652 | -0.550027 | 16.872358 | -0.550027 | 16.966302 | -0.550027 | 17.060246 | -0.550027 | 17.595728 | -0.550027 | 17.248134 | -0.550027 | 17.276318
-0.560035 | 13.584315 | -0.560035 | 14.382839 | -0.560035 | 14.890138 | -0.560035 | 15.17197 | -0.560035 | 15.284702 | -0.560035 | 15.397436 | -0.560035 | 15.435012 | -0.560035 | 15.998677 | -0.560035 | 15.698057 | -0.560035 | 15.754423
-0.570043 | 12.043632 | -0.570043 | 12.917311 | -0.570043 | 13.546737 | -0.570043 | 13.734625 | -0.570043 | 13.875541 | -0.570043 | 13.969486 | -0.570043 | 14.06343 | -0.570043 | 14.561333 | -0.570043 | 14.251318 | -0.570043 | 14.279501
-0.58005 | 10.587498 | -0.58005 | 11.67725 | -0.58005 | 12.184548 | -0.58005 | 12.456986 | -0.58005 | 12.579113 | -0.58005 | 12.70124 | -0.58005 | 12.738818 | -0.58005 | 13.246116 | -0.58005 | 12.992467 | -0.58005 | 13.030045
-0.590058 | 9.375619 | -0.590058 | 10.446582 | -0.590058 | 11.047824 | -0.590058 | 11.245107 | -0.590058 | 11.395418 | -0.590058 | 11.489362 | -0.590058 | 11.583306 | -0.590058 | 12.034238 | -0.590058 | 11.771194 | -0.590058 | 11.771194
-0.600066 | 8.162802 | -0.600066 | 9.403803 | -0.600066 | 9.892312 | -0.600066 | 10.16475 | -0.600066 | 10.286878 | -0.600066 | 10.390216 | -0.600066 | 10.437188 | -0.600066 | 10.925697 | -0.600066 | 10.681443 | -0.600066 | 10.709626
-0.610074 | 7.143508 | -0.610074 | 8.329082 | -0.610074 | 8.926567 | -0.610074 | 9.103182 | -0.610074 | 9.262887 | -0.610074 | 9.356831 | -0.610074 | 9.44138 | -0.610074 | 9.882918 | -0.610074 | 9.619874 | -0.610074 | 9.638663
-0.620082 | 6.088516 | -0.620082 | 7.422522 | -0.620082 | 7.902576 | -0.620082 | 8.173135 | -0.620082 | 8.287747 | -0.620082 | 8.387328 | -0.620082 | 8.437118 | -0.620082 | 8.914355 | -0.620082 | 8.673857 | -0.620082 | 8.705799
-0.630089 | 5.202623 | -0.630089 | 6.461474 | -0.630089 | 7.037351 | -0.630089 | 7.227118 | -0.630089 | 7.373671 | -0.630089 | 7.477949 | -0.630089 | 7.56062 | -0.630089 | 7.970216 | -0.630089 | 7.732537 | -0.630089 | 7.757902
-0.640097 | 4.273516 | -0.640097 | 5.64416 | -0.640097 | 6.118578 | -0.640097 | 6.38444 | -0.640097 | 6.505628 | -0.640097 | 6.607087 | -0.640097 | 6.648423 | -0.640097 | 7.104051 | -0.640097 | 6.890799 | -0.640097 | 6.918042
-0.650105 | 3.47781 | -0.650105 | 4.773299 | -0.650105 | 5.351055 | -0.650105 | 5.534246 | -0.650105 | 5.682677 | -0.650105 | 5.777561 | -0.650105 | 5.858353 | -0.650105 | 6.26607 | -0.650105 | 6.020876 | -0.650105 | 6.04906
-0.660113 | 2.635131 | -0.660113 | 4.040535 | -0.660113 | 4.505558 | -0.660113 | 4.765783 | -0.660113 | 4.887911 | -0.660113 | 4.995946 | -0.660113 | 5.028827 | -0.660113 | 5.469425 | -0.660113 | 5.279657 | -0.660113 | 5.298446
-0.67012 | 1.922096 | -0.67012 | 3.241071 | -0.67012 | 3.79628 | -0.67012 | 3.987926 | -0.67012 | 4.129782 | -0.67012 | 4.221847 | -0.67012 | 4.315791 | -0.67012 | 4.697204 | -0.67012 | 4.479254 | -0.67012 | 4.48489
-0.680128 | 1.137662 | -0.680128 | 2.55246 | -0.680128 | 3.020302 | -0.680128 | 3.281467 | -0.680128 | 3.406412 | -0.680128 | 3.499417 | -0.680128 | 3.539813 | -0.680128 | 3.973834 | -0.680128 | 3.772794 | -0.680128 | 3.798159
-0.690136 | 0.491327 | -0.690136 | 1.81406 | -0.690136 | 2.354238 | -0.690136 | 2.548703 | -0.690136 | 2.698074 | -0.690136 | 2.7892 | -0.690136 | 2.869991 | -0.690136 | 3.242949 | -0.690136 | 3.027818 | -0.690136 | 3.04097
-0.700144 | -0.229223 | -0.700144 | 1.184634 | -0.700144 | 1.637445 | -0.700144 | 1.891094 | -0.700144 | 2.020737 | -0.700144 | 2.110923 | -0.700144 | 2.141925 | -0.700144 | 2.562794 | -0.700144 | 2.381482 | -0.700144 | 2.382422
-0.710152 | -0.818253 | -0.710152 | 0.48569 | -0.710152 | 1.022111 | -0.710152 | 1.208121 | -0.710152 | 1.354673 | -0.710152 | 1.445799 | -0.710152 | 1.529409 | -0.710152 | 1.888276 | -0.710152 | 1.684417 | -0.710152 | 1.687235
-0.720159 | -1.486853 | -0.720159 | -0.102399064 | -0.720159 | 0.343835 | -0.720159 | 0.599363 | -0.720159 | 0.716793 | -0.720159 | 0.808858 | -0.720159 | 0.857709 | -0.720159 | 1.247577 | -0.720159 | 1.071902 | -0.720159 | 1.093509
-0.730167 | -2.049672 | -0.730167 | -0.747794 | -0.730167 | -0.238617 | -0.730167 | -0.046032604 | -0.730167 | 0.090186328 | -0.730167 | 0.186009 | -0.730167 | 0.274316 | -0.730167 | 0.619091 | -0.730167 | 0.417111 | -0.730167 | 0.429324
-0.740175 | -2.676842 | -0.740175 | -1.303474 | -0.740175 | -0.864379 | -0.740175 | -0.616179 | -0.740175 | -0.499782 | -0.740175 | -0.41993 | -0.740175 | -0.378594 | -0.740175 | 0.00093944 | -0.740175 | -0.151249 | -0.740175 | -0.136218
-0.750183 | -3.221342 | -0.750183 | -1.925008 | -0.750183 | -1.408033 | -0.750183 | -1.219958 | -0.750183 | -1.089469 | -0.750183 | -0.985285 | -0.750183 | -0.913888 | -0.750183 | -0.593726 | -0.750183 | -0.766395 | -0.750183 | -0.777199
-0.76019 | -3.825403 | -0.76019 | -2.462462 | -0.76019 | -2.039056 | -0.76019 | -1.792922 | -0.76019 | -1.667319 | -0.76019 | -1.584273 | -0.76019 | -1.54228 | -0.76019 | -1.167537 | -0.76019 | -1.331093 | -0.76019 | -1.313995
-0.770198 | -4.326125 | -0.770198 | -3.000104 | -0.770198 | -2.562982 | -0.770198 | -2.373967 | -0.770198 | -2.244512 | -0.770198 | -2.147468 | -0.770198 | -2.075036 | -0.770198 | -1.765397 | -0.770198 | -1.923881 | -0.770198 | -1.930269
-0.780206 | -4.90576 | -0.780206 | -3.588664 | -0.780206 | -3.165915 | -0.780206 | -2.920439 | -0.780206 | -2.792394 | -0.780206 | -2.711132 | -0.780206 | -2.669609 | -0.780206 | -2.317412 | -0.780206 | -2.457107 | -0.780206 | -2.459926
-0.790214 | -5.404603 | -0.790214 | -4.174875 | -0.790214 | -3.698578 | -0.790214 | -3.506932 | -0.790214 | -3.387623 | -0.790214 | -3.287103 | -0.790214 | -3.216645 | -0.790214 | -2.895168 | -0.790214 | -3.020396 | -0.790214 | -3.020114
-0.800222 | -6.006784 | -0.800222 | -4.715053 | -0.800222 | -4.301699 | -0.800222 | -4.074355 | -0.800222 | -3.955045 | -0.800222 | -3.884587 | -0.800222 | -3.840434 | -0.800222 | -3.487204 | -0.800222 | -3.638454 | -0.800222 | -3.633757
-0.810229 | -6.660636 | -0.810229 | -5.415876 | -0.810229 | -4.93958 | -0.810229 | -4.746994 | -0.810229 | -4.642716 | -0.810229 | -4.542196 | -0.810229 | -4.507437 | -0.810229 | -4.194603 | -0.810229 | -4.343974 | -0.810229 | -4.36746
-0.820237 | -7.481707 | -0.820237 | -6.160853 | -0.820237 | -5.76347 | -0.820237 | -5.552095 | -0.820237 | -5.440302 | -0.820237 | -5.379238 | -0.820237 | -5.378299 | -0.820237 | -5.015675 | -0.820237 | -5.181016 | -0.820237 | -5.183835
-0.830245 | -8.263322 | -0.830245 | -7.096536 | -0.830245 | -6.684121 | -0.830245 | -6.511264 | -0.830245 | -6.422017 | -0.830245 | -6.342165 | -0.830245 | -6.329952 | -0.830245 | -6.013361 | -0.830245 | -6.196552 | -0.830245 | -6.246342
-0.840253 | -9.152972 | -0.840253 | -8.110193 | -0.840253 | -7.765418 | -0.840253 | -7.582227 | -0.840253 | -7.491101 | -0.840253 | -7.453523 | -0.840253 | -7.464797 | -0.840253 | -7.113446 | -0.840253 | -7.267514 | -0.840253 | -7.305092
-0.85026 | -10.09805 | -0.85026 | -9.412258 | -0.85026 | -9.018632 | -0.85026 | -8.861746 | -0.85026 | -8.795045 | -0.85026 | -8.71989 | -0.85026 | -8.724587 | -0.85026 | -8.428664 | -0.85026 | -8.589308 | -0.85026 | -8.632522
-0.860268 | -11.20659 | -0.860268 | -10.783842 | -0.860268 | -10.454098 | -0.860268 | -10.260573 | -0.860268 | -10.167568 | -0.860268 | -10.111202 | -0.860268 | -10.13187 | -0.860268 | -9.808702 | -0.860268 | -9.923313 | -0.860268 | -9.952436
-0.870276 | -12.295402 | -0.870276 | -12.034238 | -0.870276 | -11.655642 | -0.870276 | -11.479967 | -0.870276 | -11.381326 | -0.870276 | -11.289261 | -0.870276 | -11.247925 | -0.870276 | -11.011186 | -0.870276 | -11.119222 | -0.870276 | -11.120161
-0.880284 | -13.395487 | -0.880284 | -12.968041 | -0.880284 | -12.631722 | -0.880284 | -12.415651 | -0.880284 | -12.297281 | -0.880284 | -12.211792 | -0.880284 | -12.181729 | -0.880284 | -11.913989 | -0.880284 | -11.952506 | -0.880284 | -11.939354
-0.890292 | -14.370626 | -0.890292 | -13.820115 | -0.890292 | -13.417094 | -0.890292 | -13.201023 | -0.890292 | -13.091109 | -0.890292 | -12.95489 | -0.890292 | -12.88725 | -0.890292 | -12.673058 | -0.890292 | -12.737879 | -0.890292 | -12.708756
-0.900299 | -15.228336 | -0.900299 | -14.44954 | -0.900299 | -14.051216 | -0.900299 | -13.821054 | -0.900299 | -13.647257 | -0.900299 | -13.559889 | -0.900299 | -13.494128 | -0.900299 | -13.228267 | -0.900299 | -13.242358 | -0.900299 | -13.216993
-0.910307 | -15.819245 | -0.910307 | -14.943685 | -0.910307 | -14.506846 | -0.910307 | -14.270106 | -0.910307 | -14.112281 | -0.910307 | -13.975122 | -0.910307 | -13.87742 | -0.910307 | -13.67638 | -0.910307 | -13.714897 | -0.910307 | -13.671683
-0.920315 | -16.317148 | -0.920315 | -15.346706 | -0.920315 | -14.923957 | -0.920315 | -14.661854 | -0.920315 | -14.472086 | -0.920315 | -14.367809 | -0.920315 | -14.303927 | -0.920315 | -14.035247 | -0.920315 | -14.055914 | -0.920315 | -14.023973
-0.930323 | -16.76714 | -0.930323 | -15.817366 | -0.930323 | -15.342948 | -0.930323 | -15.08742 | -0.930323 | -14.925836 | -0.930323 | -14.794314 | -0.930323 | -14.690976 | -0.930323 | -14.473965 | -0.930323 | -14.519059 | -0.930323 | -14.496512
-0.94033 | -17.302622 | -0.94033 | -16.300238 | -0.94033 | -15.835216 | -0.94033 | -15.560899 | -0.94033 | -15.378647 | -0.94033 | -15.282823 | -0.94033 | -15.202032 | -0.94033 | -14.924897 | -0.94033 | -14.957777 | -0.94033 | -14.93711
-0.950338 | -17.846558 | -0.950338 | -16.858266 | -0.950338 | -16.351907 | -0.950338 | -16.086045 | -0.950338 | -15.92728 | -0.950338 | -15.774152 | -0.950338 | -15.680207 | -0.950338 | -15.462257 | -0.950338 | -15.512987 | -0.950338 | -15.50829
-0.960346 | -18.490076 | -0.960346 | -17.428506 | -0.960346 | -16.934362 | -0.960346 | -16.657226 | -0.960346 | -16.445852 | -0.960346 | -16.356605 | -0.960346 | -16.286147 | -0.960346 | -16.005255 | -0.960346 | -16.037194 | -0.960346 | -16.014648
-0.970354 | -19.110106 | -0.970354 | -18.058872 | -0.970354 | -17.522452 | -0.970354 | -17.249074 | -0.970354 | -17.07246 | -0.970354 | -16.921208 | -0.970354 | -16.827264 | -0.970354 | -16.619647 | -0.970354 | -16.66756 | -0.970354 | -16.664742
-0.980362 | -19.811868 | -0.980362 | -18.691116 | -0.980362 | -18.168786 | -0.980362 | -17.870982 | -0.980362 | -17.667126 | -0.980362 | -17.564726 | -0.980362 | -17.488632 | -0.980362 | -17.195524 | -0.980362 | -17.254712 | -0.980362 | -17.230286
-0.990369 | -20.526784 | -0.990369 | -19.370332 | -0.990369 | -18.815122 | -0.990369 | -18.511682 | -0.990369 | -18.342582 | -0.990369 | -18.192272 | -0.990369 | -18.118996 | -0.990369 | -17.889772 | -0.990369 | -17.934866 | -0.990369 | -17.91044
-1.000377 | -21.309338 | -1.000377 | -20.04485 | -1.000377 | -19.486822 | -1.000377 | -19.175868 | -1.000377 | -18.960736 | -1.000377 | -18.862094 | -1.000377 | -18.80291 | -1.000377 | -18.506986 | -1.000377 | -18.530472 | -1.000377 | -18.520136
-1.010385 | -22.104104 | -1.010385 | -20.719368 | -1.010385 | -20.148188 | -1.010385 | -19.822202 | -1.010385 | -19.636194 | -1.010385 | -19.486822 | -1.010385 | -19.398514 | -1.010385 | -19.160836 | -1.010385 | -19.215324 | -1.010385 | -19.216264
-1.020393 | -22.920478 | -1.020393 | -21.374158 | -1.020393 | -20.779492 | -1.020393 | -20.443172 | -1.020393 | -20.217706 | -1.020393 | -20.108732 | -1.020393 | -20.021364 | -1.020393 | -19.732954 | -1.020393 | -19.768654 | -1.020393 | -19.765836
-1.0304 | -23.697396 | -1.0304 | -21.987614 | -1.0304 | -21.360068 | -1.0304 | -21.008716 | -1.0304 | -20.811434 | -1.0304 | -20.640456 | -1.0304 | -20.54651 | -1.0304 | -20.29662 | -1.0304 | -20.360502 | -1.0304 | -20.352048
-1.040408 | -24.418888 | -1.040408 | -22.523094 | -1.040408 | -21.884274 | -1.040408 | -21.534804 | -1.040408 | -21.285852 | -1.040408 | -21.158088 | -1.040408 | -21.073536 | -1.040408 | -20.739096 | -1.040408 | -20.792644 | -1.040408 | -20.771038
-1.050416 | -25.020128 | -1.050416 | -23.036968 | -1.050416 | -22.358692 | -1.050416 | -21.986674 | -1.050416 | -21.779058 | -1.050416 | -21.599624 | -1.050416 | -21.497224 | -1.050416 | -21.197542 | -1.050416 | -21.283972 | -1.050416 | -21.276456
-1.060424 | -25.590368 | -1.060424 | -23.520782 | -1.060424 | -22.831232 | -1.060424 | -22.457332 | -1.060424 | -22.19617 | -1.060424 | -22.056194 | -1.060424 | -21.965068 | -1.060424 | -21.600564 | -1.060424 | -21.668202 | -1.060424 | -21.649414
-1.070432 | -26.069484 | -1.070432 | -24.02526 | -1.070432 | -23.297194 | -1.070432 | -22.904508 | -1.070432 | -22.6828 | -1.070432 | -22.477062 | -1.070432 | -22.400968 | -1.070432 | -22.057132 | -1.070432 | -22.154834 | -1.070432 | -22.153894
-1.080439 | -26.52981 | -1.080439 | -24.505314 | -1.080439 | -23.761278 | -1.080439 | -23.377986 | -1.080439 | -23.09991 | -1.080439 | -22.962754 | -1.080439 | -22.854716 | -1.080439 | -22.482698 | -1.080439 | -22.548458 | -1.080439 | -22.53249
-1.090447 | -27.008924 | -1.090447 | -25.005098 | -1.090447 | -24.248848 | -1.090447 | -23.837372 | -1.090447 | -23.610966 | -1.090447 | -23.408048 | -1.090447 | -23.32162 | -1.090447 | -22.974966 | -1.090447 | -23.05106 | -1.090447 | -23.042606
-1.100455 | -27.48804 | -1.100455 | -25.534002 | -1.100455 | -24.743934 | -1.100455 | -24.338094 | -1.100455 | -24.04217 | -1.100455 | -23.900316 | -1.100455 | -23.810128 | -1.100455 | -23.376106 | -1.100455 | -23.475688 | -1.100455 | -23.463474
-1.110463 | -27.976548 | -1.110463 | -26.050696 | -1.110463 | -25.25217 | -1.110463 | -24.808754 | -1.110463 | -24.56356 | -1.110463 | -24.34561 | -1.110463 | -24.233816 | -1.110463 | -23.8928 | -1.110463 | -23.979228 | -1.110463 | -23.964196
-1.12047 | -28.474452 | -1.12047 | -26.548598 | -1.12047 | -25.74068 | -1.12047 | -25.327324 | -1.12047 | -24.993824 | -1.12047 | -24.83036 | -1.12047 | -24.74675 | -1.12047 | -24.308972 | -1.12047 | -24.390704 | -1.12047 | -24.373792
-1.130478 | -28.972356 | -1.130478 | -27.046502 | -1.130478 | -26.229188 | -1.130478 | -25.778258 | -1.130478 | -25.524608 | -1.130478 | -25.308536 | -1.130478 | -25.214594 | -1.130478 | -24.803118 | -1.130478 | -24.893304 | -1.130478 | -24.870756
-1.140486 | -29.460864 | -1.140486 | -27.525616 | -1.140486 | -26.689514 | -1.140486 | -26.27616 | -1.140486 | -25.956752 | -1.140486 | -25.787652 | -1.140486 | -25.684312 | -1.140486 | -25.261564 | -1.140486 | -25.327324 | -1.140486 | -25.289748
-1.150494 | -29.93998 | -1.150494 | -27.995338 | -1.150494 | -27.149842 | -1.150494 | -26.69891 | -1.150494 | -26.445262 | -1.150494 | -26.201006 | -1.150494 | -26.097666 | -1.150494 | -25.703102 | -1.150494 | -25.806442 | -1.150494 | -25.787652
-1.160502 | -30.400306 | -1.160502 | -28.436874 | -1.160502 | -27.591378 | -1.160502 | -27.140446 | -1.160502 | -26.821036 | -1.160502 | -26.642544 | -1.160502 | -26.557992 | -1.160502 | -26.107062 | -1.160502 | -26.172822 | -1.160502 | -26.144638
-1.170509 | -30.860632 | -1.170509 | -28.878412 | -1.170509 | -28.032914 | -1.170509 | -27.5538 | -1.170509 | -27.300152 | -1.170509 | -27.046502 | -1.170509 | -26.943164 | -1.170509 | -26.539204 | -1.170509 | -26.623754 | -1.170509 | -26.604964
-1.180517 | -31.292776 | -1.180517 | -29.30116 | -1.180517 | -28.42748 | -1.180517 | -27.995338 | -1.180517 | -27.675928 | -1.180517 | -27.478646 | -1.180517 | -27.375306 | -1.180517 | -26.924376 | -1.180517 | -26.990136 | -1.180517 | -26.961952
-1.190525 | -31.734314 | -1.190525 | -29.733304 | -1.190525 | -28.859624 | -1.190525 | -28.371114 | -1.190525 | -28.117466 | -1.190525 | -27.863816 | -1.190525 | -27.779266 | -1.190525 | -27.365912 | -1.190525 | -27.431674 | -1.190525 | -27.40349
-1.200533 | -32.185246 | -1.200533 | -30.165446 | -1.200533 | -29.263582 | -1.200533 | -28.83144 | -1.200533 | -28.483848 | -1.200533 | -28.305354 | -1.200533 | -28.230196 | -1.200533 | -27.751082 | -1.200533 | -27.80745 | -1.200533 | -27.769872
-1.21054 | -32.64557 | -1.21054 | -30.588194 | -1.21054 | -29.714514 | -1.21054 | -29.216612 | -1.21054 | -28.962962 | -1.21054 | -28.699918 | -1.21054 | -28.624762 | -1.21054 | -28.19262 | -1.21054 | -28.25838 | -1.21054 | -28.230196
-1.220548 | -33.105898 | -1.220548 | -31.048518 | -1.220548 | -30.146656 | -1.220548 | -29.68633 | -1.220548 | -29.329342 | -1.220548 | -29.15085 | -1.220548 | -29.056906 | -1.220548 | -28.587184 | -1.220548 | -28.643552 | -1.220548 | -28.59658
-1.230556 | -33.594404 | -1.230556 | -31.499454 | -1.230556 | -30.606984 | -1.230556 | -30.118474 | -1.230556 | -29.83664 | -1.230556 | -29.573598 | -1.230556 | -29.47026 | -1.230556 | -29.04751 | -1.230556 | -29.113272 | -1.230556 | -29.075694
-1.240564 | -34.120492 | -1.240564 | -31.978568 | -1.240564 | -31.067308 | -1.240564 | -30.625772 | -1.240564 | -30.268786 | -1.240564 | -30.080896 | -1.240564 | -29.95877 | -1.240564 | -29.489048 | -1.240564 | -29.526626 | -1.240564 | -29.479654
-1.250572 | -34.684156 | -1.250572 | -32.49526 | -1.250572 | -31.574606 | -1.250572 | -31.095492 | -1.250572 | -30.813662 | -1.250572 | -30.522434 | -1.250572 | -30.437884 | -1.250572 | -30.005742 | -1.250572 | -30.062108 | -1.250572 | -30.015134
-1.260579 | -35.2854 | -1.260579 | -33.040134 | -1.260579 | -32.128878 | -1.260579 | -31.66855 | -1.260579 | -31.30217 | -1.260579 | -31.104886 | -1.260579 | -31.020338 | -1.260579 | -30.522434 | -1.260579 | -30.550618 | -1.260579 | -30.51304
-1.270587 | -35.9524 | -1.270587 | -33.613196 | -1.270587 | -32.720726 | -1.270587 | -32.213428 | -1.270587 | -31.922202 | -1.270587 | -31.62158 | -1.270587 | -31.53703 | -1.270587 | -31.0861 | -1.270587 | -31.15186 | -1.270587 | -31.104886
-1.280595 | -36.638192 | -1.280595 | -34.223828 | -1.280595 | -33.303178 | -1.280595 | -32.842854 | -1.280595 | -32.44829 | -1.280595 | -32.260398 | -1.280595 | -32.157062 | -1.280595 | -31.649764 | -1.280595 | -31.677948 | -1.280595 | -31.640366
-1.290603 | -37.417932 | -1.290603 | -34.890836 | -1.290603 | -33.970184 | -1.290603 | -33.444094 | -1.290603 | -33.152868 | -1.290603 | -32.88043 | -1.290603 | -32.767696 | -1.290603 | -32.316766 | -1.290603 | -32.382526 | -1.290603 | -32.297976
-1.300611 | -38.225848 | -1.300611 | -35.65178 | -1.300611 | -34.67476 | -1.300611 | -34.205044 | -1.300611 | -33.810476 | -1.300611 | -33.613196 | -1.300611 | -33.519248 | -1.300611 | -32.974374 | -1.300611 | -33.002556 | -1.300611 | -32.94619
-1.310618 | -39.18408 | -1.310618 | -36.4597 | -1.310618 | -35.510864 | -1.310618 | -34.965988 | -1.310618 | -34.665368 | -1.310618 | -34.336564 | -1.310618 | -34.252012 | -1.310618 | -33.763504 | -1.310618 | -33.819872 | -1.310618 | -33.754108
-1.320626 | -40.236252 | -1.320626 | -37.408536 | -1.320626 | -36.375148 | -1.320626 | -35.88664 | -1.320626 | -35.463892 | -1.320626 | -35.247824 | -1.320626 | -35.153876 | -1.320626 | -34.599608 | -1.320626 | -34.599608 | -1.320626 | -34.562032
-1.330634 | -41.457524 | -1.330634 | -38.404344 | -1.330634 | -37.417932 | -1.330634 | -36.826084 | -1.330634 | -36.516064 | -1.330634 | -36.168476 | -1.330634 | -36.159076 | -1.330634 | -35.567228 | -1.330634 | -35.604812 | -1.330634 | -35.529652
-1.340642 | -42.763348 | -1.340642 | -39.597432 | -1.340642 | -38.50768 | -1.340642 | -37.9722 | -1.340642 | -37.54006 | -1.340642 | -37.314592 | -1.340642 | -37.33338 | -1.340642 | -36.581824 | -1.340642 | -36.591224 | -1.340642 | -36.516064
-1.350649 | -44.275848 | -1.350649 | -40.903256 | -1.350649 | -39.813504 | -1.350649 | -39.165288 | -1.350649 | -38.817696 | -1.350649 | -38.460712 | -1.350649 | -38.451312 | -1.350649 | -37.8031 | -1.350649 | -37.83128 | -1.350649 | -37.727944
-1.360657 | -45.957448 | -1.360657 | -42.396968 | -1.360657 | -41.241452 | -1.360657 | -40.630816 | -1.360657 | -40.142308 | -1.360657 | -39.88866 | -1.360657 | -39.879264 | -1.360657 | -39.099528 | -1.360657 | -39.08074 | -1.360657 | -38.996192
-1.370665 | -47.855116 | -1.370665 | -44.069172 | -1.370665 | -42.894872 | -1.370665 | -42.1715 | -1.370665 | -41.795724 | -1.370665 | -41.401156 | -1.370665 | -41.42934 | -1.370665 | -40.640212 | -1.370665 | -40.640212 | -1.370665 | -40.574452
-1.380673 | -49.921888 | -1.380673 | -45.976236 | -1.380673 | -44.698596 | -1.380673 | -44.031592 | -1.380673 | -43.486716 | -1.380673 | -43.186096 | -1.380673 | -43.14852 | -1.380673 | -42.3406 | -1.380673 | -42.293628 | -1.380673 | -42.180896
-1.390681 | -52.2517 | -1.390681 | -48.071192 | -1.390681 | -46.77476 | -1.390681 | -45.995024 | -1.390681 | -45.56288 | -1.390681 | -45.09316 | -1.390681 | -45.158924 | -1.390681 | -44.247664 | -1.390681 | -44.210088 | -1.390681 | -44.125536
-1.400688 | -54.788188 | -1.400688 | -50.447972 | -1.400688 | -49.057604 | -1.400688 | -48.315444 | -1.400688 | -47.704808 | -1.400688 | -47.34782 | -1.400688 | -47.45116 | -1.400688 | -46.3708 | -1.400688 | -46.314436 | -1.400688 | -46.201704
-1.390681 | -49.132756 | -1.390681 | -44.848904 | -1.390681 | -43.543084 | -1.390681 | -42.763348 | -1.390681 | -42.312416 | -1.390681 | -41.823908 | -1.390681 | -41.89906 | -1.390681 | -41.015988 | -1.390681 | -40.978408 | -1.390681 | -40.856284
-1.380673 | -45.224684 | -1.380673 | -41.006592 | -1.380673 | -39.710168 | -1.380673 | -39.024376 | -1.380673 | -38.451312 | -1.380673 | -38.131908 | -1.380673 | -38.160088 | -1.380673 | -37.220648 | -1.380673 | -37.154888 | -1.380673 | -37.042152
-1.370665 | -42.284232 | -1.370665 | -38.028564 | -1.370665 | -36.7979 | -1.370665 | -36.05574 | -1.370665 | -35.623596 | -1.370665 | -35.18206 | -1.370665 | -35.172664 | -1.370665 | -34.383536 | -1.370665 | -34.336564 | -1.370665 | -34.233224
-1.360657 | -39.85108 | -1.360657 | -35.679964 | -1.360657 | -34.402324 | -1.360657 | -33.754108 | -1.360657 | -33.190444 | -1.360657 | -32.89922 | -1.360657 | -32.79588 | -1.360657 | -32.016144 | -1.360657 | -31.959778 | -1.360657 | -31.81886
-1.350649 | -37.897044 | -1.350649 | -33.660164 | -1.350649 | -32.467076 | -1.350649 | -31.715524 | -1.350649 | -31.311562 | -1.350649 | -30.879422 | -1.350649 | -30.832448 | -1.350649 | -30.118474 | -1.350649 | -30.080896 | -1.350649 | -29.977558
-1.340642 | -36.177868 | -1.340642 | -31.987962 | -1.340642 | -30.747898 | -1.340642 | -30.099684 | -1.340642 | -29.564204 | -1.340642 | -29.263582 | -1.340642 | -29.13206 | -1.340642 | -28.418086 | -1.340642 | -28.361718 | -1.340642 | -28.248988
-1.330634 | -34.684156 | -1.330634 | -30.49425 | -1.330634 | -29.310554 | -1.330634 | -28.59658 | -1.330634 | -28.19262 | -1.330634 | -27.779266 | -1.330634 | -27.685322 | -1.330634 | -26.99953 | -1.330634 | -26.971348 | -1.330634 | -26.886798
-1.320626 | -33.331362 | -1.320626 | -29.226004 | -1.320626 | -28.004732 | -1.320626 | -27.394094 | -1.320626 | -26.84922 | -1.320626 | -26.567388 | -1.320626 | -26.445262 | -1.320626 | -25.731286 | -1.320626 | -25.665524 | -1.320626 | -25.552792
-1.310618 | -32.175848 | -1.310618 | -28.04231 | -1.310618 | -26.886798 | -1.310618 | -26.182218 | -1.310618 | -25.778258 | -1.310618 | -25.374298 | -1.310618 | -25.25217 | -1.310618 | -24.63214 | -1.310618 | -24.594562 | -1.310618 | -24.48183
-1.300611 | -31.048518 | -1.300611 | -27.01832 | -1.300611 | -25.806442 | -1.300611 | -25.205198 | -1.300611 | -24.6979 | -1.300611 | -24.378492 | -1.300611 | -24.256362 | -1.300611 | -23.58936 | -1.300611 | -23.532994 | -1.300611 | -23.429656
-1.290603 | -30.062108 | -1.290603 | -26.031906 | -1.290603 | -24.904578 | -1.290603 | -24.181208 | -1.290603 | -23.796036 | -1.290603 | -23.410868 | -1.290603 | -23.476628 | -1.290603 | -22.687496 | -1.290603 | -22.640526 | -1.290603 | -22.537186
-1.280595 | -29.0663 | -1.280595 | -25.148832 | -1.280595 | -23.965136 | -1.280595 | -23.363894 | -1.280595 | -22.875386 | -1.280595 | -22.584158 | -1.280595 | -22.509004 | -1.280595 | -21.77624 | -1.280595 | -21.710478 | -1.280595 | -21.616534
-1.270587 | -28.202016 | -1.270587 | -24.256362 | -1.270587 | -23.176006 | -1.270587 | -22.499608 | -1.270587 | -22.095648 | -1.270587 | -21.710478 | -1.270587 | -21.644718 | -1.270587 | -20.98711 | -1.270587 | -20.96832 | -1.270587 | -20.855588
-1.260579 | -27.290756 | -1.260579 | -23.495416 | -1.260579 | -22.33051 | -1.260579 | -21.75745 | -1.260579 | -21.268942 | -1.260579 | -20.996502 | -1.260579 | -20.996502 | -1.260579 | -20.207372 | -1.260579 | -20.132218 | -1.260579 | -20.019486
-1.250572 | -26.473442 | -1.250572 | -22.668708 | -1.250572 | -21.58835 | -1.250572 | -20.940136 | -1.250572 | -20.554966 | -1.250572 | -20.169796 | -1.250572 | -20.104034 | -1.250572 | -19.484004 | -1.250572 | -19.43703 | -1.250572 | -19.314904
-1.240564 | -25.618552 | -1.240564 | -21.954734 | -1.240564 | -20.827404 | -1.240564 | -20.24495 | -1.240564 | -19.765836 | -1.240564 | -19.502792 | -1.240564 | -19.681286 | -1.240564 | -18.751238 | -1.240564 | -18.694874 | -1.240564 | -18.591536
-1.230556 | -24.838818 | -1.230556 | -21.184392 | -1.230556 | -20.141612 | -1.230556 | -19.502792 | -1.230556 | -19.127016 | -1.230556 | -18.779422 | -1.230556 | -19.737654 | -1.230556 | -18.11242 | -1.230556 | -18.074842 | -1.230556 | -17.962108
-1.220548 | -24.012108 | -1.220548 | -20.4986 | -1.220548 | -19.390058 | -1.220548 | -18.863972 | -1.220548 | -18.413042 | -1.220548 | -18.159392 | -1.220548 | -18.9907975 | -1.220548 | -17.398444 | -1.220548 | -17.351472 | -1.220548 | -17.248134
-1.21054 | -23.288738 | -1.21054 | -19.756442 | -1.21054 | -18.77003 | -1.21054 | -18.149998 | -1.21054 | -17.79301 | -1.21054 | -17.436022 | -1.21054 | -18.337886 | -1.21054 | -16.778414 | -1.21054 | -16.740836 | -1.21054 | -16.637497
-1.200533 | -22.48082 | -1.200533 | -19.098834 | -1.200533 | -18.065448 | -1.200533 | -17.529966 | -1.200533 | -17.06964 | -1.200533 | -16.834782 | -1.200533 | -18.206364 | -1.200533 | -16.092623 | -1.200533 | -16.045651 | -1.200533 | -15.979889
-1.190525 | -21.738662 | -1.190525 | -18.394252 | -1.190525 | -17.426628 | -1.190525 | -16.797202 | -1.190525 | -16.468398 | -1.190525 | -16.139594 | -1.190525 | -17.126006 | -1.190525 | -15.510169 | -1.190525 | -15.463196 | -1.190525 | -15.359857
-1.180517 | -20.921348 | -1.180517 | -17.746038 | -1.180517 | -16.722047 | -1.180517 | -16.205354 | -1.180517 | -15.763818 | -1.180517 | -15.547746 | -1.180517 | -16.130199 | -1.180517 | -14.85256 | -1.180517 | -14.786799 | -1.180517 | -14.711644
-1.170509 | -20.216768 | -1.170509 | -17.022668 | -1.170509 | -16.102016 | -1.170509 | -15.500774 | -1.170509 | -15.181364 | -1.170509 | -14.843165 | -1.170509 | -15.81079 | -1.170509 | -14.232529 | -1.170509 | -14.21374 | -1.170509 | -14.101008
-1.160502 | -19.399454 | -1.160502 | -16.393243 | -1.160502 | -15.388041 | -1.160502 | -14.908926 | -1.160502 | -14.486178 | -1.160502 | -14.270106 | -1.160502 | -14.664671 | -1.160502 | -13.593709 | -1.160502 | -13.556131 | -1.160502 | -13.462188
-1.150494 | -18.713662 | -1.150494 | -15.66048 | -1.150494 | -14.777405 | -1.150494 | -14.204345 | -1.150494 | -13.903725 | -1.150494 | -13.593709 | -1.150494 | -14.232529 | -1.150494 | -13.02065 | -1.150494 | -12.992467 | -1.150494 | -12.889129
-1.140486 | -17.905744 | -1.140486 | -15.031054 | -1.140486 | -14.072824 | -1.140486 | -13.631286 | -1.140486 | -13.217933 | -1.140486 | -13.011256 | -1.140486 | -14.833771 | -1.140486 | -12.363042 | -1.140486 | -12.31607 | -1.140486 | -12.222126
-1.130478 | -17.201162 | -1.130478 | -14.307684 | -1.130478 | -13.471582 | -1.130478 | -12.926706 | -1.130478 | -12.63548 | -1.130478 | -12.325464 | -1.130478 | -20.4070035 | -1.130478 | -11.771194 | -1.130478 | -11.752405 | -1.130478 | -11.649067
-1.12047 | -16.374455 | -1.12047 | -13.678259 | -1.12047 | -12.767001 | -1.12047 | -12.334858 | -1.12047 | -11.930899 | -1.12047 | -11.743011 | -1.12047 | -27.262572 | -1.12047 | -11.12298 | -1.12047 | -11.085402 | -1.12047 | -11.000853
-1.110463 | -15.669873 | -1.110463 | -12.95489 | -1.110463 | -12.156365 | -1.110463 | -11.630277 | -1.110463 | -11.35784 | -1.110463 | -11.066614 | -1.110463 | -25.299142 | -1.110463 | -10.531132 | -1.110463 | -10.512343 | -1.110463 | -10.424975
-1.100455 | -14.861955 | -1.100455 | -12.31607 | -1.100455 | -11.442389 | -1.100455 | -11.03843 | -1.100455 | -10.672048 | -1.100455 | -10.493555 | -1.100455 | -23.298134 | -1.100455 | -9.870706 | -1.100455 | -9.845341 | -1.100455 | -9.77864
-1.090447 | -14.147979 | -1.090447 | -11.5927 | -1.090447 | -10.850542 | -1.090447 | -10.352639 | -1.090447 | -10.069867 | -1.090447 | -9.789913 | -1.090447 | -21.475618 | -1.090447 | -9.298585 | -1.090447 | -9.280736 | -1.090447 | -9.216854
-1.080439 | -13.34006 | -1.080439 | -10.953881 | -1.080439 | -10.126233 | -1.080439 | -9.752336 | -1.080439 | -9.394409 | -1.080439 | -9.216854 | -1.080439 | -20.057062 | -1.080439 | -8.654129 | -1.080439 | -8.61937 | -1.080439 | -8.546093
-1.070432 | -12.644874 | -1.070432 | -10.230511 | -1.070432 | -9.522173 | -1.070432 | -9.041179 | -1.070432 | -8.802561 | -1.070432 | -8.545154 | -1.070432 | -18.90155 | -1.070432 | -8.066039 | -1.070432 | -8.047251 | -1.070432 | -7.994642
-1.060424 | -11.82756 | -1.060424 | -9.578539 | -1.060424 | -8.793166 | -1.060424 | -8.440876 | -1.060424 | -8.104556 | -1.060424 | -7.950488 | -1.060424 | -17.94332 | -1.060424 | -7.417825 | -1.060424 | -7.386823 | -1.060424 | -7.32482
-1.050416 | -11.113585 | -1.050416 | -8.861746 | -1.050416 | -8.191924 | -1.050416 | -7.746629 | -1.050416 | -7.508951 | -1.050416 | -7.267514 | -1.050416 | -17.041456 | -1.050416 | -6.834432 | -1.050416 | -6.818462 | -1.050416 | -6.761156
-1.040408 | -10.296272 | -1.040408 | -8.21447 | -1.040408 | -7.483586 | -1.040408 | -7.145387 | -1.040408 | -6.829735 | -1.040408 | -6.682242 | -1.040408 | -16.252326 | -1.040408 | -6.16555 | -1.040408 | -6.158035 | -1.040408 | -6.094153
-1.0304 | -9.583236 | -1.0304 | -7.487343 | -1.0304 | -6.850403 | -1.0304 | -6.443625 | -1.0304 | -6.23225 | -1.0304 | -5.987996 | -1.0304 | -15.481986 | -1.0304 | -5.576521 | -1.0304 | -5.56149 | -1.0304 | -5.535185
-1.020393 | -8.759347 | -1.020393 | -6.833493 | -1.020393 | -6.143004 | -1.020393 | -5.832988 | -1.020393 | -5.531428 | -1.020393 | -5.397087 | -1.020393 | -14.76801 | -1.020393 | -4.926428 | -1.020393 | -4.88885 | -1.020393 | -4.829665
-1.010385 | -8.051008 | -1.010385 | -6.093213 | -1.010385 | -5.519215 | -1.010385 | -5.114316 | -1.010385 | -4.926428 | -1.010385 | -4.694386 | -1.010385 | -14.044641 | -1.010385 | -4.327064 | -1.010385 | -4.31767 | -1.010385 | -4.261303
-1.000377 | -7.209269 | -1.000377 | -5.44406 | -1.000377 | -4.786451 | -1.000377 | -4.50274 | -1.000377 | -4.215271 | -1.000377 | -4.095962 | -1.000377 | -13.405821 | -1.000377 | -3.659122 | -1.000377 | -3.621544 | -1.000377 | -3.587724
-0.990369 | -6.497173 | -0.990369 | -4.682173 | -0.990369 | -4.14857 | -0.990369 | -3.777491 | -0.990369 | -3.59524 | -0.990369 | -3.387623 | -0.990369 | -12.720029 | -0.990369 | -3.022181 | -0.990369 | -3.04003 | -0.990369 | -2.991179
-0.980362 | -5.642282 | -0.980362 | -4.022686 | -0.980362 | -3.405473 | -0.980362 | -3.14149 | -0.980362 | -2.874689 | -0.980362 | -2.760077 | -0.980362 | -12.071815 | -0.980362 | -2.350481 | -0.980362 | -2.314782 | -0.980362 | -2.275325
-0.970354 | -4.900123 | -0.970354 | -3.248586 | -0.970354 | -2.742227 | -0.970354 | -2.387119 | -0.970354 | -2.231172 | -0.970354 | -2.03201 | -0.970354 | -11.404812 | -0.970354 | -1.691933 | -0.970354 | -1.71354 | -0.970354 | -1.670325
-0.960346 | -4.017049 | -0.960346 | -2.540248 | -0.960346 | -1.960613 | -0.960346 | -1.716358 | -0.960346 | -1.473043 | -0.960346 | -1.385675 | -0.960346 | -10.765992 | -0.960346 | -0.981715 | -0.960346 | -0.963866 | -0.960346 | -0.912197
-0.950338 | -3.221342 | -0.950338 | -1.711661 | -0.950338 | -1.252274 | -0.950338 | -0.935683 | -0.950338 | -0.779735 | -0.950338 | -0.58809 | -0.950338 | -8.82135 | -0.950338 | -0.28559 | -0.950338 | -0.292166 | -0.950338 | -0.263043
-0.94033 | -2.26781 | -0.94033 | -0.948835 | -0.94033 | -0.420869 | -0.94033 | -0.201979 | -0.94033 | 0.030062108 | -0.94033 | 0.121187872 | -0.94033 | -1.2057725 | -0.94033 | 0.474417 | -0.94033 | 0.488509 | -0.94033 | 0.506358
-0.930323 | -1.409161 | -0.930323 | -0.046032604 | -0.930323 | 0.357926 | -0.930323 | 0.65479 | -0.930323 | 0.791948 | -0.930323 | 0.963866 | -0.930323 | 8.025643 | -0.930323 | 1.253214 | -0.930323 | 1.23264 | -0.930323 | 1.283276
-0.920315 | -0.374836 | -0.920315 | 0.786312 | -0.920315 | 1.274821 | -0.920315 | 1.487604 | -0.920315 | 1.68686 | -0.920315 | 1.772161 | -0.920315 | 6.738609 | -0.920315 | 2.111487 | -0.920315 | 2.115433 | -0.920315 | 2.132906
-0.910307 | 0.55333 | -0.910307 | 1.775637 | -0.910307 | 2.118439 | -0.910307 | 2.417933 | -0.910307 | 2.515447 | -0.910307 | 2.667918 | -0.910307 | 6.623997 | -0.910307 | 2.91283 | -0.910307 | 2.892444 | -0.910307 | 2.906724
-0.900299 | 1.639324 | -0.900299 | 2.664912 | -0.900299 | 3.097336 | -0.900299 | 3.049049 | -0.900299 | 3.437414 | -0.900299 | 3.496599 | -0.900299 | 6.859797 | -0.900299 | 3.827282 | -0.900299 | 3.81319 | -0.900299 | 3.826342
-0.890292 | 2.684922 | -0.890292 | 3.738974 | -0.890292 | 4.044292 | -0.890292 | 4.282911 | -0.890292 | 4.377794 | -0.890292 | 4.512134 | -0.890292 | 7.448826 | -0.890292 | 4.733842 | -0.890292 | 4.697204 | -0.890292 | 4.718811
-0.880284 | 3.986986 | -0.880284 | 4.830605 | -0.880284 | 5.22423 | -0.880284 | 5.340721 | -0.880284 | 5.500426 | -0.880284 | 5.538004 | -0.880284 | 8.18159 | -0.880284 | 5.814199 | -0.880284 | 5.789774 | -0.880284 | 5.800108
-0.870276 | 5.3426 | -0.870276 | 6.209704 | -0.870276 | 6.458655 | -0.870276 | 6.648423 | -0.870276 | 6.716062 | -0.870276 | 6.819401 | -0.870276 | 9.125729 | -0.870276 | 6.992258 | -0.870276 | 6.953741 | -0.870276 | 6.935892
-0.860268 | 7.000713 | -0.860268 | 7.658322 | -0.860268 | 7.973973 | -0.860268 | 8.044432 | -0.860268 | 8.167498 | -0.860268 | 8.158104 | -0.860268 | 10.328213 | -0.860268 | 8.389207 | -0.860268 | 8.354447 | -0.860268 | 8.358205
-0.85026 | 8.707678 | -0.85026 | 9.39253 | -0.85026 | 9.567265 | -0.85026 | 9.707242 | -0.85026 | 9.717577 | -0.85026 | 9.791792 | -0.85026 | 11.708251 | -0.85026 | 9.903586 | -0.85026 | 9.834067 | -0.85026 | 9.81152
-0.840253 | 10.597832 | -0.840253 | 11.123919 | -0.840253 | 11.375689 | -0.840253 | 11.389781 | -0.840253 | 11.477149 | -0.840253 | 11.413267 | -0.840253 | 13.253632 | -0.840253 | 11.603974 | -0.840253 | 11.532576 | -0.840253 | 11.495938
-0.830245 | 12.39874 | -0.830245 | 13.052591 | -0.830245 | 13.167203 | -0.830245 | 13.245177 | -0.830245 | 13.227327 | -0.830245 | 13.258329 | -0.830245 | 14.916442 | -0.830245 | 13.325968 | -0.830245 | 13.224509 | -0.830245 | 13.187871
-0.820237 | 14.276683 | -0.820237 | 14.893895 | -0.820237 | 15.095876 | -0.820237 | 15.061116 | -0.820237 | 15.111845 | -0.820237 | 15.030115 | -0.820237 | 16.567979 | -0.820237 | 15.149423 | -0.820237 | 15.0536 | -0.820237 | 14.995355
-0.810229 | 15.963918 | -0.810229 | 16.809416 | -0.810229 | 16.877994 | -0.810229 | 16.928724 | -0.810229 | 16.874236 | -0.810229 | 16.862962 | -0.810229 | 18.241124 | -0.810229 | 16.90148 | -0.810229 | 16.789686 | -0.810229 | 16.70138
-0.800222 | 17.69343 | -0.800222 | 18.517318 | -0.800222 | 18.679842 | -0.800222 | 18.612202 | -0.800222 | 18.63287 | -0.800222 | 18.537986 | -0.800222 | 19.849446 | -0.800222 | 18.61502 | -0.800222 | 18.505106 | -0.800222 | 18.459072
-0.790214 | 19.173048 | -0.790214 | 20.155704 | -0.790214 | 20.191402 | -0.790214 | 20.200796 | -0.790214 | 20.122824 | -0.790214 | 20.118126 | -0.790214 | 21.281154 | -0.790214 | 20.104034 | -0.790214 | 19.967816 | -0.790214 | 19.92836
-0.780206 | 20.502358 | -0.780206 | 21.351612 | -0.780206 | 21.475618 | -0.780206 | 21.390128 | -0.780206 | 21.38731 | -0.780206 | 21.297124 | -0.780206 | 22.403786 | -0.780206 | 21.33658 | -0.780206 | 21.233242 | -0.780206 | 21.206938
-0.770198 | 21.37134 | -0.770198 | 22.296688 | -0.770198 | 22.293872 | -0.770198 | 22.29763 | -0.770198 | 22.222474 | -0.770198 | 22.2112 | -0.770198 | 23.178824 | -0.770198 | 22.153894 | -0.770198 | 22.065586 | -0.770198 | 22.035526
-0.76019 | 22.062768 | -0.76019 | 22.8162 | -0.76019 | 22.9186 | -0.76019 | 22.838746 | -0.76019 | 22.829352 | -0.76019 | 22.752318 | -0.76019 | 23.678608 | -0.76019 | 22.755136 | -0.76019 | 22.703468 | -0.76019 | 22.662132
-0.750183 | 22.449818 | -0.750183 | 23.28498 | -0.750183 | 23.2878 | -0.750183 | 23.290618 | -0.750183 | 23.215462 | -0.750183 | 23.213584 | -0.750183 | 24.067534 | -0.750183 | 23.157218 | -0.750183 | 23.08488 | -0.750183 | 23.061394
-0.740175 | 22.737286 | -0.740175 | 23.426836 | -0.740175 | 23.528296 | -0.740175 | 23.468172 | -0.740175 | 23.460656 | -0.740175 | 23.392076 | -0.740175 | 24.259182 | -0.740175 | 23.410868 | -0.740175 | 23.357318 | -0.740175 | 23.33759
-0.730167 | 22.823716 | -0.730167 | 23.60533 | -0.730167 | 23.612846 | -0.730167 | 23.626938 | -0.730167 | 23.571512 | -0.730167 | 23.583724 | -0.730167 | 24.373792 | -0.730167 | 23.527356 | -0.730167 | 23.468172 | -0.730167 | 23.460656
-0.720159 | 22.963692 | -0.720159 | 23.613786 | -0.720159 | 23.734972 | -0.720159 | 23.680484 | -0.720159 | 23.688942 | -0.720159 | 23.641968 | -0.720159 | 24.464918 | -0.720159 | 23.652304 | -0.720159 | 23.637272 | -0.720159 | 23.625058
-0.710152 | 22.989996 | -0.710152 | 23.736852 | -0.710152 | 23.766914 | -0.710152 | 23.794158 | -0.710152 | 23.754702 | -0.710152 | 23.770672 | -0.710152 | 24.522224 | -0.710152 | 23.749064 | -0.710152 | 23.703034 | -0.710152 | 23.678608
-0.700144 | 23.129974 | -0.700144 | 23.75846 | -0.700144 | 23.887162 | -0.700144 | 23.848644 | -0.700144 | 23.871192 | -0.700144 | 23.819522 | -0.700144 | 24.617108 | -0.700144 | 23.866494 | -0.700144 | 23.84301 | -0.700144 | 23.846766
-0.690136 | 23.15534 | -0.690136 | 23.87589 | -0.690136 | 23.910648 | -0.690136 | 23.949166 | -0.690136 | 23.915346 | -0.690136 | 23.948226 | -0.690136 | 24.679112 | -0.690136 | 23.949166 | -0.690136 | 23.911588 | -0.690136 | 23.918164
-0.680128 | 23.2878 | -0.680128 | 23.85992 | -0.680128 | 24.003654 | -0.680128 | 23.981108 | -0.680128 | 24.015866 | -0.680128 | 23.979228 | -0.680128 | 24.726084 | -0.680128 | 24.040292 | -0.680128 | 24.052504 | -0.680128 | 24.058142
-0.67012 | 23.289678 | -0.67012 | 23.970774 | -0.67012 | 24.01117 | -0.67012 | 24.063776 | -0.67012 | 24.035596 | -0.67012 | 24.09384 | -0.67012 | 24.773056 | -0.67012 | 24.096658 | -0.67012 | 24.077868 | -0.67012 | 24.097598
-0.660113 | 23.4212 | -0.660113 | 23.95762 | -0.660113 | 24.114506 | -0.660113 | 24.102294 | -0.660113 | 24.139872 | -0.660113 | 24.120144 | -0.660113 | 24.838818 | -0.660113 | 24.201876 | -0.660113 | 24.208452 | -0.660113 | 24.216906
-0.650105 | 23.462536 | -0.650105 | 24.114506 | -0.650105 | 24.16336 | -0.650105 | 24.213148 | -0.650105 | 24.204694 | -0.650105 | 24.276092 | -0.650105 | 24.923366 | -0.650105 | 24.300516 | -0.650105 | 24.287366 | -0.650105 | 24.291124
-0.640097 | 23.658878 | -0.640097 | 24.17745 | -0.640097 | 24.334336 | -0.640097 | 24.325882 | -0.640097 | 24.37943 | -0.640097 | 24.349368 | -0.640097 | 25.073676 | -0.640097 | 24.485586 | -0.640097 | 24.478072 | -0.640097 | 24.49592
-0.630089 | 23.781006 | -0.630089 | 24.41231 | -0.630089 | 24.472434 | -0.630089 | 24.536316 | -0.630089 | 24.553226 | -0.630089 | 24.594562 | -0.630089 | 25.25217 | -0.630089 | 24.649988 | -0.630089 | 24.640594 | -0.630089 | 24.638716
-0.620082 | 24.066596 | -0.620082 | 24.56356 | -0.620082 | 24.734538 | -0.620082 | 24.747692 | -0.620082 | 24.79748 | -0.620082 | 24.789964 | -0.620082 | 25.496426 | -0.620082 | 24.904578 | -0.620082 | 24.913972 | -0.620082 | 24.923366
-0.610074 | 24.267636 | -0.610074 | 24.887668 | -0.610074 | 24.95155 | -0.610074 | 25.0361 | -0.610074 | 25.045492 | -0.610074 | 25.111254 | -0.610074 | 25.768862 | -0.610074 | 25.177014 | -0.610074 | 25.158226 | -0.610074 | 25.177014
-0.600066 | 24.635896 | -0.600066 | 25.111254 | -0.600066 | 25.308536 | -0.600066 | 25.327324 | -0.600066 | 25.393086 | -0.600066 | 25.383692 | -0.600066 | 26.088274 | -0.600066 | 25.515214 | -0.600066 | 25.534002 | -0.600066 | 25.552792
-0.590058 | 24.895182 | -0.590058 | 25.515214 | -0.590058 | 25.609158 | -0.590058 | 25.703102 | -0.590058 | 25.72189 | -0.590058 | 25.787652 | -0.590058 | 26.435866 | -0.590058 | 25.872202 | -0.590058 | 25.881596 | -0.590058 | 25.90978
-0.58005 | 25.33672 | -0.58005 | 25.834622 | -0.58005 | 26.0413 | -0.58005 | 26.078878 | -0.58005 | 26.144638 | -0.58005 | 26.154034 | -0.58005 | 26.839826 | -0.58005 | 26.31374 | -0.58005 | 26.323132 | -0.58005 | 26.351316
-0.570043 | 25.684312 | -0.570043 | 26.323132 | -0.570043 | 26.42647 | -0.570043 | 26.520416 | -0.570043 | 26.548598 | -0.570043 | 26.623754 | -0.570043 | 27.290756 | -0.570043 | 26.736486 | -0.570043 | 26.727092 | -0.570043 | 26.76467
-0.560035 | 26.201006 | -0.560035 | 26.69891 | -0.560035 | 26.924376 | -0.560035 | 26.971348 | -0.560035 | 27.055898 | -0.560035 | 27.06529 | -0.560035 | 27.760478 | -0.560035 | 27.243784 | -0.560035 | 27.25318 | -0.560035 | 27.300152
-0.550027 | 26.604964 | -0.550027 | 27.25318 | -0.550027 | 27.384702 | -0.550027 | 27.48804 | -0.550027 | 27.535012 | -0.550027 | 27.61956 | -0.550027 | 28.286564 | -0.550027 | 27.751082 | -0.550027 | 27.74169 | -0.550027 | 27.78866
-0.540019 | 27.196812 | -0.540019 | 27.713506 | -0.540019 | 27.95776 | -0.540019 | 28.014126 | -0.540019 | 28.098676 | -0.540019 | 28.10807 | -0.540019 | 28.83144 | -0.540019 | 28.324142 | -0.540019 | 28.352326 | -0.540019 | 28.399298
-0.530012 | 27.657138 | -0.530012 | 28.333536 | -0.530012 | 28.483848 | -0.530012 | 28.605974 | -0.530012 | 28.652946 | -0.530012 | 28.737496 | -0.530012 | 29.38571 | -0.530012 | 28.887808 | -0.530012 | 28.906596 | -0.530012 | 28.925384
-0.520004 | 28.305354 | -0.520004 | 28.859624 | -0.520004 | 29.113272 | -0.520004 | 29.179032 | -0.520004 | 29.282372 | -0.520004 | 29.310554 | -0.520004 | 30.015134 | -0.520004 | 29.53602 | -0.520004 | 29.564204 | -0.520004 | 29.611176
-0.509996 | 28.859624 | -0.509996 | 29.53602 | -0.509996 | 29.70512 | -0.509996 | 29.846036 | -0.509996 | 29.930586 | -0.509996 | 30.02453 | -0.509996 | 30.691532 | -0.509996 | 30.193628 | -0.509996 | 30.212418 | -0.509996 | 30.240602
[18 empty] | -0.499988 | 31.001548