## Sheet1
CV i vs E Scan 1 |  | CV i vs E Scan 2 |  | CV i vs E Scan 3 |  | CV i vs E Scan 4 |  | CV i vs E Scan 5 |  | CV i vs E Scan 6 |  | CV i vs E Scan 7 |  | CV i vs E Scan 8 |  | CV i vs E Scan 9 |  | CV i vs E Scan 10
V | µA | V | µA | V | µA | V | µA | V | µA | V | µA | V | µA | V | µA | V | µA | V | µA
-0.499988 | 19.71783 | -0.499988 | 27.055898 | -0.499988 | 28.972356 | -0.499988 | 29.817852 | -0.499988 | 30.165446 | -0.499988 | 30.419096 | -0.499988 | 30.569404 | -0.499988 | 30.719714 | -0.499988 | 30.879422 | -0.499988 | 30.992156
-0.509996 | 14.124792 | -0.509996 | 23.232374 | -0.509996 | 24.46304 | -0.509996 | 25.67492 | -0.509996 | 25.731286 | -0.509996 | 26.116456 | -0.509996 | 26.135246 | -0.509996 | 26.52981 | -0.509996 | 26.511022 | -0.509996 | 26.548598
-0.520004 | 10.617293 | -0.520004 | 19.765836 | -0.520004 | 21.43804 | -0.520004 | 22.584158 | -0.520004 | 22.828412 | -0.520004 | 22.837808 | -0.520004 | 23.1854 | -0.520004 | 23.382684 | -0.520004 | 23.429656 | -0.520004 | 23.542388
-0.530012 | 9.507141 | -0.530012 | 17.548756 | -0.530012 | 19.192776 | -0.530012 | 19.85978 | -0.530012 | 20.545572 | -0.530012 | 20.489204 | -0.530012 | 20.8368 | -0.530012 | 20.940136 | -0.530012 | 20.940136 | -0.530012 | 20.977714
-0.540019 | 7.77857 | -0.540019 | 15.613506 | -0.540019 | 17.15419 | -0.540019 | 17.783614 | -0.540019 | 18.704268 | -0.540019 | 18.375464 | -0.540019 | 18.657296 | -0.540019 | 18.88276 | -0.540019 | 18.9861 | -0.540019 | 19.014282
-0.550027 | 5.909083 | -0.550027 | 13.640682 | -0.550027 | 15.425619 | -0.550027 | 16.139594 | -0.550027 | 15.942312 | -0.550027 | 16.787808 | -0.550027 | 16.787808 | -0.550027 | 17.107218 | -0.550027 | 17.116612 | -0.550027 | 16.806598
-0.560035 | 4.700022 | -0.560035 | 12.099999 | -0.560035 | 13.781598 | -0.560035 | 14.495573 | -0.560035 | 14.702249 | -0.560035 | 14.890138 | -0.560035 | 15.303492 | -0.560035 | 15.406831 | -0.560035 | 15.669873 | -0.560035 | 15.688663
-0.570043 | 3.371653 | -0.570043 | 10.794175 | -0.570043 | 12.269097 | -0.570043 | 12.983072 | -0.570043 | 13.377638 | -0.570043 | 13.697047 | -0.570043 | 13.65947 | -0.570043 | 13.931908 | -0.570043 | 13.941302 | -0.570043 | 14.035247
-0.58005 | 2.172926 | -0.58005 | 9.695029 | -0.58005 | 10.972669 | -0.58005 | 11.752405 | -0.58005 | 11.836955 | -0.58005 | 12.240915 | -0.58005 | 12.428803 | -0.58005 | 12.588507 | -0.58005 | 12.597902 | -0.58005 | 12.710635
-0.590058 | 1.264487 | -0.590058 | 8.08201 | -0.590058 | 9.770185 | -0.590058 | 10.869331 | -0.590058 | 10.700231 | -0.590058 | 10.991458 | -0.590058 | 11.141769 | -0.590058 | 11.386024 | -0.590058 | 11.508151 | -0.590058 | 11.667856
-0.600066 | 0.287468 | -0.600066 | 7.116264 | -0.600066 | 8.61937 | -0.600066 | 9.046815 | -0.600066 | 9.666847 | -0.600066 | 9.948678 | -0.600066 | 10.061412 | -0.600066 | 10.014439 | -0.600066 | 10.16475 | -0.600066 | 10.315061
-0.610074 | -0.551451 | -0.610074 | 6.166489 | -0.610074 | 7.454463 | -0.610074 | 8.340356 | -0.610074 | 8.557367 | -0.610074 | 8.811956 | -0.610074 | 8.952872 | -0.610074 | 9.347437 | -0.610074 | 9.14076 | -0.610074 | 9.338042
-0.620082 | -1.396009 | -0.620082 | 4.944277 | -0.620082 | 6.545084 | -0.620082 | 7.45916 | -0.620082 | 7.580348 | -0.620082 | 7.726901 | -0.620082 | 8.068857 | -0.620082 | 7.897879 | -0.620082 | 8.085768 | -0.620082 | 8.301839
-0.630089 | -2.327934 | -0.630089 | 4.129782 | -0.630089 | 5.528609 | -0.630089 | 6.483081 | -0.630089 | 6.604269 | -0.630089 | 6.763974 | -0.630089 | 7.011986 | -0.630089 | 7.017623 | -0.630089 | 7.178268 | -0.630089 | 7.330457
-0.640097 | -2.926358 | -0.640097 | 3.297437 | -0.640097 | 4.702841 | -0.640097 | 5.188532 | -0.640097 | 5.783197 | -0.640097 | 5.978601 | -0.640097 | 6.093213 | -0.640097 | 6.239766 | -0.640097 | 6.335589 | -0.640097 | 6.36659
-0.650105 | -3.684487 | -0.650105 | 2.336389 | -0.650105 | 3.822584 | -0.650105 | 4.512134 | -0.650105 | 4.707538 | -0.650105 | 4.950853 | -0.650105 | 5.137802 | -0.650105 | 5.346358 | -0.650105 | 5.446878 | -0.650105 | 5.501366
-0.660113 | -4.255667 | -0.660113 | 1.456133 | -0.660113 | 2.891598 | -0.660113 | 3.539813 | -0.660113 | 3.984168 | -0.660113 | 3.959743 | -0.660113 | 4.399401 | -0.660113 | 4.378734 | -0.660113 | 4.681233 | -0.660113 | 4.605139
-0.67012 | -5.035403 | -0.67012 | 0.769402 | -0.67012 | 2.11562 | -0.67012 | 2.714984 | -0.67012 | 3.253283 | -0.67012 | 3.403594 | -0.67012 | 3.469355 | -0.67012 | 3.719246 | -0.67012 | 3.800977 | -0.67012 | 3.832919
-0.680128 | -5.72965 | -0.680128 | -0.052608692 | -0.680128 | 1.592352 | -0.680128 | 1.966249 | -0.680128 | 2.465092 | -0.680128 | 2.496094 | -0.680128 | 2.539308 | -0.680128 | 2.892538 | -0.680128 | 3.097336 | -0.680128 | 2.745985
-0.690136 | -6.424836 | -0.690136 | -0.791948 | -0.690136 | 0.785372 | -0.690136 | 1.333066 | -0.690136 | 1.572624 | -0.690136 | 1.877002 | -0.690136 | 1.986917 | -0.690136 | 2.281902 | -0.690136 | 2.363633 | -0.690136 | 2.398392
-0.700144 | -6.887041 | -0.700144 | -1.375435 | -0.700144 | 0.201979 | -0.700144 | 0.451871 | -0.700144 | 0.948835 | -0.700144 | 1.076599 | -0.700144 | 1.315217 | -0.700144 | 1.349976 | -0.700144 | 1.47774 | -0.700144 | 1.583897
-0.710152 | -7.626381 | -0.710152 | -2.024119 | -0.710152 | -0.754371 | -0.710152 | -0.193524 | -0.710152 | 0.241436 | -0.710152 | 0.610636 | -0.710152 | 0.454689 | -0.710152 | 0.482872 | -0.710152 | 0.728066 | -0.710152 | 0.845496
-0.720159 | -8.168438 | -0.720159 | -2.661811 | -0.720159 | -1.45679 | -0.720159 | -0.989231 | -0.720159 | -0.533602 | -0.720159 | -0.294984 | -0.720159 | -0.118369552 | -0.720159 | -0.089246888 | -0.720159 | 0.046032604 | -0.720159 | 0.383291
-0.730167 | -8.682313 | -0.730167 | -3.421443 | -0.730167 | -2.189273 | -0.730167 | -1.465809 | -0.730167 | -1.328839 | -0.730167 | -1.069083 | -0.730167 | -0.882135 | -0.730167 | -0.629425 | -0.730167 | -0.545815 | -0.730167 | -0.481933
-0.740175 | -8.987631 | -0.740175 | -4.280092 | -0.740175 | -2.800755 | -0.740175 | -2.282465 | -0.740175 | -1.605034 | -0.740175 | -1.585118 | -0.740175 | -1.482531 | -0.740175 | -1.343494 | -0.740175 | -1.321041 | -0.740175 | -1.024084
-0.750183 | -9.868827 | -0.750183 | -4.742297 | -0.750183 | -3.530418 | -0.750183 | -2.83495 | -0.750183 | -2.348602 | -0.750183 | -2.263394 | -0.750183 | -2.249491 | -0.750183 | -2.164378 | -0.750183 | -1.884988 | -0.750183 | -1.773852
-0.76019 | -10.509525 | -0.76019 | -5.24208 | -0.76019 | -4.096901 | -0.76019 | -3.491901 | -0.76019 | -2.897423 | -0.76019 | -2.969948 | -0.76019 | -2.552742 | -0.76019 | -2.55246 | -0.76019 | -2.565519 | -0.76019 | -2.433527
-0.770198 | -11.043128 | -0.770198 | -6.062212 | -0.770198 | -4.746994 | -0.770198 | -4.113811 | -0.770198 | -3.542631 | -0.770198 | -3.571754 | -0.770198 | -3.491901 | -0.770198 | -3.467476 | -0.770198 | -3.347227 | -0.770198 | -2.938665
-0.780206 | -11.666916 | -0.780206 | -6.780884 | -0.780206 | -5.339782 | -0.780206 | -4.840938 | -0.780206 | -4.482072 | -0.780206 | -4.36746 | -0.780206 | -4.037716 | -0.780206 | -3.856404 | -0.780206 | -3.999199 | -0.780206 | -4.012351
-0.790214 | -12.084967 | -0.790214 | -7.151963 | -0.790214 | -5.972025 | -0.790214 | -5.411179 | -0.790214 | -5.222351 | -0.790214 | -4.941459 | -0.790214 | -4.760147 | -0.790214 | -4.629564 | -0.790214 | -4.309215 | -0.790214 | -4.191785
-0.800222 | -12.884431 | -0.800222 | -8.066978 | -0.800222 | -6.707607 | -0.800222 | -6.315861 | -0.800222 | -5.866808 | -0.800222 | -5.734347 | -0.800222 | -5.413997 | -0.800222 | -5.337903 | -0.800222 | -5.313477 | -0.800222 | -5.249595
-0.810229 | -13.657591 | -0.810229 | -8.987631 | -0.810229 | -7.833997 | -0.810229 | -7.302274 | -0.810229 | -6.95562 | -0.810229 | -6.828795 | -0.810229 | -6.682242 | -0.810229 | -6.546024 | -0.810229 | -6.48402 | -0.810229 | -6.432352
-0.820237 | -14.588577 | -0.820237 | -10.151597 | -0.820237 | -9.201823 | -0.820237 | -8.609975 | -0.820237 | -8.358205 | -0.820237 | -8.302778 | -0.820237 | -8.133679 | -0.820237 | -8.039734 | -0.820237 | -7.938275 | -0.820237 | -8.029401
-0.830245 | -15.867157 | -0.830245 | -11.49124 | -0.830245 | -10.544285 | -0.830245 | -9.989074 | -0.830245 | -9.874463 | -0.830245 | -9.931769 | -0.830245 | -9.681877 | -0.830245 | -9.491171 | -0.830245 | -9.474261 | -0.830245 | -9.581357
-0.840253 | -17.008576 | -0.840253 | -12.931403 | -0.840253 | -11.914928 | -0.840253 | -11.386963 | -0.840253 | -11.136132 | -0.840253 | -11.103252 | -0.840253 | -10.884362 | -0.840253 | -10.812965 | -0.840253 | -10.958577 | -0.840253 | -10.828934
-0.85026 | -18.209182 | -0.85026 | -13.822932 | -0.85026 | -12.832762 | -0.85026 | -12.335798 | -0.85026 | -12.081209 | -0.85026 | -11.971295 | -0.85026 | -12.051147 | -0.85026 | -11.785285 | -0.85026 | -11.698857 | -0.85026 | -11.86044
-0.860268 | -18.879944 | -0.860268 | -14.66749 | -0.860268 | -13.600285 | -0.860268 | -13.048833 | -0.860268 | -12.896644 | -0.860268 | -12.677754 | -0.860268 | -12.458864 | -0.860268 | -12.638298 | -0.860268 | -12.455107 | -0.860268 | -12.5002
-0.870276 | -19.608948 | -0.870276 | -15.185122 | -0.870276 | -14.190255 | -0.870276 | -13.735565 | -0.870276 | -13.582436 | -0.870276 | -13.245177 | -0.870276 | -13.435883 | -0.870276 | -13.35791 | -0.870276 | -12.93798 | -0.870276 | -13.375759
-0.880284 | -20.353924 | -0.880284 | -15.944189 | -0.880284 | -15.026357 | -0.880284 | -14.699431 | -0.880284 | -14.474905 | -0.880284 | -14.224074 | -0.880284 | -14.09631 | -0.880284 | -14.051216 | -0.880284 | -14.015518 | -0.880284 | -14.017397
-0.890292 | -21.268942 | -0.890292 | -16.911816 | -0.890292 | -15.905672 | -0.890292 | -15.416224 | -0.890292 | -14.891077 | -0.890292 | -15.03669 | -0.890292 | -14.825316 | -0.890292 | -14.762374 | -0.890292 | -14.716341 | -0.890292 | -14.677824
-0.900299 | -22.104104 | -0.900299 | -17.794888 | -0.900299 | -16.618709 | -0.900299 | -16.073832 | -0.900299 | -15.847428 | -0.900299 | -15.701815 | -0.900299 | -15.541171 | -0.900299 | -15.472591 | -0.900299 | -15.427498 | -0.900299 | -15.365494
-0.910307 | -22.853778 | -0.910307 | -18.51638 | -0.910307 | -17.327046 | -0.910307 | -16.772777 | -0.910307 | -16.348151 | -0.910307 | -16.209112 | -0.910307 | -16.100137 | -0.910307 | -15.8277 | -0.910307 | -15.804213 | -0.910307 | -16.055044
-0.920315 | -23.62318 | -0.920315 | -19.1195 | -0.920315 | -17.805222 | -0.920315 | -17.361806 | -0.920315 | -16.948454 | -0.920315 | -16.747411 | -0.920315 | -16.528523 | -0.920315 | -16.43082 | -0.920315 | -16.442094 | -0.920315 | -16.275813
-0.930323 | -24.347488 | -0.930323 | -19.578886 | -0.930323 | -18.476922 | -0.930323 | -17.849376 | -0.930323 | -17.39093 | -0.930323 | -17.272558 | -0.930323 | -17.158886 | -0.930323 | -17.032064 | -0.930323 | -16.890208 | -0.930323 | -16.709835
-0.94033 | -24.913972 | -0.94033 | -20.304136 | -0.94033 | -19.008646 | -0.94033 | -18.587778 | -0.94033 | -18.088934 | -0.94033 | -17.922652 | -0.94033 | -17.175798 | -0.94033 | -17.80898 | -0.94033 | -17.601364 | -0.94033 | -17.494268
-0.950338 | -25.627948 | -0.950338 | -20.965502 | -0.950338 | -19.763018 | -0.950338 | -19.196534 | -0.950338 | -18.905308 | -0.950338 | -18.49571 | -0.950338 | -18.517318 | -0.950338 | -18.326612 | -0.950338 | -18.21106 | -0.950338 | -18.392372
-0.960346 | -26.238584 | -0.960346 | -21.849516 | -0.960346 | -20.44693 | -0.960346 | -19.85696 | -0.960346 | -19.529096 | -0.960346 | -19.257598 | -0.960346 | -19.072528 | -0.960346 | -19.061254 | -0.960346 | -18.93349 | -0.960346 | -18.91564
-0.970354 | -27.178024 | -0.970354 | -22.569128 | -0.970354 | -21.285852 | -0.970354 | -20.69964 | -0.970354 | -20.311652 | -0.970354 | -19.973452 | -0.970354 | -19.822202 | -0.970354 | -19.726378 | -0.970354 | -19.67377 | -0.970354 | -19.57513
-0.980362 | -27.845028 | -0.980362 | -23.35168 | -0.980362 | -22.04586 | -0.980362 | -21.469042 | -0.980362 | -21.029382 | -0.980362 | -20.776674 | -0.980362 | -20.654548 | -0.980362 | -20.545572 | -0.980362 | -20.406534 | -0.980362 | -20.315408
-0.990369 | -28.643552 | -0.990369 | -23.887162 | -0.990369 | -22.843444 | -0.990369 | -22.150136 | -0.990369 | -21.844818 | -0.990369 | -21.4061 | -0.990369 | -21.410798 | -0.990369 | -21.244516 | -0.990369 | -21.10454 | -0.990369 | -20.98617
-1.000377 | -29.799064 | -1.000377 | -25.053008 | -1.000377 | -23.753762 | -1.000377 | -23.01724 | -1.000377 | -22.524034 | -1.000377 | -22.441364 | -1.000377 | -22.153894 | -1.000377 | -21.950036 | -1.000377 | -21.82603 | -1.000377 | -21.813816
-1.010385 | -30.729112 | -1.010385 | -25.580974 | -1.010385 | -24.423584 | -1.010385 | -23.577148 | -1.010385 | -23.112124 | -1.010385 | -22.963692 | -1.010385 | -22.78332 | -1.010385 | -22.589796 | -1.010385 | -22.520276 | -1.010385 | -22.422574
-1.020393 | -31.77189 | -1.020393 | -26.304344 | -1.020393 | -24.907394 | -1.020393 | -24.130478 | -1.020393 | -23.579966 | -1.020393 | -23.30565 | -1.020393 | -23.281224 | -1.020393 | -23.26995 | -1.020393 | -22.88384 | -1.020393 | -22.83405
-1.0304 | -32.373132 | -1.0304 | -26.651936 | -1.0304 | -25.280354 | -1.0304 | -24.432038 | -1.0304 | -24.113568 | -1.0304 | -23.746246 | -1.0304 | -23.711488 | -1.0304 | -23.246464 | -1.0304 | -23.319742 | -1.0304 | -23.190098
-1.040408 | -33.303178 | -1.040408 | -27.055898 | -1.040408 | -25.63734 | -1.040408 | -24.651866 | -1.040408 | -24.432978 | -1.040408 | -24.078808 | -1.040408 | -23.834554 | -1.040408 | -23.75752 | -1.040408 | -23.597816 | -1.040408 | -23.363894
-1.050416 | -34.00776 | -1.050416 | -27.394094 | -1.050416 | -26.172822 | -1.050416 | -25.064282 | -1.050416 | -24.812512 | -1.050416 | -24.424522 | -1.050416 | -24.082566 | -1.050416 | -23.928498 | -1.050416 | -23.87307 | -1.050416 | -23.78946
-1.060424 | -34.54324 | -1.060424 | -27.816844 | -1.060424 | -26.341922 | -1.060424 | -25.590368 | -1.060424 | -25.092466 | -1.060424 | -24.918668 | -1.060424 | -24.20939 | -1.060424 | -24.427342 | -1.060424 | -24.169934 | -1.060424 | -24.069414
-1.070432 | -34.9472 | -1.070432 | -28.145648 | -1.070432 | -26.745882 | -1.070432 | -25.900384 | -1.070432 | -25.599764 | -1.070432 | -25.167622 | -1.070432 | -24.754266 | -1.070432 | -24.665958 | -1.070432 | -24.44613 | -1.070432 | -24.384126
-1.080439 | -35.332368 | -1.080439 | -28.887808 | -1.080439 | -27.206208 | -1.080439 | -26.445262 | -1.080439 | -25.862806 | -1.080439 | -25.599764 | -1.080439 | -25.158226 | -1.080439 | -25.092466 | -1.080439 | -24.86606 | -1.080439 | -24.807814
-1.090447 | -35.877248 | -1.090447 | -29.075694 | -1.090447 | -27.450462 | -1.090447 | -26.586176 | -1.090447 | -26.050696 | -1.090447 | -25.834622 | -1.090447 | -25.505818 | -1.090447 | -25.195804 | -1.090447 | -25.233382 | -1.090447 | -24.979732
-1.100455 | -36.25302 | -1.100455 | -29.592388 | -1.100455 | -27.87321 | -1.100455 | -26.792854 | -1.100455 | -26.670726 | -1.100455 | -26.229188 | -1.100455 | -26.013116 | -1.100455 | -25.844018 | -1.100455 | -25.665524 | -1.100455 | -25.599764
-1.110463 | -36.647588 | -1.110463 | -29.846036 | -1.110463 | -28.267776 | -1.110463 | -27.31894 | -1.110463 | -27.046502 | -1.110463 | -26.557992 | -1.110463 | -26.31374 | -1.110463 | -26.022512 | -1.110463 | -25.919174 | -1.110463 | -25.881596
-1.12047 | -36.920028 | -1.12047 | -29.902402 | -1.12047 | -28.361718 | -1.12047 | -27.61956 | -1.12047 | -27.10287 | -1.12047 | -26.886798 | -1.12047 | -26.539204 | -1.12047 | -26.304344 | -1.12047 | -26.172822 | -1.12047 | -26.12585
-1.130478 | -37.361564 | -1.130478 | -30.306362 | -1.130478 | -28.690524 | -1.130478 | -28.023522 | -1.130478 | -27.40349 | -1.130478 | -27.112262 | -1.130478 | -26.727092 | -1.130478 | -26.52981 | -1.130478 | -26.501626 | -1.130478 | -26.154034
-1.140486 | -37.145492 | -1.140486 | -30.757294 | -1.140486 | -28.859624 | -1.140486 | -28.098676 | -1.140486 | -27.516222 | -1.140486 | -27.450462 | -1.140486 | -26.774066 | -1.140486 | -26.905586 | -1.140486 | -26.651936 | -1.140486 | -26.548598
-1.150494 | -37.361564 | -1.150494 | -31.180042 | -1.150494 | -29.53602 | -1.150494 | -28.718706 | -1.150494 | -27.967154 | -1.150494 | -27.356518 | -1.150494 | -27.224996 | -1.150494 | -26.990136 | -1.150494 | -26.84922 | -1.150494 | -26.61436
-1.160502 | -37.887648 | -1.160502 | -31.23641 | -1.160502 | -29.639358 | -1.160502 | -28.944172 | -1.160502 | -28.361718 | -1.160502 | -27.920182 | -1.160502 | -27.431674 | -1.160502 | -27.347124 | -1.160502 | -27.187418 | -1.160502 | -26.91498
-1.170509 | -37.90644 | -1.170509 | -31.640366 | -1.170509 | -29.883614 | -1.170509 | -28.991146 | -1.170509 | -28.728102 | -1.170509 | -28.12686 | -1.170509 | -27.938972 | -1.170509 | -27.600772 | -1.170509 | -27.328334 | -1.170509 | -27.206208
-1.180517 | -37.990988 | -1.180517 | -32.044328 | -1.180517 | -30.353334 | -1.180517 | -29.30116 | -1.180517 | -29.009934 | -1.180517 | -28.51203 | -1.180517 | -28.295958 | -1.180517 | -27.87321 | -1.180517 | -27.80745 | -1.180517 | -27.441066
-1.190525 | -38.629808 | -1.190525 | -32.391922 | -1.190525 | -30.700928 | -1.190525 | -29.761486 | -1.190525 | -29.160244 | -1.190525 | -28.878412 | -1.190525 | -28.352326 | -1.190525 | -28.155042 | -1.190525 | -28.04231 | -1.190525 | -27.826238
-1.200533 | -38.836484 | -1.200533 | -32.936796 | -1.200533 | -31.048518 | -1.200533 | -30.090292 | -1.200533 | -29.55481 | -1.200533 | -29.263582 | -1.200533 | -28.991146 | -1.200533 | -28.728102 | -1.200533 | -28.474452 | -1.200533 | -28.12686
-1.21054 | -39.174684 | -1.21054 | -33.237418 | -1.21054 | -31.45248 | -1.21054 | -30.597588 | -1.21054 | -30.005742 | -1.21054 | -29.55481 | -1.21054 | -29.413894 | -1.21054 | -29.0663 | -1.21054 | -28.652946 | -1.21054 | -28.549608
-1.220548 | -39.635008 | -1.220548 | -33.819872 | -1.220548 | -31.931594 | -1.220548 | -31.104886 | -1.220548 | -30.080896 | -1.220548 | -29.968162 | -1.220548 | -29.733304 | -1.220548 | -29.338738 | -1.220548 | -29.075694 | -1.220548 | -28.98175
-1.230556 | -40.42414 | -1.230556 | -34.082912 | -1.230556 | -32.382526 | -1.230556 | -31.292776 | -1.230556 | -30.757294 | -1.230556 | -30.588194 | -1.230556 | -30.193628 | -1.230556 | -29.80846 | -1.230556 | -29.742698 | -1.230556 | -29.451472
-1.240564 | -40.59324 | -1.240564 | -34.637184 | -1.240564 | -32.94619 | -1.240564 | -32.016144 | -1.240564 | -31.546424 | -1.240564 | -31.029732 | -1.240564 | -30.588194 | -1.240564 | -30.353334 | -1.240564 | -30.231206 | -1.240564 | -29.855432
-1.250572 | -41.250848 | -1.250572 | -35.247824 | -1.250572 | -33.528644 | -1.250572 | -32.307372 | -1.250572 | -31.997354 | -1.250572 | -31.480664 | -1.250572 | -31.208226 | -1.250572 | -30.776082 | -1.250572 | -30.588194 | -1.250572 | -30.268786
-1.260579 | -41.93664 | -1.260579 | -35.510864 | -1.260579 | -34.045336 | -1.260579 | -33.0965 | -1.260579 | -32.344948 | -1.260579 | -32.034934 | -1.260579 | -31.60279 | -1.260579 | -31.490056 | -1.260579 | -31.23641 | -1.260579 | -30.926392
-1.270587 | -42.669404 | -1.270587 | -36.525464 | -1.270587 | -34.655976 | -1.270587 | -33.6038 | -1.270587 | -33.237418 | -1.270587 | -32.617386 | -1.270587 | -32.542232 | -1.270587 | -32.204032 | -1.270587 | -31.715524 | -1.270587 | -31.62158
-1.280595 | -43.327012 | -1.280595 | -37.248832 | -1.280595 | -35.369948 | -1.280595 | -34.355352 | -1.280595 | -33.754108 | -1.280595 | -33.368938 | -1.280595 | -32.777094 | -1.280595 | -32.79588 | -1.280595 | -32.373132 | -1.280595 | -32.279188
-1.290603 | -44.097352 | -1.290603 | -37.90644 | -1.290603 | -36.22484 | -1.290603 | -35.238424 | -1.290603 | -34.599608 | -1.290603 | -34.111096 | -1.290603 | -33.6038 | -1.290603 | -33.350152 | -1.290603 | -32.983766 | -1.290603 | -32.86164
-1.300611 | -44.886488 | -1.300611 | -38.657992 | -1.300611 | -36.92942 | -1.300611 | -35.896032 | -1.300611 | -35.210244 | -1.300611 | -34.740524 | -1.300611 | -34.609 | -1.300611 | -34.223828 | -1.300611 | -33.923208 | -1.300611 | -33.64138
-1.310618 | -46.154728 | -1.310618 | -39.766528 | -1.310618 | -37.878256 | -1.310618 | -37.060944 | -1.310618 | -36.25302 | -1.310618 | -35.445104 | -1.310618 | -35.35116 | -1.310618 | -34.825072 | -1.310618 | -34.618396 | -1.310618 | -34.383536
-1.320626 | -47.169324 | -1.320626 | -40.668396 | -1.320626 | -38.817696 | -1.320626 | -37.887648 | -1.320626 | -37.446112 | -1.320626 | -36.591224 | -1.320626 | -36.102712 | -1.320626 | -35.849064 | -1.320626 | -35.567228 | -1.320626 | -35.41692
-1.330634 | -48.456356 | -1.330634 | -42.096344 | -1.330634 | -40.114124 | -1.330634 | -38.892852 | -1.330634 | -38.366764 | -1.330634 | -37.690368 | -1.330634 | -37.352168 | -1.330634 | -36.873052 | -1.330634 | -36.516064 | -1.330634 | -36.25302
-1.340642 | -49.508532 | -1.340642 | -43.364588 | -1.340642 | -41.307212 | -1.340642 | -40.123516 | -1.340642 | -39.343784 | -1.340642 | -38.94922 | -1.340642 | -38.366764 | -1.340642 | -38.20706 | -1.340642 | -37.915832 | -1.340642 | -37.446112
-1.350649 | -51.27468 | -1.350649 | -44.773752 | -1.350649 | -42.782136 | -1.350649 | -41.42934 | -1.350649 | -41.147512 | -1.350649 | -40.3208 | -1.350649 | -39.963812 | -1.350649 | -39.193472 | -1.350649 | -38.968008 | -1.350649 | -38.84588
-1.360657 | -53.219328 | -1.360657 | -46.333224 | -1.360657 | -44.351004 | -1.360657 | -43.139124 | -1.360657 | -42.519092 | -1.360657 | -41.89906 | -1.360657 | -40.950228 | -1.360657 | -40.93144 | -1.360657 | -40.602636 | -1.360657 | -40.339592
-1.370665 | -55.351856 | -1.370665 | -48.512724 | -1.370665 | -46.286252 | -1.370665 | -44.980428 | -1.370665 | -43.627632 | -1.370665 | -43.420956 | -1.370665 | -42.988816 | -1.370665 | -42.40636 | -1.370665 | -42.190288 | -1.370665 | -41.889668
-1.380673 | -57.371652 | -1.380673 | -50.30706 | -1.380673 | -48.259076 | -1.380673 | -46.925072 | -1.380673 | -45.816532 | -1.380673 | -45.403176 | -1.380673 | -44.952248 | -1.380673 | -44.369792 | -1.380673 | -44.078564 | -1.380673 | -43.834308
-1.390681 | -59.804804 | -1.390681 | -52.82476 | -1.390681 | -50.67344 | -1.390681 | -49.09518 | -1.390681 | -48.550304 | -1.390681 | -47.75178 | -1.390681 | -46.699604 | -1.390681 | -46.633844 | -1.390681 | -46.229884 | -1.390681 | -45.93866
-1.400688 | -62.510392 | -1.400688 | -55.295488 | -1.400688 | -53.069016 | -1.400688 | -51.659852 | -1.400688 | -50.701624 | -1.400688 | -50.081592 | -1.400688 | -49.423984 | -1.400688 | -49.048204 | -1.400688 | -48.663036 | -1.400688 | -48.334232
-1.390681 | -56.037648 | -1.390681 | -49.132756 | -1.390681 | -47.122356 | -1.390681 | -45.638036 | -1.390681 | -45.06498 | -1.390681 | -44.21948 | -1.390681 | -43.655816 | -1.390681 | -43.186096 | -1.390681 | -42.829108 | -1.390681 | -42.669404
-1.380673 | -51.575304 | -1.380673 | -44.89588 | -1.380673 | -42.519092 | -1.380673 | -41.6736 | -1.380673 | -40.734156 | -1.380673 | -40.104732 | -1.380673 | -39.296812 | -1.380673 | -39.04316 | -1.380673 | -38.648596 | -1.380673 | -38.648596
-1.370665 | -47.826932 | -1.370665 | -41.589048 | -1.370665 | -39.381364 | -1.370665 | -38.225848 | -1.370665 | -37.784312 | -1.370665 | -36.891844 | -1.370665 | -36.591224 | -1.370665 | -35.858456 | -1.370665 | -35.82088 | -1.370665 | -35.4545
-1.360657 | -44.858304 | -1.360657 | -38.88346 | -1.360657 | -36.826084 | -1.360657 | -35.4545 | -1.360657 | -34.721736 | -1.360657 | -34.327172 | -1.360657 | -33.63198 | -1.360657 | -33.340754 | -1.360657 | -33.04953 | -1.360657 | -32.79588
-1.350649 | -42.500304 | -1.350649 | -36.56304 | -1.350649 | -34.4399 | -1.350649 | -33.24681 | -1.350649 | -32.607992 | -1.350649 | -32.072512 | -1.350649 | -31.53703 | -1.350649 | -31.245802 | -1.350649 | -30.597588 | -1.350649 | -30.672744
-1.340642 | -40.330196 | -1.340642 | -34.580816 | -1.340642 | -32.523442 | -1.340642 | -31.048518 | -1.340642 | -30.747898 | -1.340642 | -30.203024 | -1.340642 | -29.72391 | -1.340642 | -29.310554 | -1.340642 | -28.934778 | -1.340642 | -28.68113
-1.330634 | -38.535864 | -1.330634 | -32.607992 | -1.330634 | -30.841846 | -1.330634 | -29.460864 | -1.330634 | -29.103878 | -1.330634 | -28.502636 | -1.330634 | -27.901392 | -1.330634 | -27.760478 | -1.330634 | -27.356518 | -1.330634 | -27.215602
-1.320626 | -37.051548 | -1.320626 | -31.208226 | -1.320626 | -29.244794 | -1.320626 | -28.399298 | -1.320626 | -27.309546 | -1.320626 | -27.008924 | -1.320626 | -26.567388 | -1.320626 | -26.36071 | -1.320626 | -25.937962 | -1.320626 | -25.778258
-1.310618 | -35.435708 | -1.310618 | -29.639358 | -1.310618 | -27.854422 | -1.310618 | -26.868008 | -1.310618 | -26.172822 | -1.310618 | -25.214594 | -1.310618 | -25.205198 | -1.310618 | -24.895182 | -1.310618 | -24.171814 | -1.310618 | -24.594562
-1.300611 | -33.782292 | -1.300611 | -28.42748 | -1.300611 | -26.323132 | -1.300611 | -25.496426 | -1.300611 | -24.838818 | -1.300611 | -24.46304 | -1.300611 | -23.880586 | -1.300611 | -23.551782 | -1.300611 | -23.467232 | -1.300611 | -23.138428
-1.290603 | -32.805274 | -1.290603 | -27.337728 | -1.290603 | -25.627948 | -1.290603 | -24.31273 | -1.290603 | -23.50481 | -1.290603 | -23.439048 | -1.290603 | -23.016302 | -1.290603 | -22.809624 | -1.290603 | -22.509004 | -1.290603 | -21.795028
-1.280595 | -31.70613 | -1.280595 | -26.219794 | -1.280595 | -24.256362 | -1.280595 | -23.476628 | -1.280595 | -22.80023 | -1.280595 | -22.368086 | -1.280595 | -21.973522 | -1.280595 | -21.701084 | -1.280595 | -21.35349 | -1.280595 | -21.193786
-1.270587 | -30.315758 | -1.270587 | -25.158226 | -1.270587 | -23.401472 | -1.270587 | -22.452636 | -1.270587 | -21.785632 | -1.270587 | -21.193786 | -1.270587 | -21.043474 | -1.270587 | -20.71467 | -1.270587 | -20.461022 | -1.270587 | -20.122824
-1.260579 | -29.676938 | -1.260579 | -24.218786 | -1.260579 | -22.424452 | -1.260579 | -21.635322 | -1.260579 | -20.96832 | -1.260579 | -20.41405 | -1.260579 | -20.104034 | -1.260579 | -19.972512 | -1.260579 | -19.568552 | -1.260579 | -19.333694
-1.250572 | -28.540212 | -1.250572 | -23.448444 | -1.250572 | -21.898366 | -1.250572 | -20.73346 | -1.250572 | -20.188584 | -1.250572 | -19.653102 | -1.250572 | -19.28672 | -1.250572 | -18.88276 | -1.250572 | -18.73245 | -1.250572 | -18.544562
-1.240564 | -27.628956 | -1.240564 | -22.499608 | -1.240564 | -20.90256 | -1.240564 | -19.92554 | -1.240564 | -19.314904 | -1.240564 | -18.779422 | -1.240564 | -18.234548 | -1.240564 | -18.290912 | -1.240564 | -18.037264 | -1.240564 | -17.746038
-1.230556 | -26.802248 | -1.230556 | -21.52259 | -1.230556 | -20.104034 | -1.230556 | -19.108226 | -1.230556 | -18.34728 | -1.230556 | -18.159392 | -1.230556 | -17.72725 | -1.230556 | -17.342078 | -1.230556 | -17.116612 | -1.230556 | -17.041456
-1.220548 | -25.797046 | -1.220548 | -21.024686 | -1.220548 | -19.051862 | -1.220548 | -18.403646 | -1.220548 | -17.605122 | -1.220548 | -17.182374 | -1.220548 | -17.022668 | -1.220548 | -16.693864 | -1.220548 | -16.383848 | -1.220548 | -16.271116
-1.21054 | -25.01731 | -1.21054 | -20.019486 | -1.21054 | -18.535168 | -1.21054 | -17.511178 | -1.21054 | -16.900542 | -1.21054 | -16.534159 | -1.21054 | -16.111411 | -1.21054 | -15.698057 | -1.21054 | -15.491379 | -1.21054 | -15.519563
-1.200533 | -24.096658 | -1.200533 | -19.145804 | -1.200533 | -17.980898 | -1.200533 | -16.928724 | -1.200533 | -16.148988 | -1.200533 | -15.57593 | -1.200533 | -15.519563 | -1.200533 | -15.378647 | -1.200533 | -15.049842 | -1.200533 | -15.012265
-1.190525 | -23.326316 | -1.190525 | -18.49759 | -1.190525 | -17.00388 | -1.190525 | -16.045651 | -1.190525 | -15.557141 | -1.190525 | -15.134393 | -1.190525 | -14.908926 | -1.190525 | -14.561333 | -1.190525 | -14.279501 | -1.190525 | -14.082218
-1.180517 | -22.283538 | -1.180517 | -17.980898 | -1.180517 | -16.308693 | -1.180517 | -15.435012 | -1.180517 | -14.523755 | -1.180517 | -14.345262 | -1.180517 | -14.270106 | -1.180517 | -13.988274 | -1.180517 | -13.715837 | -1.180517 | -13.490371
-1.170509 | -21.729268 | -1.170509 | -17.210556 | -1.170509 | -15.491379 | -1.170509 | -14.655277 | -1.170509 | -14.204345 | -1.170509 | -13.593709 | -1.170509 | -13.462188 | -1.170509 | -13.274299 | -1.170509 | -13.077017 | -1.170509 | -12.804579
-1.160502 | -21.005898 | -1.160502 | -16.505975 | -1.160502 | -14.861955 | -1.160502 | -14.035247 | -1.160502 | -13.640682 | -1.160502 | -13.114594 | -1.160502 | -12.804579 | -1.160502 | -12.607297 | -1.160502 | -12.494564 | -1.160502 | -12.212731
-1.150494 | -20.188584 | -1.150494 | -15.735635 | -1.150494 | -14.373445 | -1.150494 | -13.593709 | -1.150494 | -12.936101 | -1.150494 | -12.269097 | -1.150494 | -12.006054 | -1.150494 | -11.968477 | -1.150494 | -11.630277 | -1.150494 | -11.470573
-1.140486 | -19.45582 | -1.140486 | -15.078026 | -1.140486 | -13.518554 | -1.140486 | -12.823368 | -1.140486 | -12.193942 | -1.140486 | -11.479967 | -1.140486 | -11.489362 | -1.140486 | -11.245107 | -1.140486 | -11.141769 | -1.140486 | -10.944486
-1.130478 | -18.535168 | -1.130478 | -14.439206 | -1.130478 | -13.048833 | -1.130478 | -12.034238 | -1.130478 | -11.35784 | -1.130478 | -11.27329 | -1.130478 | -10.878725 | -1.130478 | -10.747204 | -1.130478 | -10.371427 | -1.130478 | -10.217359
-1.12047 | -17.811798 | -1.12047 | -13.74402 | -1.12047 | -12.334858 | -1.12047 | -11.461179 | -1.12047 | -10.963275 | -1.12047 | -10.558376 | -1.12047 | -10.144082 | -1.12047 | -10.043562 | -1.12047 | -10.062351 | -1.12047 | -9.652755
-1.110463 | -17.097824 | -1.110463 | -12.973678 | -1.110463 | -11.545728 | -1.110463 | -10.775387 | -1.110463 | -10.105565 | -1.110463 | -9.96371 | -1.110463 | -9.614238 | -1.110463 | -9.348376 | -1.110463 | -9.163306 | -1.110463 | -8.95381
-1.100455 | -16.346271 | -1.100455 | -12.46638 | -1.100455 | -10.737809 | -1.100455 | -10.157235 | -1.100455 | -9.640542 | -1.100455 | -9.320193 | -1.100455 | -8.961326 | -1.100455 | -8.841078 | -1.100455 | -8.574277 | -1.100455 | -8.353508
-1.090447 | -15.604113 | -1.090447 | -11.611489 | -1.090447 | -10.362033 | -1.090447 | -9.515596 | -1.090447 | -9.117274 | -1.090447 | -8.639098 | -1.090447 | -8.405178 | -1.090447 | -8.201318 | -1.090447 | -8.072615 | -1.090447 | -7.800177
-1.080439 | -14.871349 | -1.080439 | -11.076008 | -1.080439 | -9.576661 | -1.080439 | -8.864564 | -1.080439 | -8.397662 | -1.080439 | -8.083889 | -1.080439 | -7.737235 | -1.080439 | -7.724083 | -1.080439 | -7.440371 | -1.080439 | -7.236513
-1.070432 | -14.166768 | -1.070432 | -10.333849 | -1.070432 | -8.754649 | -1.070432 | -8.161862 | -1.070432 | -7.676171 | -1.070432 | -7.423461 | -1.070432 | -7.101233 | -1.070432 | -6.901132 | -1.070432 | -6.662514 | -1.070432 | -6.545084
-1.060424 | -13.396427 | -1.060424 | -9.550356 | -1.060424 | -8.222926 | -1.060424 | -7.57659 | -1.060424 | -7.143508 | -1.060424 | -6.781823 | -1.060424 | -6.498112 | -1.060424 | -6.282041 | -1.060424 | -6.223795 | -1.060424 | -6.073485
-1.050416 | -12.569719 | -1.050416 | -8.879595 | -1.050416 | -7.842452 | -1.050416 | -6.912405 | -1.050416 | -6.608966 | -1.050416 | -6.174945 | -1.050416 | -5.927872 | -1.050416 | -5.788835 | -1.050416 | -5.665768 | -1.050416 | -5.453454
-1.040408 | -11.883927 | -1.040408 | -8.398601 | -1.040408 | -7.12378 | -1.040408 | -6.408865 | -1.040408 | -5.864929 | -1.040408 | -5.657313 | -1.040408 | -5.294688 | -1.040408 | -5.135923 | -1.040408 | -4.933004 | -1.040408 | -4.874758
-1.0304 | -11.188741 | -1.0304 | -7.742871 | -1.0304 | -6.344983 | -1.0304 | -5.850837 | -1.0304 | -5.27496 | -1.0304 | -5.001583 | -1.0304 | -4.605139 | -1.0304 | -4.557227 | -1.0304 | -4.359005 | -1.0304 | -4.235938
-1.020393 | -10.305666 | -1.020393 | -6.932134 | -1.020393 | -5.775682 | -1.020393 | -5.117134 | -1.020393 | -4.626746 | -1.020393 | -4.248151 | -1.020393 | -4.024564 | -1.020393 | -3.916528 | -1.020393 | -3.725822 | -1.020393 | -3.755884
-1.010385 | -9.607662 | -1.010385 | -6.395713 | -1.010385 | -5.03916 | -1.010385 | -4.451071 | -1.010385 | -3.923104 | -1.010385 | -3.604634 | -1.010385 | -3.452445 | -1.010385 | -3.094518 | -1.010385 | -3.077608 | -1.010385 | -2.963936
-1.000377 | -8.636279 | -1.000377 | -5.581218 | -1.000377 | -4.450131 | -1.000377 | -3.72864 | -1.000377 | -3.374471 | -1.000377 | -3.054122 | -1.000377 | -2.776987 | -1.000377 | -2.748804 | -1.000377 | -2.45288 | -1.000377 | -2.346723
-0.990369 | -8.128042 | -0.990369 | -4.877577 | -0.990369 | -3.749308 | -0.990369 | -3.155582 | -0.990369 | -2.821141 | -0.990369 | -2.308206 | -0.990369 | -2.140046 | -0.990369 | -2.030131 | -0.990369 | -1.933369 | -0.990369 | -1.724813
-0.980362 | -7.094657 | -0.980362 | -4.308276 | -0.980362 | -3.055061 | -0.980362 | -2.490457 | -0.980362 | -2.014161 | -0.980362 | -1.650597 | -0.980362 | -1.51156 | -0.980362 | -1.373462 | -0.980362 | -1.302065 | -0.980362 | -1.138602
-0.970354 | -6.455837 | -0.970354 | -3.507872 | -0.970354 | -2.46979 | -0.970354 | -1.835667 | -0.970354 | -1.392251 | -0.970354 | -1.384735 | -0.970354 | -0.88965 | -0.970354 | -0.779735 | -0.970354 | -0.500721 | -0.970354 | -0.664184
-0.960346 | -5.685496 | -0.960346 | -2.606948 | -0.960346 | -1.585776 | -0.960346 | -0.982655 | -0.960346 | -0.547694 | -0.960346 | -0.496964 | -0.960346 | -0.178493 | -0.960346 | -0.057305896 | -0.960346 | 0.175675 | -0.960346 | 0.017849378
-0.950338 | -4.651171 | -0.950338 | -1.93243 | -0.950338 | -0.962926 | -0.950338 | -0.297802 | -0.950338 | 0.142795 | -0.950338 | 0.176614 | -0.950338 | 0.505419 | -0.950338 | 0.681094 | -0.950338 | 0.652911 | -0.950338 | 0.742909
-0.94033 | -3.871435 | -0.94033 | -1.15833 | -0.94033 | 0.276195 | -0.94033 | 0.355108 | -0.94033 | 0.708338 | -0.94033 | 0.892468 | -0.94033 | 1.237713 | -0.94033 | 1.318975 | -0.94033 | 1.382481 | -0.94033 | 1.448336
-0.930323 | -3.114246 | -0.930323 | -0.505419 | -0.930323 | 0.170978 | -0.930323 | 1.135877 | -0.930323 | 1.349131 | -0.930323 | 1.800532 | -0.930323 | 1.800156 | -0.930323 | 2.129994 | -0.930323 | 2.135537 | -0.930323 | 2.12896
-0.920315 | -2.196412 | -0.920315 | 0.336319 | -0.920315 | 1.382011 | -0.920315 | 1.930175 | -0.920315 | 2.209659 | -0.920315 | 2.510279 | -0.920315 | 2.489706 | -0.920315 | 2.718929 | -0.920315 | 2.800097 | -0.920315 | 2.923634
-0.910307 | -1.375341 | -0.910307 | 1.207087 | -0.910307 | 2.113554 | -0.910307 | 2.672991 | -0.910307 | 2.876192 | -0.910307 | 3.162158 | -0.910307 | 3.407352 | -0.910307 | 3.596179 | -0.910307 | 3.532297 | -0.910307 | 3.769976
-0.900299 | -0.491327 | -0.900299 | 1.995184 | -0.900299 | 2.926546 | -0.900299 | 3.267375 | -0.900299 | 3.707973 | -0.900299 | 4.167359 | -0.900299 | 4.116629 | -0.900299 | 4.202119 | -0.900299 | 4.190845 | -0.900299 | 4.4351
-0.890292 | 0.453749 | -0.890292 | 2.813437 | -0.890292 | 3.76246 | -0.890292 | 4.11569 | -0.890292 | 4.472678 | -0.890292 | 4.55253 | -0.890292 | 4.700022 | -0.890292 | 5.137802 | -0.890292 | 5.055131 | -0.890292 | 5.271203
-0.880284 | 1.452375 | -0.880284 | 3.547328 | -0.880284 | 4.510255 | -0.880284 | 4.962126 | -0.880284 | 5.244898 | -0.880284 | 5.430907 | -0.880284 | 5.580278 | -0.880284 | 5.591552 | -0.880284 | 5.801047 | -0.880284 | 5.931629
-0.870276 | 2.292235 | -0.870276 | 4.58541 | -0.870276 | 5.522972 | -0.870276 | 5.898749 | -0.870276 | 6.106365 | -0.870276 | 6.306466 | -0.870276 | 6.390076 | -0.870276 | 6.874828 | -0.870276 | 6.843826 | -0.870276 | 6.83819
-0.860268 | 3.446808 | -0.860268 | 5.654494 | -0.860268 | 6.550721 | -0.860268 | 6.841947 | -0.860268 | 7.101233 | -0.860268 | 7.384005 | -0.860268 | 7.399036 | -0.860268 | 7.700597 | -0.860268 | 7.565317 | -0.860268 | 7.504253
-0.85026 | 4.875698 | -0.85026 | 6.785581 | -0.85026 | 7.59444 | -0.85026 | 8.273656 | -0.85026 | 8.4343 | -0.85026 | 8.571458 | -0.85026 | 8.704859 | -0.85026 | 8.733982 | -0.85026 | 8.926567 | -0.85026 | 9.161427
-0.840253 | 6.215341 | -0.840253 | 8.206955 | -0.840253 | 9.146396 | -0.840253 | 9.502444 | -0.840253 | 9.671544 | -0.840253 | 9.984378 | -0.840253 | 10.120596 | -0.840253 | 9.934588 | -0.840253 | 10.222996 | -0.840253 | 10.386458
-0.830245 | 7.695899 | -0.830245 | 9.720394 | -0.830245 | 10.622258 | -0.830245 | 11.302413 | -0.830245 | 11.194378 | -0.830245 | 11.351264 | -0.830245 | 11.463058 | -0.830245 | 11.525061 | -0.830245 | 11.616187 | -0.830245 | 12.065239
-0.820237 | 9.238461 | -0.820237 | 11.330596 | -0.820237 | 12.16482 | -0.820237 | 12.483291 | -0.820237 | 12.807397 | -0.820237 | 13.074198 | -0.820237 | 13.074198 | -0.820237 | 13.128686 | -0.820237 | 13.166264 | -0.820237 | 13.236721
-0.810229 | 10.773508 | -0.810229 | 12.879734 | -0.810229 | 13.997669 | -0.810229 | 13.972304 | -0.810229 | 14.427933 | -0.810229 | 14.401628 | -0.810229 | 14.714462 | -0.810229 | 14.805588 | -0.810229 | 14.772708 | -0.810229 | 15.001931
-0.800222 | 12.38183 | -0.800222 | 14.46645 | -0.800222 | 15.358919 | -0.800222 | 15.713089 | -0.800222 | 16.005255 | -0.800222 | 16.249509 | -0.800222 | 16.231659 | -0.800222 | 16.392303 | -0.800222 | 16.292722 | -0.800222 | 16.199717
-0.790214 | 13.87742 | -0.790214 | 16.034377 | -0.790214 | 16.721109 | -0.790214 | 17.21995 | -0.790214 | 17.45763 | -0.790214 | 17.414414 | -0.790214 | 17.737584 | -0.790214 | 18.038204 | -0.790214 | 18.049476 | -0.790214 | 18.407404
-0.780206 | 14.850681 | -0.780206 | 17.254712 | -0.780206 | 18.006262 | -0.780206 | 18.406464 | -0.780206 | 18.612202 | -0.780206 | 18.823576 | -0.780206 | 19.107288 | -0.780206 | 19.06783 | -0.780206 | 19.062196 | -0.780206 | 19.201232
-0.770198 | 15.897218 | -0.770198 | 18.169726 | -0.770198 | 19.020858 | -0.770198 | 19.408848 | -0.770198 | 19.75832 | -0.770198 | 19.8269 | -0.770198 | 19.85884 | -0.770198 | 19.929298 | -0.770198 | 20.460082 | -0.770198 | 20.34641
-0.76019 | 16.596162 | -0.76019 | 18.903428 | -0.76019 | 19.818444 | -0.76019 | 20.051426 | -0.76019 | 20.332318 | -0.76019 | 20.711852 | -0.76019 | 20.61603 | -0.76019 | 20.606636 | -0.76019 | 20.942014 | -0.76019 | 20.875316
-0.750183 | 17.272558 | -0.750183 | 19.333694 | -0.750183 | 20.136914 | -0.750183 | 20.56718 | -0.750183 | 20.792644 | -0.750183 | 21.012474 | -0.750183 | 21.190968 | -0.750183 | 21.434282 | -0.750183 | 21.474678 | -0.750183 | 21.598684
-0.740175 | 17.470782 | -0.740175 | 20.172614 | -0.740175 | 20.552148 | -0.740175 | 21.028444 | -0.740175 | 21.331884 | -0.740175 | 21.290548 | -0.740175 | 21.517892 | -0.740175 | 21.593988 | -0.740175 | 21.865486 | -0.740175 | 21.866426
-0.730167 | 17.936744 | -0.730167 | 20.34641 | -0.730167 | 20.8678 | -0.730167 | 21.314974 | -0.730167 | 21.498166 | -0.730167 | 21.628746 | -0.730167 | 21.957552 | -0.730167 | 22.208382 | -0.730167 | 22.291052 | -0.730167 | 22.520276
-0.720159 | 18.172544 | -0.720159 | 20.433778 | -0.720159 | 21.177816 | -0.720159 | 21.72457 | -0.720159 | 21.853274 | -0.720159 | 22.120074 | -0.720159 | 22.243142 | -0.720159 | 22.399088 | -0.720159 | 22.53155 | -0.720159 | 22.554096
-0.710152 | 18.420556 | -0.710152 | 20.857466 | -0.710152 | 21.538562 | -0.710152 | 21.783754 | -0.710152 | 22.187716 | -0.710152 | 22.219654 | -0.710152 | 22.49585 | -0.710152 | 22.66683 | -0.710152 | 22.711922 | -0.710152 | 22.926116
-0.700144 | 18.69957 | -0.700144 | 20.758824 | -0.700144 | 21.670082 | -0.700144 | 21.966946 | -0.700144 | 22.222474 | -0.700144 | 22.586976 | -0.700144 | 22.66683 | -0.700144 | 22.90075 | -0.700144 | 22.836868 | -0.700144 | 23.224858
-0.690136 | 19.048104 | -0.690136 | 20.891286 | -0.690136 | 21.79315 | -0.690136 | 22.31078 | -0.690136 | 22.533428 | -0.690136 | 22.889478 | -0.690136 | 22.809624 | -0.690136 | 23.178824 | -0.690136 | 23.314104 | -0.690136 | 23.397714
-0.680128 | 19.166472 | -0.680128 | 21.30464 | -0.680128 | 22.152016 | -0.680128 | 22.437606 | -0.680128 | 22.641464 | -0.680128 | 23.009726 | -0.680128 | 23.342288 | -0.680128 | 23.35168 | -0.680128 | 23.445626 | -0.680128 | 23.40523
-0.67012 | 19.52346 | -0.67012 | 21.530106 | -0.67012 | 22.437606 | -0.67012 | 22.772986 | -0.67012 | 23.011604 | -0.67012 | 23.264312 | -0.67012 | 23.55272 | -0.67012 | 23.57057 | -0.67012 | 23.596876 | -0.67012 | 23.772552
-0.660113 | 19.685044 | -0.660113 | 22.02613 | -0.660113 | 22.657434 | -0.660113 | 22.693134 | -0.660113 | 23.259616 | -0.660113 | 23.585602 | -0.660113 | 23.72558 | -0.660113 | 23.72088 | -0.660113 | 23.983926 | -0.660113 | 24.370974
-0.650105 | 20.161342 | -0.650105 | 22.097528 | -0.650105 | 22.912962 | -0.650105 | 23.26995 | -0.650105 | 23.512326 | -0.650105 | 23.745306 | -0.650105 | 24.122964 | -0.650105 | 24.016806 | -0.650105 | 24.130478 | -0.650105 | 24.320246
-0.640097 | 20.501418 | -0.640097 | 22.375602 | -0.640097 | 23.279346 | -0.640097 | 23.577148 | -0.640097 | 23.956682 | -0.640097 | 24.108872 | -0.640097 | 24.301456 | -0.640097 | 24.365338 | -0.640097 | 24.453646 | -0.640097 | 24.600198
-0.630089 | 20.842434 | -0.630089 | 22.841566 | -0.630089 | 23.69082 | -0.630089 | 23.903132 | -0.630089 | 24.156782 | -0.630089 | 24.373792 | -0.630089 | 24.68005 | -0.630089 | 24.708234 | -0.630089 | 25.023886 | -0.630089 | 24.804996
-0.620082 | 21.029382 | -0.620082 | 23.13561 | -0.620082 | 23.919104 | -0.620082 | 24.254484 | -0.620082 | 24.526922 | -0.620082 | 24.836938 | -0.620082 | 24.885788 | -0.620082 | 25.130042 | -0.620082 | 25.10186 | -0.620082 | 25.355508
-0.610074 | 21.513196 | -0.610074 | 23.567754 | -0.610074 | 24.305214 | -0.610074 | 24.975974 | -0.610074 | 24.974096 | -0.610074 | 25.045492 | -0.610074 | 25.374298 | -0.610074 | 25.515214 | -0.610074 | 25.562186 | -0.610074 | 25.768862
-0.600066 | 21.924672 | -0.600066 | 23.902194 | -0.600066 | 24.769298 | -0.600066 | 25.045492 | -0.600066 | 25.355508 | -0.600066 | 25.458846 | -0.600066 | 25.646736 | -0.600066 | 25.82523 | -0.600066 | 25.853412 | -0.600066 | 26.116456
-0.590058 | 22.350238 | -0.590058 | 24.358762 | -0.590058 | 24.99852 | -0.590058 | 25.543398 | -0.590058 | 25.731286 | -0.590058 | 25.97554 | -0.590058 | 26.0413 | -0.590058 | 26.229188 | -0.590058 | 26.19161 | -0.590058 | 26.435866
-0.58005 | 22.964632 | -0.58005 | 24.687566 | -0.58005 | 25.524608 | -0.58005 | 26.0413 | -0.58005 | 26.19161 | -0.58005 | 26.492232 | -0.58005 | 26.42647 | -0.58005 | 26.548598 | -0.58005 | 26.651936 | -0.58005 | 26.792854
-0.570043 | 23.255858 | -0.570043 | 25.327324 | -0.570043 | 25.881596 | -0.570043 | 26.351316 | -0.570043 | 26.511022 | -0.570043 | 26.802248 | -0.570043 | 27.16863 | -0.570043 | 27.140446 | -0.570043 | 26.943164 | -0.570043 | 27.422278
-0.560035 | 23.832676 | -0.560035 | 25.627948 | -0.560035 | 26.482838 | -0.560035 | 26.980742 | -0.560035 | 26.952558 | -0.560035 | 27.347124 | -0.560035 | 27.31894 | -0.560035 | 27.535012 | -0.560035 | 27.78866 | -0.560035 | 27.769872
-0.550027 | 24.253544 | -0.550027 | 26.27616 | -0.550027 | 26.980742 | -0.550027 | 27.347124 | -0.550027 | 27.779266 | -0.550027 | 27.798054 | -0.550027 | 27.929576 | -0.550027 | 28.089282 | -0.550027 | 28.211408 | -0.550027 | 28.286564
-0.540019 | 24.843514 | -0.540019 | 26.736486 | -0.540019 | 27.431674 | -0.540019 | 27.938972 | -0.540019 | 28.483848 | -0.540019 | 28.361718 | -0.540019 | 28.399298 | -0.540019 | 28.59658 | -0.540019 | 28.709314 | -0.540019 | 28.662342
-0.530012 | 25.289748 | -0.530012 | 27.224996 | -0.530012 | 28.12686 | -0.530012 | 28.502636 | -0.530012 | 28.709314 | -0.530012 | 28.793862 | -0.530012 | 29.01933 | -0.530012 | 29.122666 | -0.530012 | 29.254188 | -0.530012 | 29.38571
-0.520004 | 25.872202 | -0.520004 | 27.816844 | -0.520004 | 28.49324 | -0.520004 | 28.98175 | -0.520004 | 29.160244 | -0.520004 | 29.517232 | -0.520004 | 29.526626 | -0.520004 | 29.733304 | -0.520004 | 29.72391 | -0.520004 | 29.827248
-0.509996 | 26.482838 | -0.509996 | 28.42748 | -0.509996 | 29.2354 | -0.509996 | 29.72391 | -0.509996 | 29.80846 | -0.509996 | 30.118474 | -0.509996 | 30.10908 | -0.509996 | 30.372122 | -0.509996 | 30.362728 | -0.509996 | 30.400306
[18 empty] | -0.499988 | 31.123676