## Sheet1
CV i vs E Scan 1 |  | CV i vs E Scan 2 |  | CV i vs E Scan 3 |  | CV i vs E Scan 4 |  | CV i vs E Scan 5 |  | CV i vs E Scan 6 |  | CV i vs E Scan 7 |  | CV i vs E Scan 8 |  | CV i vs E Scan 9 |  | CV i vs E Scan 10
V | µA | V | µA | V | µA | V | µA | V | µA | V | µA | V | µA | V | µA | V | µA | V | µA
-0.499988 | 20.09702 | -0.499988 | 27.5538 | -0.499988 | 29.911798 | -0.499988 | 30.249996 | -0.499988 | 30.982758 | -0.499988 | 31.15186 | -0.499988 | 31.30217 | -0.499988 | 31.828258 | -0.499988 | 31.734314 | -0.499988 | 31.790678
-0.509996 | 14.314386 | -0.509996 | 23.298134 | -0.509996 | 24.93276 | -0.509996 | 25.89099 | -0.509996 | 26.435866 | -0.509996 | 26.774066 | -0.509996 | 26.952558 | -0.509996 | 26.943164 | -0.509996 | 27.196812 | -0.509996 | 27.243784
-0.520004 | 10.712091 | -0.520004 | 20.216768 | -0.520004 | 22.058072 | -0.520004 | 22.884778 | -0.520004 | 23.410868 | -0.520004 | 23.664516 | -0.520004 | 24.134236 | -0.520004 | 23.82422 | -0.520004 | 23.67391 | -0.520004 | 23.99332
-0.530012 | 9.770185 | -0.530012 | 17.830586 | -0.530012 | 19.634314 | -0.530012 | 20.526784 | -0.530012 | 21.062264 | -0.530012 | 21.165604 | -0.530012 | 21.174996 | -0.530012 | 21.362886 | -0.530012 | 21.494408 | -0.530012 | 21.785632
-0.540019 | 7.985247 | -0.540019 | 15.942312 | -0.540019 | 17.849376 | -0.540019 | 18.356674 | -0.540019 | 18.873368 | -0.540019 | 19.061254 | -0.540019 | 19.164594 | -0.540019 | 19.549764 | -0.540019 | 19.45582 | -0.540019 | 19.408848
-0.550027 | 6.237887 | -0.550027 | 14.166768 | -0.550027 | 15.669873 | -0.550027 | 16.51537 | -0.550027 | 16.938118 | -0.550027 | 17.182374 | -0.550027 | 17.586332 | -0.550027 | 17.482994 | -0.550027 | 17.72725 | -0.550027 | 17.605122
-0.560035 | 5.014735 | -0.560035 | 12.569719 | -0.560035 | 14.119796 | -0.560035 | 14.843165 | -0.560035 | 15.312886 | -0.560035 | 15.604113 | -0.560035 | 15.669873 | -0.560035 | 15.867157 | -0.560035 | 15.979889 | -0.560035 | 15.989284
-0.570043 | 3.919347 | -0.570043 | 11.179346 | -0.570043 | 13.077017 | -0.570043 | 13.434004 | -0.570043 | 13.80978 | -0.570043 | 14.091613 | -0.570043 | 14.138585 | -0.570043 | 14.354657 | -0.570043 | 14.439206 | -0.570043 | 14.486178
-0.58005 | 2.634192 | -0.58005 | 9.873523 | -0.58005 | 11.451784 | -0.58005 | 12.099999 | -0.58005 | 12.513352 | -0.58005 | 12.813974 | -0.58005 | 12.842156 | -0.58005 | 13.039439 | -0.58005 | 13.086411 | -0.58005 | 13.227327
-0.590058 | 1.66281 | -0.590058 | 8.689828 | -0.590058 | 10.221117 | -0.590058 | 10.925697 | -0.590058 | 11.564517 | -0.590058 | 11.536334 | -0.590058 | 11.649067 | -0.590058 | 12.081209 | -0.590058 | 11.893321 | -0.590058 | 12.024843
-0.600066 | 0.663245 | -0.600066 | 7.602895 | -0.600066 | 9.178337 | -0.600066 | 9.864129 | -0.600066 | 10.239906 | -0.600066 | 10.390216 | -0.600066 | 10.437188 | -0.600066 | 10.578104 | -0.600066 | 10.615682 | -0.600066 | 10.71902
-0.610074 | -0.380473 | -0.610074 | 6.527235 | -0.610074 | 7.938275 | -0.610074 | 8.748074 | -0.610074 | 8.962266 | -0.610074 | 9.488353 | -0.610074 | 9.544719 | -0.610074 | 9.76079 | -0.610074 | 9.544719 | -0.610074 | 9.713819
-0.620082 | -1.168664 | -0.620082 | 5.498547 | -0.620082 | 7.024199 | -0.620082 | 7.675232 | -0.620082 | 8.022825 | -0.620082 | 8.459665 | -0.620082 | 8.29902 | -0.620082 | 8.561124 | -0.620082 | 8.630643 | -0.620082 | 8.773439
-0.630089 | -1.803914 | -0.630089 | 4.601381 | -0.630089 | 6.141125 | -0.630089 | 6.655938 | -0.630089 | 7.089021 | -0.630089 | 7.206451 | -0.630089 | 7.401854 | -0.630089 | 7.850907 | -0.630089 | 7.720325 | -0.630089 | 7.647048
-0.640097 | -2.523714 | -0.640097 | 3.71267 | -0.640097 | 5.17444 | -0.640097 | 6.034968 | -0.640097 | 6.125154 | -0.640097 | 6.429533 | -0.640097 | 6.588298 | -0.640097 | 6.695395 | -0.640097 | 6.572328 | -0.640097 | 6.832553
-0.650105 | -3.216645 | -0.650105 | 2.865294 | -0.650105 | 4.404099 | -0.650105 | 5.033524 | -0.650105 | 5.350115 | -0.650105 | 5.500426 | -0.650105 | 5.83017 | -0.650105 | 5.96451 | -0.650105 | 5.841443 | -0.650105 | 5.955115
-0.660113 | -3.852646 | -0.660113 | 2.063951 | -0.660113 | 3.467476 | -0.660113 | 4.29982 | -0.660113 | 4.676536 | -0.660113 | 4.752631 | -0.660113 | 4.820271 | -0.660113 | 5.088951 | -0.660113 | 5.15753 | -0.660113 | 5.159409
-0.67012 | -4.584471 | -0.67012 | 1.303944 | -0.67012 | 2.648283 | -0.67012 | 3.555783 | -0.67012 | 3.57833 | -0.67012 | 3.877072 | -0.67012 | 3.963501 | -0.67012 | 4.246273 | -0.67012 | 4.225605 | -0.67012 | 4.279153
-0.680128 | -5.156591 | -0.680128 | 0.466902 | -0.680128 | 2.028252 | -0.680128 | 2.507367 | -0.680128 | 3.144308 | -0.680128 | 3.088881 | -0.680128 | 3.20913 | -0.680128 | 3.226039 | -0.680128 | 3.478749 | -0.680128 | 3.424261
-0.690136 | -5.785076 | -0.690136 | -0.171917 | -0.690136 | 1.15833 | -0.690136 | 2.006645 | -0.690136 | 2.070527 | -0.690136 | 2.31854 | -0.690136 | 2.631373 | -0.690136 | 2.693377 | -0.690136 | 2.660496 | -0.690136 | 2.792957
-0.700144 | -6.356257 | -0.700144 | -0.954471 | -0.700144 | 0.530784 | -0.700144 | 0.863346 | -0.700144 | 1.305822 | -0.700144 | 1.647779 | -0.700144 | 1.728571 | -0.700144 | 1.883579 | -0.700144 | 1.986917 | -0.700144 | 2.170108
-0.710152 | -6.950923 | -0.710152 | -1.469003 | -0.710152 | -0.48569 | -0.710152 | 0.698944 | -0.710152 | 0.655729 | -0.710152 | 0.950714 | -0.710152 | 1.179937 | -0.710152 | 1.173361 | -0.710152 | 1.195908 | -0.710152 | 1.320853
-0.720159 | -7.501435 | -0.720159 | -2.256537 | -0.720159 | -0.988385 | -0.720159 | -0.341017 | -0.720159 | 0.12776396 | -0.720159 | 0.176614 | -0.720159 | 0.382352 | -0.720159 | 0.489448 | -0.720159 | 0.515753 | -0.720159 | 0.667942
-0.730167 | -8.069797 | -0.730167 | -2.845848 | -0.730167 | -1.597331 | -0.730167 | -1.037706 | -0.730167 | -0.598423 | -0.730167 | -0.5026 | -0.730167 | -0.252709 | -0.730167 | -0.103338496 | -0.730167 | -0.163462 | -0.730167 | -0.222647
-0.740175 | -8.530123 | -0.740175 | -3.570814 | -0.740175 | -2.224596 | -0.740175 | -1.695221 | -0.740175 | -1.336918 | -0.740175 | -1.109103 | -0.740175 | -0.870673 | -0.740175 | -0.837417 | -0.740175 | -0.873398 | -0.740175 | -0.675458
-0.750183 | -9.136062 | -0.750183 | -4.116629 | -0.750183 | -2.874125 | -0.750183 | -2.516949 | -0.750183 | -1.970852 | -0.750183 | -1.642612 | -0.750183 | -1.3946 | -0.750183 | -1.394975 | -0.750183 | -1.329778 | -0.750183 | -1.369422
-0.76019 | -9.742002 | -0.76019 | -4.782693 | -0.76019 | -3.581148 | -0.76019 | -2.923539 | -0.76019 | -2.593796 | -0.76019 | -2.385992 | -0.76019 | -2.417651 | -0.76019 | -2.112238 | -0.76019 | -1.982596 | -0.76019 | -1.971792
-0.770198 | -10.278423 | -0.770198 | -5.407421 | -0.770198 | -4.145752 | -0.770198 | -3.539813 | -0.770198 | -3.266436 | -0.770198 | -3.003956 | -0.770198 | -2.729451 | -0.770198 | -2.630622 | -0.770198 | -2.747676 | -0.770198 | -2.617751
-0.780206 | -10.757537 | -0.780206 | -5.975783 | -0.780206 | -4.724448 | -0.780206 | -4.154207 | -0.780206 | -4.076233 | -0.780206 | -3.670395 | -0.780206 | -3.575512 | -0.780206 | -3.314347 | -0.780206 | -3.335015 | -0.780206 | -3.249526
-0.790214 | -11.184983 | -0.790214 | -6.503749 | -0.790214 | -5.326629 | -0.790214 | -4.898244 | -0.790214 | -4.689688 | -0.790214 | -4.398462 | -0.790214 | -4.225605 | -0.790214 | -4.058384 | -0.790214 | -4.026443 | -0.790214 | -4.002957
-0.800222 | -12.062421 | -0.800222 | -7.385884 | -0.800222 | -6.564813 | -0.800222 | -5.905325 | -0.800222 | -5.504184 | -0.800222 | -5.39239 | -0.800222 | -5.145318 | -0.800222 | -5.026008 | -0.800222 | -4.935822 | -0.800222 | -4.978097
-0.810229 | -13.036621 | -0.810229 | -8.629704 | -0.810229 | -7.300395 | -0.810229 | -7.087142 | -0.810229 | -6.948105 | -0.810229 | -6.87107 | -0.810229 | -6.567631 | -0.810229 | -6.654999 | -0.810229 | -6.51784 | -0.810229 | -6.457716
-0.820237 | -13.805084 | -0.820237 | -10.138446 | -0.820237 | -9.32489 | -0.820237 | -8.874898 | -0.820237 | -8.713314 | -0.820237 | -8.60246 | -0.820237 | -8.561124 | -0.820237 | -8.561124 | -0.820237 | -8.45215 | -0.820237 | -8.545154
-0.830245 | -15.260277 | -0.830245 | -11.582366 | -0.830245 | -10.749083 | -0.830245 | -10.46819 | -0.830245 | -10.529253 | -0.830245 | -10.325395 | -0.830245 | -10.316939 | -0.830245 | -10.429673 | -0.830245 | -10.679564 | -0.830245 | -10.360154
-0.840253 | -16.50034 | -0.840253 | -13.026287 | -0.840253 | -11.902716 | -0.840253 | -12.055844 | -0.840253 | -11.932778 | -0.840253 | -11.930899 | -0.840253 | -11.852925 | -0.840253 | -11.782468 | -0.840253 | -12.187367 | -0.840253 | -12.002296
-0.85026 | -17.334562 | -0.85026 | -13.833267 | -0.85026 | -12.884431 | -0.85026 | -12.758546 | -0.85026 | -12.800822 | -0.85026 | -12.806458 | -0.85026 | -12.494564 | -0.85026 | -12.812095 | -0.85026 | -12.846854 | -0.85026 | -13.108957
-0.860268 | -18.159392 | -0.860268 | -14.408204 | -0.860268 | -13.538282 | -0.860268 | -13.65853 | -0.860268 | -13.379517 | -0.860268 | -13.37388 | -0.860268 | -13.579617 | -0.860268 | -13.488492 | -0.860268 | -13.592769 | -0.860268 | -13.511978
-0.870276 | -19.008646 | -0.870276 | -15.38992 | -0.870276 | -14.559455 | -0.870276 | -14.134827 | -0.870276 | -14.027731 | -0.870276 | -13.971365 | -0.870276 | -14.014578 | -0.870276 | -13.871784 | -0.870276 | -14.209043 | -0.870276 | -14.180859
-0.880284 | -19.716046 | -0.880284 | -15.994919 | -0.880284 | -15.034811 | -0.880284 | -14.971869 | -0.880284 | -14.705068 | -0.880284 | -14.641186 | -0.880284 | -14.581062 | -0.880284 | -14.730432 | -0.880284 | -14.613002 | -0.880284 | -14.518119
-0.890292 | -20.903498 | -0.890292 | -16.85075 | -0.890292 | -15.846488 | -0.890292 | -15.597537 | -0.890292 | -15.311007 | -0.890292 | -15.143787 | -0.890292 | -15.125937 | -0.890292 | -15.023538 | -0.890292 | -15.165394 | -0.890292 | -15.13815
-0.900299 | -21.367582 | -0.900299 | -17.561908 | -0.900299 | -16.568918 | -0.900299 | -16.195961 | -0.900299 | -15.880308 | -0.900299 | -15.838033 | -0.900299 | -15.76006 | -0.900299 | -15.617264 | -0.900299 | -15.648267 | -0.900299 | -15.537412
-0.910307 | -22.167046 | -0.910307 | -18.249578 | -0.910307 | -17.224648 | -0.910307 | -16.769019 | -0.910307 | -16.545433 | -0.910307 | -16.324664 | -0.910307 | -16.273934 | -0.910307 | -16.127382 | -0.910307 | -16.124562 | -0.910307 | -16.078531
-0.920315 | -22.863174 | -0.920315 | -18.7503 | -0.920315 | -17.80992 | -0.920315 | -17.374958 | -0.920315 | -16.950332 | -0.920315 | -16.83572 | -0.920315 | -16.86672 | -0.920315 | -16.562342 | -0.920315 | -16.703259 | -0.920315 | -16.721109
-0.930323 | -23.625058 | -0.930323 | -19.661558 | -0.930323 | -18.444042 | -0.930323 | -17.886014 | -0.930323 | -17.63988 | -0.930323 | -17.327046 | -0.930323 | -17.378716 | -0.930323 | -17.258468 | -0.930323 | -17.145736 | -0.930323 | -17.068702
-0.94033 | -24.106052 | -0.94033 | -20.239314 | -0.94033 | -19.00207 | -0.94033 | -18.259912 | -0.94033 | -18.269306 | -0.94033 | -18.070146 | -0.94033 | -17.99405 | -0.94033 | -17.770464 | -0.94033 | -17.902924 | -0.94033 | -17.906682
-0.950338 | -25.013552 | -0.950338 | -21.080112 | -0.950338 | -19.981906 | -0.950338 | -19.282962 | -0.950338 | -18.845184 | -0.950338 | -18.83485 | -0.950338 | -18.594352 | -0.950338 | -18.412102 | -0.950338 | -18.563352 | -0.950338 | -18.445922
-0.960346 | -25.693708 | -0.960346 | -21.854212 | -0.960346 | -20.607576 | -0.960346 | -20.035454 | -0.960346 | -19.635254 | -0.960346 | -19.632436 | -0.960346 | -19.419182 | -0.960346 | -19.430454 | -0.960346 | -19.22096 | -0.960346 | -18.98704
-0.970354 | -26.501626 | -0.970354 | -22.517458 | -0.970354 | -21.364764 | -0.970354 | -20.849012 | -0.970354 | -20.523964 | -0.970354 | -20.117186 | -0.970354 | -20.050486 | -0.970354 | -19.922722 | -0.970354 | -19.756442 | -0.970354 | -19.879508
-0.980362 | -27.262572 | -0.980362 | -23.379864 | -0.980362 | -22.065586 | -0.980362 | -21.586472 | -0.980362 | -21.054748 | -0.980362 | -21.005898 | -0.980362 | -21.025626 | -0.980362 | -20.752248 | -0.980362 | -20.725944 | -0.980362 | -20.485446
-0.990369 | -28.136254 | -0.990369 | -24.004592 | -0.990369 | -22.897932 | -0.990369 | -22.300446 | -0.990369 | -21.919034 | -0.990369 | -21.695448 | -0.990369 | -21.496286 | -0.990369 | -21.381674 | -0.990369 | -21.443678 | -0.990369 | -21.182512
-1.000377 | -29.244794 | -1.000377 | -24.86794 | -1.000377 | -23.6213 | -1.000377 | -22.98436 | -1.000377 | -22.555974 | -1.000377 | -22.274142 | -1.000377 | -22.260992 | -1.000377 | -22.16235 | -1.000377 | -21.969764 | -1.000377 | -21.909638
-1.010385 | -30.146656 | -1.010385 | -25.524608 | -1.010385 | -24.275152 | -1.010385 | -23.262434 | -1.010385 | -23.088638 | -1.010385 | -22.958056 | -1.010385 | -22.771106 | -1.010385 | -22.447 | -1.010385 | -22.431028 | -1.010385 | -22.391572
-1.020393 | -31.17065 | -1.020393 | -26.031906 | -1.020393 | -24.717628 | -1.020393 | -24.141752 | -1.020393 | -23.58936 | -1.020393 | -23.256798 | -1.020393 | -23.071728 | -1.020393 | -22.973088 | -1.020393 | -22.76641 | -1.020393 | -22.86693
-1.0304 | -31.959778 | -1.0304 | -26.229188 | -1.0304 | -25.139438 | -1.0304 | -24.214088 | -1.0304 | -23.9905 | -1.0304 | -23.602512 | -1.0304 | -23.393956 | -1.0304 | -23.060456 | -1.0304 | -23.388318 | -1.0304 | -22.90075
-1.040408 | -32.918006 | -1.040408 | -26.755276 | -1.040408 | -25.393086 | -1.040408 | -24.553226 | -1.040408 | -24.26106 | -1.040408 | -23.87589 | -1.040408 | -23.60533 | -1.040408 | -23.62224 | -1.040408 | -23.585602 | -1.040408 | -23.42026
-1.050416 | -33.481672 | -1.050416 | -27.290756 | -1.050416 | -25.609158 | -1.050416 | -25.022008 | -1.050416 | -24.371914 | -1.050416 | -24.29582 | -1.050416 | -23.953862 | -1.050416 | -23.759398 | -1.050416 | -23.777248 | -1.050416 | -23.710548
-1.060424 | -34.026548 | -1.060424 | -27.591378 | -1.060424 | -25.684312 | -1.060424 | -25.346116 | -1.060424 | -24.74957 | -1.060424 | -24.44613 | -1.060424 | -24.186844 | -1.060424 | -24.29394 | -1.060424 | -24.187784 | -1.060424 | -24.019624
-1.070432 | -34.468084 | -1.070432 | -27.910788 | -1.070432 | -26.257372 | -1.070432 | -25.580974 | -1.070432 | -25.214594 | -1.070432 | -24.902698 | -1.070432 | -24.486526 | -1.070432 | -24.498738 | -1.070432 | -24.486526 | -1.070432 | -24.280788
-1.080439 | -34.872044 | -1.080439 | -28.286564 | -1.080439 | -26.651936 | -1.080439 | -25.97554 | -1.080439 | -25.48703 | -1.080439 | -25.195804 | -1.080439 | -24.842574 | -1.080439 | -24.774934 | -1.080439 | -24.79936 | -1.080439 | -24.654686
-1.090447 | -35.492076 | -1.090447 | -28.643552 | -1.090447 | -26.84922 | -1.090447 | -26.247978 | -1.090447 | -25.787652 | -1.090447 | -25.57158 | -1.090447 | -25.092466 | -1.090447 | -25.083072 | -1.090447 | -25.073676 | -1.090447 | -25.045492
-1.100455 | -35.867852 | -1.100455 | -29.01933 | -1.100455 | -27.215602 | -1.100455 | -26.661332 | -1.100455 | -26.013116 | -1.100455 | -25.778258 | -1.100455 | -25.956752 | -1.100455 | -25.449454 | -1.100455 | -25.327324 | -1.100455 | -25.233382
-1.110463 | -36.26242 | -1.110463 | -29.291766 | -1.110463 | -27.497434 | -1.110463 | -26.821036 | -1.110463 | -26.370104 | -1.110463 | -26.031906 | -1.110463 | -25.928568 | -1.110463 | -25.627948 | -1.110463 | -25.65613 | -1.110463 | -25.355508
-1.12047 | -36.49728 | -1.12047 | -29.489048 | -1.12047 | -27.647744 | -1.12047 | -26.961952 | -1.12047 | -26.511022 | -1.12047 | -26.172822 | -1.12047 | -26.013116 | -1.12047 | -25.881596 | -1.12047 | -25.787652 | -1.12047 | -25.67492
-1.130478 | -36.591224 | -1.130478 | -29.817852 | -1.130478 | -28.211408 | -1.130478 | -27.046502 | -1.130478 | -26.708304 | -1.130478 | -26.539204 | -1.130478 | -26.27616 | -1.130478 | -26.022512 | -1.130478 | -25.862806 | -1.130478 | -25.919174
-1.140486 | -36.703956 | -1.140486 | -29.949374 | -1.140486 | -28.40869 | -1.140486 | -27.281364 | -1.140486 | -26.980742 | -1.140486 | -26.670726 | -1.140486 | -26.454654 | -1.140486 | -25.984934 | -1.140486 | -25.984934 | -1.140486 | -25.994328
-1.150494 | -36.666376 | -1.150494 | -30.033924 | -1.150494 | -28.690524 | -1.150494 | -27.666534 | -1.150494 | -27.234392 | -1.150494 | -26.783458 | -1.150494 | -26.642544 | -1.150494 | -26.604964 | -1.150494 | -26.257372 | -1.150494 | -26.388894
-1.160502 | -36.901236 | -1.160502 | -30.306362 | -1.160502 | -28.822046 | -1.160502 | -27.769872 | -1.160502 | -27.337728 | -1.160502 | -27.10287 | -1.160502 | -26.961952 | -1.160502 | -26.576782 | -1.160502 | -26.539204 | -1.160502 | -26.332528
-1.170509 | -36.86366 | -1.170509 | -30.672744 | -1.170509 | -29.141456 | -1.170509 | -28.12686 | -1.170509 | -27.666534 | -1.170509 | -27.459856 | -1.170509 | -26.980742 | -1.170509 | -26.91498 | -1.170509 | -26.69891 | -1.170509 | -26.68012
-1.180517 | -37.220648 | -1.180517 | -31.020338 | -1.180517 | -29.38571 | -1.180517 | -28.27717 | -1.180517 | -27.74169 | -1.180517 | -27.61956 | -1.180517 | -27.459856 | -1.180517 | -27.224996 | -1.180517 | -27.159234 | -1.180517 | -26.896192
-1.190525 | -37.652788 | -1.190525 | -31.377326 | -1.190525 | -29.733304 | -1.190525 | -28.634158 | -1.190525 | -28.314748 | -1.190525 | -27.920182 | -1.190525 | -27.779266 | -1.190525 | -27.10287 | -1.190525 | -27.441066 | -1.190525 | -27.356518
-1.200533 | -37.84068 | -1.200533 | -31.66855 | -1.200533 | -30.071502 | -1.200533 | -29.573598 | -1.200533 | -28.521424 | -1.200533 | -28.286564 | -1.200533 | -28.070494 | -1.200533 | -27.910788 | -1.200533 | -27.675928 | -1.200533 | -27.215602
-1.21054 | -38.150692 | -1.21054 | -32.232216 | -1.21054 | -30.47546 | -1.21054 | -29.0663 | -1.21054 | -29.01933 | -1.21054 | -28.540212 | -1.21054 | -28.286564 | -1.21054 | -28.155042 | -1.21054 | -27.80745 | -1.21054 | -28.023522
-1.220548 | -38.855276 | -1.220548 | -32.438892 | -1.220548 | -30.860632 | -1.220548 | -29.799064 | -1.220548 | -29.329342 | -1.220548 | -29.000538 | -1.220548 | -28.652946 | -1.220548 | -28.643552 | -1.220548 | -28.361718 | -1.220548 | -28.173832
-1.230556 | -39.146504 | -1.230556 | -32.88043 | -1.230556 | -31.30217 | -1.230556 | -30.25939 | -1.230556 | -29.83664 | -1.230556 | -29.432682 | -1.230556 | -29.282372 | -1.230556 | -29.15085 | -1.230556 | -28.859624 | -1.230556 | -28.812652
-1.240564 | -39.663192 | -1.240564 | -33.782292 | -1.240564 | -31.800074 | -1.240564 | -30.757294 | -1.240564 | -30.127868 | -1.240564 | -29.921192 | -1.240564 | -29.62057 | -1.240564 | -29.404498 | -1.240564 | -29.263582 | -1.240564 | -29.141456
-1.250572 | -40.123516 | -1.250572 | -33.979576 | -1.250572 | -32.429498 | -1.250572 | -30.973366 | -1.250572 | -30.823056 | -1.250572 | -30.381518 | -1.250572 | -29.87422 | -1.250572 | -30.052714 | -1.250572 | -29.817852 | -1.250572 | -29.582992
-1.260579 | -40.752944 | -1.260579 | -34.515056 | -1.260579 | -32.81467 | -1.260579 | -31.940988 | -1.260579 | -31.36793 | -1.260579 | -30.916998 | -1.260579 | -30.841846 | -1.260579 | -30.503644 | -1.260579 | -30.315758 | -1.260579 | -29.968162
-1.270587 | -41.448132 | -1.270587 | -35.022356 | -1.270587 | -33.538038 | -1.270587 | -32.673752 | -1.270587 | -31.950384 | -1.270587 | -31.809468 | -1.270587 | -31.198832 | -1.270587 | -30.935788 | -1.270587 | -30.823056 | -1.270587 | -30.766688
-1.280595 | -42.115132 | -1.280595 | -35.867852 | -1.280595 | -33.970184 | -1.280595 | -33.152868 | -1.280595 | -32.5986 | -1.280595 | -32.138272 | -1.280595 | -32.128878 | -1.280595 | -31.85644 | -1.280595 | -31.461874 | -1.280595 | -31.30217
-1.290603 | -42.904264 | -1.290603 | -36.685164 | -1.290603 | -34.731128 | -1.290603 | -33.754108 | -1.290603 | -33.24681 | -1.290603 | -32.758304 | -1.290603 | -32.49526 | -1.290603 | -32.307372 | -1.290603 | -31.969172 | -1.290603 | -31.940988
-1.300611 | -43.665208 | -1.300611 | -37.577636 | -1.300611 | -35.576628 | -1.300611 | -34.402324 | -1.300611 | -33.848056 | -1.300611 | -33.453488 | -1.300611 | -33.105898 | -1.300611 | -33.077714 | -1.300611 | -32.74891 | -1.300611 | -32.504652
-1.310618 | -44.548284 | -1.310618 | -38.291608 | -1.310618 | -36.365756 | -1.310618 | -35.623596 | -1.310618 | -34.693552 | -1.310618 | -34.30838 | -1.310618 | -34.082912 | -1.310618 | -33.735324 | -1.310618 | -33.575616 | -1.310618 | -33.415912
-1.320626 | -45.816532 | -1.320626 | -39.296812 | -1.320626 | -37.417932 | -1.320626 | -36.487884 | -1.320626 | -35.75512 | -1.320626 | -35.191456 | -1.320626 | -35.125692 | -1.320626 | -34.599608 | -1.320626 | -34.355352 | -1.320626 | -34.167464
-1.330634 | -46.981436 | -1.330634 | -40.42414 | -1.330634 | -38.028564 | -1.330634 | -37.436716 | -1.330634 | -36.685164 | -1.330634 | -36.431516 | -1.330634 | -35.9524 | -1.330634 | -35.839668 | -1.330634 | -35.332368 | -1.330634 | -35.1163
-1.340642 | -48.28726 | -1.340642 | -41.842696 | -1.340642 | -39.775928 | -1.340642 | -38.629808 | -1.340642 | -37.793704 | -1.340642 | -37.39914 | -1.340642 | -37.126704 | -1.340642 | -36.553644 | -1.340642 | -36.516064 | -1.340642 | -36.318784
-1.350649 | -50.00644 | -1.350649 | -43.204884 | -1.350649 | -41.269636 | -1.350649 | -40.08594 | -1.350649 | -39.146504 | -1.350649 | -38.592232 | -1.350649 | -38.160088 | -1.350649 | -38.263428 | -1.350649 | -37.76552 | -1.350649 | -37.521268
-1.360657 | -51.5847 | -1.360657 | -44.783144 | -1.360657 | -42.697588 | -1.360657 | -40.875072 | -1.360657 | -40.583844 | -1.360657 | -40.142308 | -1.360657 | -39.61622 | -1.360657 | -39.390756 | -1.360657 | -39.090136 | -1.360657 | -39.033768
-1.370665 | -53.9333 | -1.370665 | -46.746576 | -1.370665 | -44.313424 | -1.370665 | -42.960632 | -1.370665 | -42.3406 | -1.370665 | -41.8333 | -1.370665 | -41.344792 | -1.370665 | -41.185088 | -1.370665 | -40.89386 | -1.370665 | -40.433536
-1.380673 | -55.868548 | -1.380673 | -48.512724 | -1.380673 | -46.445956 | -1.380673 | -44.811328 | -1.380673 | -44.163116 | -1.380673 | -43.740368 | -1.380673 | -43.261252 | -1.380673 | -42.866688 | -1.380673 | -42.500304 | -1.380673 | -42.20908
-1.390681 | -58.320488 | -1.390681 | -50.917692 | -1.390681 | -48.428176 | -1.390681 | -47.263268 | -1.390681 | -46.286252 | -1.390681 | -45.73198 | -1.390681 | -45.158924 | -1.390681 | -44.55768 | -1.390681 | -44.632836 | -1.390681 | -43.881284
-1.400688 | -61.345488 | -1.400688 | -53.745412 | -1.400688 | -50.729808 | -1.400688 | -49.780972 | -1.400688 | -48.644248 | -1.400688 | -48.193316 | -1.400688 | -47.826932 | -1.400688 | -46.972044 | -1.400688 | -46.690212 | -1.400688 | -46.352012
-1.390681 | -54.628488 | -1.390681 | -47.629652 | -1.390681 | -45.243472 | -1.390681 | -43.402168 | -1.390681 | -43.08276 | -1.390681 | -42.396968 | -1.390681 | -41.748752 | -1.390681 | -41.288428 | -1.390681 | -41.307212 | -1.390681 | -41.260244
-1.380673 | -50.241296 | -1.380673 | -43.430352 | -1.380673 | -41.138116 | -1.380673 | -40.08594 | -1.380673 | -38.902244 | -1.380673 | -38.451312 | -1.380673 | -38.197668 | -1.380673 | -37.4649 | -1.380673 | -37.267616 | -1.380673 | -37.211256
-1.370665 | -46.831128 | -1.370665 | -40.057756 | -1.370665 | -37.493084 | -1.370665 | -36.56304 | -1.370665 | -35.849064 | -1.370665 | -35.247824 | -1.370665 | -34.740524 | -1.370665 | -34.129888 | -1.370665 | -34.167464 | -1.370665 | -34.092308
-1.360657 | -44.040988 | -1.360657 | -37.258224 | -1.360657 | -35.21964 | -1.360657 | -33.848056 | -1.360657 | -32.852246 | -1.360657 | -32.683146 | -1.360657 | -32.373132 | -1.360657 | -31.60279 | -1.360657 | -32.157062 | -1.360657 | -31.546424
-1.350649 | -41.589048 | -1.350649 | -35.097512 | -1.350649 | -32.974374 | -1.350649 | -31.828258 | -1.350649 | -31.227012 | -1.350649 | -30.372122 | -1.350649 | -30.118474 | -1.350649 | -30.118474 | -1.350649 | -29.53602 | -1.350649 | -29.395104
-1.340642 | -39.522276 | -1.340642 | -33.11529 | -1.340642 | -30.851238 | -1.340642 | -29.996346 | -1.340642 | -29.113272 | -1.340642 | -28.68113 | -1.340642 | -28.155042 | -1.340642 | -28.305354 | -1.340642 | -27.845028 | -1.340642 | -27.657138
-1.330634 | -37.727944 | -1.330634 | -31.443086 | -1.330634 | -29.479654 | -1.330634 | -28.239592 | -1.330634 | -27.544406 | -1.330634 | -27.300152 | -1.330634 | -26.755276 | -1.330634 | -26.548598 | -1.330634 | -26.219794 | -1.330634 | -25.919174
-1.320626 | -36.18726 | -1.320626 | -29.977558 | -1.320626 | -27.70411 | -1.320626 | -26.821036 | -1.320626 | -26.266768 | -1.320626 | -25.534002 | -1.320626 | -25.458846 | -1.320626 | -24.960944 | -1.320626 | -24.78245 | -1.320626 | -24.63214
-1.310618 | -34.721736 | -1.310618 | -28.53082 | -1.310618 | -26.670726 | -1.310618 | -25.48703 | -1.310618 | -25.01731 | -1.310618 | -24.434856 | -1.310618 | -24.153024 | -1.310618 | -24.096658 | -1.310618 | -23.561178 | -1.310618 | -23.251162
-1.300611 | -33.491068 | -1.300611 | -27.450462 | -1.300611 | -25.40248 | -1.300611 | -24.20939 | -1.300611 | -23.730276 | -1.300611 | -23.157218 | -1.300611 | -23.03509 | -1.300611 | -22.443244 | -1.300611 | -22.499608 | -1.300611 | -22.16141
-1.290603 | -32.279188 | -1.290603 | -26.323132 | -1.290603 | -24.303336 | -1.290603 | -23.392076 | -1.290603 | -22.71568 | -1.290603 | -22.133228 | -1.290603 | -21.69169 | -1.290603 | -21.362886 | -1.290603 | -21.325306 | -1.290603 | -20.930742
-1.280595 | -30.926392 | -1.280595 | -25.223986 | -1.280595 | -23.129034 | -1.280595 | -22.086256 | -1.280595 | -21.62593 | -1.280595 | -21.193786 | -1.280595 | -20.8368 | -1.280595 | -20.630122 | -1.280595 | -20.442234 | -1.280595 | -20.038274
-1.270587 | -30.015134 | -1.270587 | -24.284546 | -1.270587 | -22.734468 | -1.270587 | -21.578956 | -1.270587 | -20.724066 | -1.270587 | -20.19798 | -1.270587 | -19.934936 | -1.270587 | -19.747046 | -1.270587 | -19.47461 | -1.270587 | -19.47461
-1.260579 | -29.13206 | -1.260579 | -23.3545 | -1.260579 | -21.37228 | -1.260579 | -20.338894 | -1.260579 | -19.897356 | -1.260579 | -19.615524 | -1.260579 | -18.9861 | -1.260579 | -18.591536 | -1.260579 | -18.610324 | -1.260579 | -18.366068
-1.250572 | -28.173832 | -1.250572 | -22.405664 | -1.250572 | -20.545572 | -1.250572 | -19.794018 | -1.250572 | -19.108226 | -1.250572 | -18.43183 | -1.250572 | -18.17818 | -1.250572 | -18.121814 | -1.250572 | -17.830586 | -1.250572 | -17.6427
-1.240564 | -27.196812 | -1.240564 | -21.60714 | -1.240564 | -19.85978 | -1.240564 | -18.826394 | -1.240564 | -18.272124 | -1.240564 | -17.85877 | -1.240564 | -17.55815 | -1.240564 | -17.21995 | -1.240564 | -17.08843 | -1.240564 | -17.060246
-1.230556 | -26.417078 | -1.230556 | -20.98711 | -1.230556 | -19.051862 | -1.230556 | -18.17818 | -1.230556 | -17.652092 | -1.230556 | -17.050852 | -1.230556 | -16.909936 | -1.230556 | -16.477793 | -1.230556 | -16.224145 | -1.230556 | -16.233538
-1.220548 | -25.609158 | -1.220548 | -20.216768 | -1.220548 | -18.591536 | -1.220548 | -17.482994 | -1.220548 | -16.675076 | -1.220548 | -16.43082 | -1.220548 | -16.064439 | -1.220548 | -15.885945 | -1.220548 | -15.679268 | -1.220548 | -15.322281
-1.21054 | -24.716688 | -1.21054 | -19.465214 | -1.21054 | -17.680276 | -1.21054 | -16.618709 | -1.21054 | -16.130199 | -1.21054 | -15.669873 | -1.21054 | -15.359857 | -1.21054 | -15.096814 | -1.21054 | -14.908926 | -1.21054 | -14.843165
-1.200533 | -23.871192 | -1.200533 | -18.676084 | -1.200533 | -17.050852 | -1.200533 | -15.87655 | -1.200533 | -15.322281 | -1.200533 | -14.908926 | -1.200533 | -14.814983 | -1.200533 | -14.627094 | -1.200533 | -14.364051 | -1.200533 | -14.119796
-1.190525 | -23.03509 | -1.190525 | -17.94332 | -1.190525 | -16.120806 | -1.190525 | -15.275309 | -1.190525 | -14.927716 | -1.190525 | -14.429812 | -1.190525 | -14.072824 | -1.190525 | -13.800386 | -1.190525 | -13.556131 | -1.190525 | -13.471582
-1.180517 | -22.462032 | -1.180517 | -17.15419 | -1.180517 | -15.773212 | -1.180517 | -14.514361 | -1.180517 | -14.054035 | -1.180517 | -13.687653 | -1.180517 | -13.170961 | -1.180517 | -13.123989 | -1.180517 | -12.936101 | -1.180517 | -12.832762
-1.170509 | -21.419252 | -1.170509 | -16.496582 | -1.170509 | -14.91832 | -1.170509 | -13.725231 | -1.170509 | -13.480976 | -1.170509 | -12.776396 | -1.170509 | -12.860945 | -1.170509 | -12.428803 | -1.170509 | -12.400619 | -1.170509 | -12.240915
-1.160502 | -20.507994 | -1.160502 | -15.754423 | -1.160502 | -14.101008 | -1.160502 | -13.396427 | -1.160502 | -12.691846 | -1.160502 | -12.325464 | -1.160502 | -12.165759 | -1.160502 | -11.949687 | -1.160502 | -11.658461 | -1.160502 | -11.198135
-1.150494 | -20.01009 | -1.150494 | -15.23773 | -1.150494 | -13.42461 | -1.150494 | -12.663662 | -1.150494 | -12.212731 | -1.150494 | -11.395418 | -1.150494 | -11.376628 | -1.150494 | -11.20753 | -1.150494 | -11.113585 | -1.150494 | -10.841147
-1.140486 | -19.164594 | -1.140486 | -14.598911 | -1.140486 | -12.776396 | -1.140486 | -12.099999 | -1.140486 | -11.489362 | -1.140486 | -11.113585 | -1.140486 | -10.831753 | -1.140486 | -10.56871 | -1.140486 | -10.540526 | -1.140486 | -10.293453
-1.130478 | -18.19697 | -1.130478 | -13.866147 | -1.130478 | -12.269097 | -1.130478 | -11.404812 | -1.130478 | -10.982063 | -1.130478 | -10.521737 | -1.130478 | -10.241784 | -1.130478 | -9.98062 | -1.130478 | -9.859431 | -1.130478 | -9.695029
-1.12047 | -17.717854 | -1.12047 | -13.077017 | -1.12047 | -11.564517 | -1.12047 | -10.925697 | -1.12047 | -10.19857 | -1.12047 | -9.871644 | -1.12047 | -9.448897 | -1.12047 | -9.368104 | -1.12047 | -9.286373 | -1.12047 | -8.990449
-1.110463 | -16.956908 | -1.110463 | -12.503958 | -1.110463 | -10.906908 | -1.110463 | -10.086777 | -1.110463 | -9.566326 | -1.110463 | -9.251614 | -1.110463 | -8.907778 | -1.110463 | -8.647553 | -1.110463 | -8.310294 | -1.110463 | -8.589308
-1.100455 | -15.979889 | -1.100455 | -11.799377 | -1.100455 | -10.109323 | -1.100455 | -9.454533 | -1.100455 | -9.02145 | -1.100455 | -8.580853 | -1.100455 | -8.255806 | -1.100455 | -8.192863 | -1.100455 | -8.227622 | -1.100455 | -7.583166
-1.090447 | -15.472591 | -1.090447 | -11.169952 | -1.090447 | -9.685635 | -1.090447 | -8.841078 | -1.090447 | -8.445573 | -1.090447 | -7.836815 | -1.090447 | -7.84527 | -1.090447 | -7.634836 | -1.090447 | -7.423461 | -1.090447 | -7.235573
-1.080439 | -14.683461 | -1.080439 | -10.48416 | -1.080439 | -9.098485 | -1.080439 | -8.271777 | -1.080439 | -7.740993 | -1.080439 | -7.287242 | -1.080439 | -7.209269 | -1.080439 | -7.00635 | -1.080439 | -6.958438 | -1.080439 | -6.496233
-1.070432 | -13.875541 | -1.070432 | -9.846279 | -1.070432 | -8.053826 | -1.070432 | -7.621683 | -1.070432 | -7.322941 | -1.070432 | -6.844766 | -1.070432 | -6.406047 | -1.070432 | -6.460534 | -1.070432 | -6.217219 | -1.070432 | -6.066909
-1.060424 | -13.236721 | -1.060424 | -9.116334 | -1.060424 | -7.378368 | -1.060424 | -6.75364 | -1.060424 | -6.533811 | -1.060424 | -6.041544 | -1.060424 | -6.025573 | -1.060424 | -5.777561 | -1.060424 | -5.641342 | -1.060424 | -5.562429
-1.050416 | -12.38183 | -1.050416 | -8.671979 | -1.050416 | -7.273151 | -1.050416 | -6.257615 | -1.050416 | -5.897809 | -1.050416 | -5.511699 | -1.050416 | -5.299385 | -1.050416 | -5.159409 | -1.050416 | -5.028827 | -1.050416 | -5.029766
-1.040408 | -11.771194 | -1.040408 | -7.905395 | -1.040408 | -6.504688 | -1.040408 | -5.733407 | -1.040408 | -5.112437 | -1.040408 | -5.048555 | -1.040408 | -4.807119 | -1.040408 | -4.789269 | -1.040408 | -4.451071 | -1.040408 | -4.437919
-1.0304 | -10.953881 | -1.0304 | -7.270333 | -1.0304 | -5.884658 | -1.0304 | -5.043858 | -1.0304 | -4.682173 | -1.0304 | -4.382491 | -1.0304 | -4.293244 | -1.0304 | -4.106296 | -1.0304 | -3.730519 | -1.0304 | -3.734277
-1.020393 | -10.286878 | -1.020393 | -6.632452 | -1.020393 | -5.15753 | -1.020393 | -4.476436 | -1.020393 | -4.047111 | -1.020393 | -3.586785 | -1.020393 | -3.798159 | -1.020393 | -3.433656 | -1.020393 | -3.368835 | -1.020393 | -3.281467
-1.010385 | -9.394409 | -1.010385 | -5.902507 | -1.010385 | -4.504619 | -1.010385 | -4.002957 | -1.010385 | -3.497538 | -1.010385 | -3.180007 | -1.010385 | -3.067274 | -1.010385 | -2.741288 | -1.010385 | -2.67083 | -1.010385 | -2.694316
-1.000377 | -8.809137 | -1.000377 | -5.194168 | -1.000377 | -3.984168 | -1.000377 | -3.198796 | -1.000377 | -2.861537 | -1.000377 | -2.534611 | -1.000377 | -2.496094 | -1.000377 | -2.247142 | -1.000377 | -1.902367 | -1.000377 | -2.21708
-0.990369 | -7.856544 | -0.990369 | -4.492406 | -0.990369 | -3.078547 | -0.990369 | -2.600372 | -0.990369 | -2.507367 | -0.990369 | -2.0151 | -0.990369 | -1.848819 | -0.990369 | -1.64496 | -0.990369 | -1.549138 | -0.990369 | -1.363128
-0.980362 | -7.104991 | -0.980362 | -3.861102 | -0.980362 | -2.931055 | -0.980362 | -1.901428 | -0.980362 | -1.62899 | -0.980362 | -1.297367 | -0.980362 | -1.09069 | -0.980362 | -1.006141 | -0.980362 | -1.038082 | -0.980362 | -0.913136
-0.970354 | -6.23319 | -0.970354 | -3.013726 | -0.970354 | -2.069588 | -0.970354 | -1.508742 | -0.970354 | -0.935683 | -0.970354 | -0.753431 | -0.970354 | -0.139976 | -0.970354 | -0.424627 | -0.970354 | -0.279953 | -0.970354 | -0.168159
-0.960346 | -5.497608 | -0.960346 | -2.427515 | -0.960346 | -1.214697 | -0.960346 | -0.693307 | -0.960346 | -0.312833 | -0.960346 | 0.296863 | -0.960346 | -0.137158 | -0.960346 | 0.281832 | -0.960346 | 0.405838 | -0.960346 | 0.518571
-0.950338 | -4.593866 | -0.950338 | -1.613959 | -0.950338 | -0.479114 | -0.950338 | 0.179433 | -0.950338 | 0.36826 | -0.950338 | 0.592787 | -0.950338 | 0.725624 | -0.950338 | 0.955317 | -0.950338 | 1.115304 | -0.950338 | 1.105721
-0.94033 | -3.761521 | -0.94033 | -0.900923 | -0.94033 | 0.427445 | -0.94033 | 0.680155 | -0.94033 | 1.11521 | -0.94033 | 1.291449 | -0.94033 | 1.372804 | -0.94033 | 1.571684 | -0.94033 | 1.594419 | -0.94033 | 1.843464
-0.930323 | -2.90663 | -0.930323 | -0.021607142 | -0.930323 | 0.887677 | -0.930323 | 1.482437 | -0.930323 | 1.742193 | -0.930323 | 1.867044 | -0.930323 | 2.282841 | -0.930323 | 2.288008 | -0.930323 | 2.441982 | -0.930323 | 2.441043
-0.920315 | -2.074285 | -0.920315 | 0.684852 | -0.920315 | 1.826836 | -0.920315 | 2.139388 | -0.920315 | 2.555091 | -0.920315 | 2.77445 | -0.920315 | 2.863134 | -0.920315 | 2.891787 | -0.920315 | 3.028757 | -0.920315 | 3.035803
-0.910307 | -1.045597 | -0.910307 | 1.412543 | -0.910307 | 2.426294 | -0.910307 | 2.920158 | -0.910307 | 3.164036 | -0.910307 | 3.361319 | -0.910307 | 3.649727 | -0.910307 | 3.696699 | -0.910307 | 3.740853 | -0.910307 | 3.77937
-0.900299 | -0.30156 | -0.900299 | 1.973295 | -0.900299 | 3.033642 | -0.900299 | 3.620605 | -0.900299 | 4.161723 | -0.900299 | 4.345853 | -0.900299 | 4.380613 | -0.900299 | 4.338338 | -0.900299 | 4.460465 | -0.900299 | 4.560045
-0.890292 | 0.624728 | -0.890292 | 2.967599 | -0.890292 | 4.118508 | -0.890292 | 4.460465 | -0.890292 | 4.782693 | -0.890292 | 4.877577 | -0.890292 | 4.963066 | -0.890292 | 5.092709 | -0.890292 | 5.201684 | -0.890292 | 5.171621
-0.880284 | 1.670983 | -0.880284 | 3.812251 | -0.880284 | 4.591986 | -0.880284 | 5.215776 | -0.880284 | 5.360449 | -0.880284 | 5.899688 | -0.880284 | 6.04812 | -0.880284 | 5.791653 | -0.880284 | 6.047181 | -0.880284 | 5.96451
-0.870276 | 2.651571 | -0.870276 | 4.808997 | -0.870276 | 5.831109 | -0.870276 | 6.077243 | -0.870276 | 6.781823 | -0.870276 | 6.50281 | -0.870276 | 7.096536 | -0.870276 | 6.748003 | -0.870276 | 6.92274 | -0.870276 | 7.085263
-0.860268 | 3.638454 | -0.860268 | 5.843322 | -0.860268 | 6.748003 | -0.860268 | 7.055201 | -0.860268 | 7.574711 | -0.860268 | 7.501435 | -0.860268 | 7.699657 | -0.860268 | 7.686505 | -0.860268 | 7.837755 | -0.860268 | 7.885666
-0.85026 | 4.918912 | -0.85026 | 6.951862 | -0.85026 | 7.907274 | -0.85026 | 8.344113 | -0.85026 | 8.43336 | -0.85026 | 8.643796 | -0.85026 | 8.843896 | -0.85026 | 8.877716 | -0.85026 | 8.836381 | -0.85026 | 8.841078
-0.840253 | 6.391955 | -0.840253 | 8.416451 | -0.840253 | 9.287312 | -0.840253 | 9.579478 | -0.840253 | 10.04826 | -0.840253 | 9.806824 | -0.840253 | 10.104626 | -0.840253 | 9.97968 | -0.840253 | 10.427794 | -0.840253 | 10.238966
-0.830245 | 8.077312 | -0.830245 | 9.809641 | -0.830245 | 10.506707 | -0.830245 | 11.091039 | -0.830245 | 11.389781 | -0.830245 | 11.534455 | -0.830245 | 11.547607 | -0.830245 | 11.496877 | -0.830245 | 11.505332 | -0.830245 | 11.606792
-0.820237 | 9.369044 | -0.820237 | 11.411388 | -0.820237 | 12.027661 | -0.820237 | 12.754788 | -0.820237 | 13.246116 | -0.820237 | 12.952071 | -0.820237 | 13.024408 | -0.820237 | 13.016893 | -0.820237 | 13.383275 | -0.820237 | 13.216993
-0.810229 | 10.982063 | -0.810229 | 12.947374 | -0.810229 | 13.731807 | -0.810229 | 14.219377 | -0.810229 | 14.268227 | -0.810229 | 14.598911 | -0.810229 | 14.699431 | -0.810229 | 14.699431 | -0.810229 | 14.795254 | -0.810229 | 14.820619
-0.800222 | 12.575355 | -0.800222 | 14.796194 | -0.800222 | 15.652023 | -0.800222 | 16.02968 | -0.800222 | 16.32936 | -0.800222 | 16.153686 | -0.800222 | 16.381969 | -0.800222 | 16.455245 | -0.800222 | 16.232599 | -0.800222 | 16.268297
-0.790214 | 14.211861 | -0.790214 | 16.307754 | -0.790214 | 17.148554 | -0.790214 | 17.65585 | -0.790214 | 17.670884 | -0.790214 | 18.122754 | -0.790214 | 18.104904 | -0.790214 | 18.04572 | -0.790214 | 17.963988 | -0.790214 | 18.171606
-0.780206 | 15.436892 | -0.780206 | 17.92641 | -0.780206 | 18.791636 | -0.780206 | 19.124198 | -0.780206 | 19.005828 | -0.780206 | 19.570432 | -0.780206 | 19.465214 | -0.780206 | 19.497156 | -0.780206 | 19.562918 | -0.780206 | 19.552582
-0.770198 | 16.780294 | -0.770198 | 18.994554 | -0.770198 | 19.748926 | -0.770198 | 20.215828 | -0.770198 | 20.239314 | -0.770198 | 20.356744 | -0.770198 | 20.579392 | -0.770198 | 20.849012 | -0.770198 | 20.641394 | -0.770198 | 20.703398
-0.76019 | 17.581636 | -0.76019 | 19.884206 | -0.76019 | 20.629182 | -0.76019 | 21.222908 | -0.76019 | 21.209756 | -0.76019 | 21.442738 | -0.76019 | 21.87488 | -0.76019 | 21.745236 | -0.76019 | 21.715176 | -0.76019 | 21.637202
-0.750183 | 18.219516 | -0.750183 | 20.469476 | -0.750183 | 21.74242 | -0.750183 | 21.84012 | -0.750183 | 22.24408 | -0.750183 | 21.963188 | -0.750183 | 22.29763 | -0.750183 | 22.44512 | -0.750183 | 22.351176 | -0.750183 | 22.527792
-0.740175 | 18.906248 | -0.740175 | 21.050052 | -0.740175 | 21.927488 | -0.740175 | 22.221534 | -0.740175 | 22.291052 | -0.740175 | 22.78144 | -0.740175 | 22.66589 | -0.740175 | 22.738226 | -0.740175 | 22.792714 | -0.740175 | 23.054818
-0.730167 | 19.06783 | -0.730167 | 21.325306 | -0.730167 | 22.152954 | -0.730167 | 22.521216 | -0.730167 | 22.720376 | -0.730167 | 22.96651 | -0.730167 | 23.036968 | -0.730167 | 23.238948 | -0.730167 | 23.243646 | -0.730167 | 23.40335
-0.720159 | 19.384424 | -0.720159 | 21.6062 | -0.720159 | 22.405664 | -0.720159 | 22.81526 | -0.720159 | 23.020998 | -0.720159 | 23.331954 | -0.720159 | 23.289678 | -0.720159 | 23.492598 | -0.720159 | 23.563994 | -0.720159 | 23.657
-0.710152 | 19.699136 | -0.710152 | 21.837304 | -0.710152 | 22.571946 | -0.710152 | 23.004088 | -0.710152 | 23.419322 | -0.710152 | 23.665454 | -0.710152 | 23.970774 | -0.710152 | 23.853344 | -0.710152 | 23.909708 | -0.710152 | 23.963258
-0.700144 | 19.804354 | -0.700144 | 21.970704 | -0.700144 | 23.083002 | -0.700144 | 23.383622 | -0.700144 | 23.55742 | -0.700144 | 23.704912 | -0.700144 | 23.834554 | -0.700144 | 23.961378 | -0.700144 | 23.947286 | -0.700144 | 24.190602
-0.690136 | 20.121884 | -0.690136 | 22.046798 | -0.690136 | 23.143126 | -0.690136 | 23.434352 | -0.690136 | 23.719002 | -0.690136 | 23.982046 | -0.690136 | 24.095718 | -0.690136 | 24.268574 | -0.690136 | 24.284546 | -0.690136 | 24.339974
-0.680128 | 20.216768 | -0.680128 | 22.431028 | -0.680128 | 23.42214 | -0.680128 | 23.796976 | -0.680128 | 24.097598 | -0.680128 | 24.232878 | -0.680128 | 24.475252 | -0.680128 | 24.386006 | -0.680128 | 24.322124 | -0.680128 | 24.63402
-0.67012 | 20.536176 | -0.67012 | 22.603888 | -0.67012 | 23.27089 | -0.67012 | 23.954804 | -0.67012 | 24.050626 | -0.67012 | 24.333396 | -0.67012 | 24.599258 | -0.67012 | 24.66502 | -0.67012 | 24.737358 | -0.67012 | 24.679112
-0.660113 | 20.907256 | -0.660113 | 22.869748 | -0.660113 | 23.657938 | -0.660113 | 24.334336 | -0.660113 | 24.31367 | -0.660113 | 24.586106 | -0.660113 | 24.741114 | -0.660113 | 24.78245 | -0.660113 | 24.895182 | -0.660113 | 25.167622
-0.650105 | 21.089508 | -0.650105 | 22.999392 | -0.650105 | 24.338094 | -0.650105 | 24.339974 | -0.650105 | 24.586106 | -0.650105 | 24.977854 | -0.650105 | 25.045492 | -0.650105 | 25.10186 | -0.650105 | 25.083072 | -0.650105 | 25.242776
-0.640097 | 21.36946 | -0.640097 | 23.563994 | -0.640097 | 24.252606 | -0.640097 | 24.709174 | -0.640097 | 24.987248 | -0.640097 | 25.158226 | -0.640097 | 25.383692 | -0.640097 | 25.355508 | -0.640097 | 25.468242 | -0.640097 | 25.834622
-0.630089 | 21.77342 | -0.630089 | 23.675788 | -0.630089 | 24.336216 | -0.630089 | 25.01731 | -0.630089 | 25.308536 | -0.630089 | 25.477636 | -0.630089 | 25.477636 | -0.630089 | 25.872202 | -0.630089 | 25.65613 | -0.630089 | 25.872202
-0.620082 | 21.598684 | -0.620082 | 24.157722 | -0.620082 | 24.785268 | -0.620082 | 25.205198 | -0.620082 | 25.42127 | -0.620082 | 25.844018 | -0.620082 | 25.787652 | -0.620082 | 25.956752 | -0.620082 | 26.135246 | -0.620082 | 26.266768
-0.610074 | 22.276962 | -0.610074 | 24.41325 | -0.610074 | 25.120648 | -0.610074 | 25.590368 | -0.610074 | 25.787652 | -0.610074 | 26.294948 | -0.610074 | 26.27616 | -0.610074 | 26.351316 | -0.610074 | 26.3795 | -0.610074 | 26.501626
-0.600066 | 22.641464 | -0.600066 | 24.783388 | -0.600066 | 25.919174 | -0.600066 | 25.684312 | -0.600066 | 26.407682 | -0.600066 | 26.595572 | -0.600066 | 26.61436 | -0.600066 | 26.792854 | -0.600066 | 26.736486 | -0.600066 | 26.839826
-0.590058 | 23.038848 | -0.590058 | 25.007916 | -0.590058 | 26.050696 | -0.590058 | 26.435866 | -0.590058 | 26.501626 | -0.590058 | 26.896192 | -0.590058 | 27.093474 | -0.590058 | 27.037108 | -0.590058 | 27.224996 | -0.590058 | 27.300152
-0.58005 | 23.480386 | -0.58005 | 25.590368 | -0.58005 | 26.3795 | -0.58005 | 26.91498 | -0.58005 | 27.01832 | -0.58005 | 27.215602 | -0.58005 | 26.933768 | -0.58005 | 27.40349 | -0.58005 | 27.506828 | -0.58005 | 27.40349
-0.570043 | 23.902194 | -0.570043 | 25.966144 | -0.570043 | 26.670726 | -0.570043 | 27.16863 | -0.570043 | 27.478646 | -0.570043 | 27.647744 | -0.570043 | 27.835632 | -0.570043 | 27.863816 | -0.570043 | 27.929576 | -0.570043 | 28.032914
-0.560035 | 24.384126 | -0.560035 | 26.473442 | -0.560035 | 26.933768 | -0.560035 | 27.732294 | -0.560035 | 28.04231 | -0.560035 | 27.967154 | -0.560035 | 28.164436 | -0.560035 | 28.389902 | -0.560035 | 28.568396 | -0.560035 | 28.709314
-0.550027 | 24.870756 | -0.550027 | 27.121658 | -0.550027 | 27.63835 | -0.550027 | 28.061098 | -0.550027 | 28.38051 | -0.550027 | 28.577792 | -0.550027 | 28.699918 | -0.550027 | 29.009934 | -0.550027 | 28.934778 | -0.550027 | 28.925384
-0.540019 | 25.289748 | -0.540019 | 27.300152 | -0.540019 | 28.295958 | -0.540019 | 28.577792 | -0.540019 | 29.000538 | -0.540019 | 28.925384 | -0.540019 | 29.629966 | -0.540019 | 29.310554 | -0.540019 | 29.38571 | -0.540019 | 29.695726
-0.530012 | 25.89099 | -0.530012 | 27.78866 | -0.530012 | 28.699918 | -0.530012 | 29.310554 | -0.530012 | 29.413894 | -0.530012 | 29.498444 | -0.530012 | 29.68633 | -0.530012 | 29.911798 | -0.530012 | 29.921192 | -0.530012 | 30.156052
-0.520004 | 26.445262 | -0.520004 | 28.40869 | -0.520004 | 29.13206 | -0.520004 | 30.005742 | -0.520004 | 29.968162 | -0.520004 | 30.10908 | -0.520004 | 30.625772 | -0.520004 | 30.42849 | -0.520004 | 30.47546 | -0.520004 | 30.898208
-0.509996 | 27.121658 | -0.509996 | 29.08509 | -0.509996 | 29.883614 | -0.509996 | 30.32515 | -0.509996 | 30.503644 | -0.509996 | 30.823056 | -0.509996 | 31.048518 | -0.509996 | 31.104886 | -0.509996 | 31.076702 | -0.509996 | 31.189436
[18 empty] | -0.499988 | 32.025538