## Sheet1
CV i vs E Scan 1 |  | CV i vs E Scan 2 |  | CV i vs E Scan 3 |  | CV i vs E Scan 4 |  | CV i vs E Scan 5 |  | CV i vs E Scan 6 |  | CV i vs E Scan 7 |  | CV i vs E Scan 8 |  | CV i vs E Scan 9 |  | CV i vs E Scan 10
V | µA | V | µA | V | µA | V | µA | V | µA | V | µA | V | µA | V | µA | V | µA | V | µA
-0.499988 | 83.421592 | -0.499988 | 39.794712 | -0.499988 | 40.132916 | -0.499988 | 39.747744 | -0.499988 | 39.569248 | -0.499988 | 39.437724 | -0.499988 | 39.541068 | -0.499988 | 39.268628 | -0.499988 | 39.01498 | -0.499988 | 39.08074
-0.509996 | 47.588228 | -0.509996 | 33.923208 | -0.509996 | 34.07352 | -0.509996 | 33.960784 | -0.509996 | 33.763504 | -0.509996 | 33.622588 | -0.509996 | 33.538038 | -0.509996 | 33.547432 | -0.509996 | 33.274994 | -0.509996 | 33.24681
-0.520004 | 35.264584 | -0.520004 | 29.338738 | -0.520004 | 29.68633 | -0.520004 | 29.72391 | -0.520004 | 29.53602 | -0.520004 | 29.291766 | -0.520004 | 29.197822 | -0.520004 | 29.263582 | -0.520004 | 29.141456 | -0.520004 | 29.404498
-0.530012 | 30.550618 | -0.530012 | 26.022512 | -0.530012 | 26.257372 | -0.530012 | 26.154034 | -0.530012 | 26.2104 | -0.530012 | 26.022512 | -0.530012 | 26.144638 | -0.530012 | 26.050696 | -0.530012 | 25.881596 | -0.530012 | 25.89099
-0.540019 | 26.520416 | -0.540019 | 23.345106 | -0.540019 | 23.617542 | -0.540019 | 23.50481 | -0.540019 | 23.363894 | -0.540019 | 23.382684 | -0.540019 | 23.363894 | -0.540019 | 23.382684 | -0.540019 | 23.241766 | -0.540019 | 23.298134
-0.550027 | 23.129034 | -0.550027 | 20.742854 | -0.550027 | 21.024686 | -0.550027 | 20.893164 | -0.550027 | 21.090448 | -0.550027 | 20.98711 | -0.550027 | 20.911954 | -0.550027 | 20.940136 | -0.550027 | 20.86498 | -0.550027 | 21.156208
-0.560035 | 20.827404 | -0.560035 | 18.66669 | -0.560035 | 19.080044 | -0.560035 | 19.004888 | -0.560035 | 19.192776 | -0.560035 | 18.873368 | -0.560035 | 18.929732 | -0.560035 | 19.004888 | -0.560035 | 19.080044 | -0.560035 | 18.798212
-0.570043 | 18.544562 | -0.570043 | 17.097824 | -0.570043 | 17.126006 | -0.570043 | 17.323288 | -0.570043 | 17.276318 | -0.570043 | 17.276318 | -0.570043 | 17.182374 | -0.570043 | 17.191768 | -0.570043 | 17.041456 | -0.570043 | 17.163586
-0.58005 | 16.787808 | -0.58005 | 15.350464 | -0.58005 | 15.66048 | -0.58005 | 15.510169 | -0.58005 | 15.585325 | -0.58005 | 15.613506 | -0.58005 | 15.679268 | -0.58005 | 15.566534 | -0.58005 | 15.510169 | -0.58005 | 15.472591
-0.590058 | 14.796194 | -0.590058 | 13.997669 | -0.590058 | 14.06343 | -0.590058 | 14.054035 | -0.590058 | 14.411023 | -0.590058 | 14.12919 | -0.590058 | 14.054035 | -0.590058 | 14.044641 | -0.590058 | 13.969486 | -0.590058 | 13.97888
-0.600066 | 13.264905 | -0.600066 | 12.522746 | -0.600066 | 12.691846 | -0.600066 | 12.879734 | -0.600066 | 12.70124 | -0.600066 | 12.616691 | -0.600066 | 12.767001 | -0.600066 | 12.842156 | -0.600066 | 12.851551 | -0.600066 | 12.842156
-0.610074 | 11.564517 | -0.610074 | 11.470573 | -0.610074 | 11.489362 | -0.610074 | 11.339051 | -0.610074 | 11.339051 | -0.610074 | 11.404812 | -0.610074 | 11.423601 | -0.610074 | 11.395418 | -0.610074 | 11.320263 | -0.610074 | 11.310868
-0.620082 | 10.211722 | -0.620082 | 9.976862 | -0.620082 | 10.4184 | -0.620082 | 10.296272 | -0.620082 | 10.2493 | -0.620082 | 10.4184 | -0.620082 | 10.305666 | -0.620082 | 10.427794 | -0.620082 | 10.512343 | -0.620082 | 10.221117
-0.630089 | 8.858927 | -0.630089 | 8.981054 | -0.630089 | 9.037421 | -0.630089 | 9.347437 | -0.630089 | 9.300464 | -0.630089 | 9.131366 | -0.630089 | 9.244098 | -0.630089 | 9.178337 | -0.630089 | 9.084393 | -0.630089 | 9.159548
-0.640097 | 7.660201 | -0.640097 | 7.905395 | -0.640097 | 8.068857 | -0.640097 | 8.158104 | -0.640097 | 8.175015 | -0.640097 | 8.129921 | -0.640097 | 8.304657 | -0.640097 | 8.289626 | -0.640097 | 8.147771 | -0.640097 | 8.08107
-0.650105 | 6.313982 | -0.650105 | 6.709486 | -0.650105 | 7.093718 | -0.650105 | 7.286303 | -0.650105 | 7.167933 | -0.650105 | 7.149145 | -0.650105 | 7.166054 | -0.650105 | 7.290061 | -0.650105 | 7.098415 | -0.650105 | 7.323881
-0.660113 | 5.188532 | -0.660113 | 5.83017 | -0.660113 | 6.208765 | -0.660113 | 6.323376 | -0.660113 | 6.139246 | -0.660113 | 6.167429 | -0.660113 | 6.274525 | -0.660113 | 6.329013 | -0.660113 | 6.263252 | -0.660113 | 6.358135
-0.67012 | 4.129782 | -0.67012 | 4.971521 | -0.67012 | 5.367025 | -0.67012 | 5.403664 | -0.67012 | 5.455333 | -0.67012 | 5.478819 | -0.67012 | 5.27496 | -0.67012 | 5.373602 | -0.67012 | 5.253353 | -0.67012 | 5.363267
-0.680128 | 3.145248 | -0.680128 | 4.188967 | -0.680128 | 4.228423 | -0.680128 | 4.513074 | -0.680128 | 4.488648 | -0.680128 | 4.602321 | -0.680128 | 4.583532 | -0.680128 | 4.529984 | -0.680128 | 4.678415 | -0.680128 | 4.531863
-0.690136 | 2.104347 | -0.690136 | 3.307771 | -0.690136 | 3.5276 | -0.690136 | 3.700457 | -0.690136 | 3.705154 | -0.690136 | 3.627181 | -0.690136 | 3.726761 | -0.690136 | 3.803796 | -0.690136 | 3.838555 | -0.690136 | 3.72958
-0.700144 | 1.404464 | -0.700144 | 2.328873 | -0.700144 | 2.739409 | -0.700144 | 2.734712 | -0.700144 | 2.894417 | -0.700144 | 2.921661 | -0.700144 | 2.876567 | -0.700144 | 2.993998 | -0.700144 | 2.991179 | -0.700144 | 2.792957
-0.710152 | 0.360745 | -0.710152 | 1.771785 | -0.710152 | 1.895791 | -0.710152 | 2.045162 | -0.710152 | 2.140046 | -0.710152 | 2.270628 | -0.710152 | 2.154138 | -0.710152 | 2.08274 | -0.710152 | 2.11562 | -0.710152 | 2.078043
-0.720159 | -0.548633 | -0.720159 | 0.857709 | -0.720159 | 1.341521 | -0.720159 | 1.345279 | -0.720159 | 1.238183 | -0.720159 | 1.361249 | -0.720159 | 1.411979 | -0.720159 | 1.537864 | -0.720159 | 1.248516 | -0.720159 | 1.398827
-0.730167 | -1.047476 | -0.730167 | -0.0413354 | -0.730167 | 0.238617 | -0.730167 | 0.557088 | -0.730167 | 0.625667 | -0.730167 | 0.676397 | -0.730167 | 0.648214 | -0.730167 | 0.514813 | -0.730167 | 0.730884 | -0.730167 | 0.724308
-0.740175 | -1.797338 | -0.740175 | -0.848315 | -0.740175 | -0.107096264 | -0.740175 | -0.158765 | -0.740175 | -0.278074 | -0.740175 | -0.196343 | -0.740175 | -0.095822976 | -0.740175 | -0.186948 | -0.740175 | -0.032880434 | -0.740175 | 0.00093944
-0.750183 | -2.847821 | -0.750183 | -1.547071 | -0.750183 | -1.162088 | -0.750183 | -0.946016 | -0.750183 | -0.760947 | -0.750183 | -0.751552 | -0.750183 | -0.779735 | -0.750183 | -0.766583 | -0.750183 | -0.736521 | -0.750183 | -0.801343
-0.76019 | -3.974774 | -0.76019 | -2.318352 | -0.76019 | -1.84431 | -0.76019 | -1.667977 | -0.76019 | -1.58587 | -0.76019 | -1.592822 | -0.76019 | -1.540776 | -0.76019 | -1.37675 | -0.76019 | -1.370268 | -0.76019 | -1.450496
-0.770198 | -5.465667 | -0.770198 | -2.978403 | -0.770198 | -2.823019 | -0.770198 | -2.423663 | -0.770198 | -2.387683 | -0.770198 | -2.245263 | -0.770198 | -2.188333 | -0.770198 | -2.230796 | -0.770198 | -2.187957 | -0.770198 | -2.190776
-0.780206 | -7.049564 | -0.780206 | -4.493345 | -0.780206 | -3.667577 | -0.780206 | -3.039467 | -0.780206 | -3.039467 | -0.780206 | -3.039279 | -0.780206 | -3.038621 | -0.780206 | -3.039091 | -0.780206 | -2.967036 | -0.780206 | -3.015323
-0.790214 | -8.931264 | -0.790214 | -6.809067 | -0.790214 | -5.938205 | -0.790214 | -5.455333 | -0.790214 | -5.25899 | -0.790214 | -5.091769 | -0.790214 | -4.886032 | -0.790214 | -4.736661 | -0.790214 | -4.739479 | -0.790214 | -4.652111
-0.800222 | -10.136567 | -0.800222 | -9.236582 | -0.800222 | -8.544215 | -0.800222 | -8.021886 | -0.800222 | -7.797359 | -0.800222 | -7.588803 | -0.800222 | -7.22336 | -0.800222 | -7.125659 | -0.800222 | -6.978166 | -0.800222 | -6.830674
-0.810229 | -11.780589 | -0.810229 | -11.512848 | -0.810229 | -11.015884 | -0.810229 | -10.554618 | -0.810229 | -10.348881 | -0.810229 | -10.125294 | -0.810229 | -9.897949 | -0.810229 | -9.69315 | -0.810229 | -9.712879 | -0.810229 | -9.400045
-0.820237 | -15.301613 | -0.820237 | -15.249943 | -0.820237 | -14.628973 | -0.820237 | -14.329292 | -0.820237 | -14.163011 | -0.820237 | -13.599346 | -0.820237 | -13.498826 | -0.820237 | -13.127747 | -0.820237 | -13.006558 | -0.820237 | -12.750092
-0.830245 | -20.726884 | -0.830245 | -21.682294 | -0.830245 | -21.214454 | -0.830245 | -21.280214 | -0.830245 | -20.585968 | -0.830245 | -20.224284 | -0.830245 | -19.829718 | -0.830245 | -19.33745 | -0.830245 | -19.385362 | -0.830245 | -19.106348
-0.840253 | -26.670726 | -0.840253 | -29.407318 | -0.840253 | -29.18279 | -0.840253 | -29.078514 | -0.840253 | -28.818288 | -0.840253 | -28.205772 | -0.840253 | -27.875088 | -0.840253 | -27.676868 | -0.840253 | -27.813086 | -0.840253 | -27.462674
-0.85026 | -30.278178 | -0.85026 | -32.73012 | -0.85026 | -32.73012 | -0.85026 | -32.110088 | -0.85026 | -31.978568 | -0.85026 | -32.260398 | -0.85026 | -31.724918 | -0.85026 | -32.110088 | -0.85026 | -32.025538 | -0.85026 | -31.800074
-0.860268 | -31.330352 | -0.860268 | -30.34394 | -0.860268 | -30.635168 | -0.860268 | -30.052714 | -0.860268 | -30.043318 | -0.860268 | -29.949374 | -0.860268 | -30.137264 | -0.860268 | -30.231206 | -0.860268 | -29.949374 | -0.860268 | -30.033924
-0.870276 | -30.372122 | -0.870276 | -28.333536 | -0.870276 | -27.882604 | -0.870276 | -27.694716 | -0.870276 | -27.347124 | -0.870276 | -27.497434 | -0.870276 | -27.412886 | -0.870276 | -27.459856 | -0.870276 | -27.375306 | -0.870276 | -27.300152
-0.880284 | -29.122666 | -0.880284 | -26.933768 | -0.880284 | -26.31374 | -0.880284 | -25.956752 | -0.880284 | -25.731286 | -0.880284 | -25.63734 | -0.880284 | -25.618552 | -0.880284 | -25.543398 | -0.880284 | -25.552792 | -0.880284 | -25.496426
-0.890292 | -28.314748 | -0.890292 | -25.994328 | -0.890292 | -25.458846 | -0.890292 | -25.007916 | -0.890292 | -24.707296 | -0.890292 | -24.820028 | -0.890292 | -24.575774 | -0.890292 | -24.63214 | -0.890292 | -24.54759 | -0.890292 | -24.500618
-0.900299 | -27.7229 | -0.900299 | -25.27096 | -0.900299 | -24.707296 | -0.900299 | -24.275152 | -0.900299 | -24.228178 | -0.900299 | -24.190602 | -0.900299 | -23.955742 | -0.900299 | -23.852404 | -0.900299 | -23.90877 | -0.900299 | -23.90877
-0.910307 | -27.478646 | -0.910307 | -24.99852 | -0.910307 | -24.416068 | -0.910307 | -24.124842 | -0.910307 | -24.030896 | -0.910307 | -23.852404 | -0.910307 | -23.692698 | -0.910307 | -23.702092 | -0.910307 | -23.664516 | -0.910307 | -23.50481
-0.920315 | -27.365912 | -0.920315 | -25.0361 | -0.920315 | -24.218786 | -0.920315 | -24.068476 | -0.920315 | -23.880586 | -0.920315 | -23.814826 | -0.920315 | -23.65512 | -0.920315 | -23.60815 | -0.920315 | -23.495416 | -0.920315 | -23.50481
-0.930323 | -27.40349 | -0.930323 | -25.280354 | -0.930323 | -24.425462 | -0.930323 | -24.20939 | -0.930323 | -23.871192 | -0.930323 | -23.84301 | -0.930323 | -23.871192 | -0.930323 | -23.692698 | -0.930323 | -23.551782 | -0.930323 | -23.561178
-0.94033 | -27.497434 | -0.94033 | -25.205198 | -0.94033 | -24.76366 | -0.94033 | -24.3597 | -0.94033 | -24.05908 | -0.94033 | -23.852404 | -0.94033 | -23.927558 | -0.94033 | -23.82422 | -0.94033 | -23.683304 | -0.94033 | -23.880587
-0.950338 | -27.563196 | -0.950338 | -25.524608 | -0.950338 | -24.95155 | -0.950338 | -24.594562 | -0.950338 | -24.510012 | -0.950338 | -24.369096 | -0.950338 | -24.199998 | -0.950338 | -24.087264 | -0.950338 | -24.087264 | -0.950338 | -24.153024
-0.960346 | -28.389902 | -0.960346 | -26.097666 | -0.960346 | -25.223986 | -0.960346 | -24.979732 | -0.960346 | -24.829422 | -0.960346 | -24.660324 | -0.960346 | -24.416068 | -0.960346 | -24.284546 | -0.960346 | -24.369096 | -0.960346 | -24.303336
-0.970354 | -28.784468 | -0.970354 | -26.42647 | -0.970354 | -25.646736 | -0.970354 | -25.317932 | -0.970354 | -25.120648 | -0.970354 | -25.139438 | -0.970354 | -24.885788 | -0.970354 | -24.876394 | -0.970354 | -24.913972 | -0.970354 | -24.575774
-0.980362 | -29.338738 | -0.980362 | -26.69891 | -0.980362 | -26.144638 | -0.980362 | -25.947356 | -0.980362 | -25.684312 | -0.980362 | -25.63734 | -0.980362 | -25.534002 | -0.980362 | -25.449454 | -0.980362 | -25.33672 | -0.980362 | -25.195804
-0.990369 | -30.043318 | -0.990369 | -27.40349 | -0.990369 | -26.68012 | -0.990369 | -26.238584 | -0.990369 | -26.172822 | -0.990369 | -25.844018 | -0.990369 | -25.862806 | -0.990369 | -26.0413 | -0.990369 | -25.834622 | -0.990369 | -25.609158
-1.000377 | -30.841846 | -1.000377 | -27.675928 | -1.000377 | -26.783458 | -1.000377 | -26.586176 | -1.000377 | -26.238584 | -1.000377 | -26.19161 | -1.000377 | -26.069484 | -1.000377 | -25.881596 | -1.000377 | -25.937962 | -1.000377 | -25.853412
-1.010385 | -31.28338 | -1.010385 | -27.666534 | -1.010385 | -26.905586 | -1.010385 | -26.745882 | -1.010385 | -26.285556 | -1.010385 | -26.388894 | -1.010385 | -26.351316 | -1.010385 | -26.182218 | -1.010385 | -26.116456 | -1.010385 | -26.219794
-1.020393 | -31.649764 | -1.020393 | -27.591378 | -1.020393 | -26.858614 | -1.020393 | -26.670726 | -1.020393 | -26.595572 | -1.020393 | -26.351316 | -1.020393 | -26.266768 | -1.020393 | -26.341922 | -1.020393 | -26.144638 | -1.020393 | -26.182218
-1.0304 | -31.743708 | -1.0304 | -27.685322 | -1.0304 | -27.008924 | -1.0304 | -26.745882 | -1.0304 | -26.445262 | -1.0304 | -26.560342 | -1.0304 | -26.388894 | -1.0304 | -26.576782 | -1.0304 | -26.417078 | -1.0304 | -26.341922
-1.040408 | -31.790678 | -1.040408 | -27.863816 | -1.040408 | -27.093474 | -1.040408 | -26.943164 | -1.040408 | -26.905586 | -1.040408 | -26.708304 | -1.040408 | -26.407682 | -1.040408 | -26.595572 | -1.040408 | -26.323132 | -1.040408 | -26.48049
-1.050416 | -31.987962 | -1.050416 | -27.854422 | -1.050416 | -27.347124 | -1.050416 | -26.933768 | -1.050416 | -26.905586 | -1.050416 | -26.792854 | -1.050416 | -26.6683775 | -1.050416 | -26.689514 | -1.050416 | -26.520416 | -1.050416 | -26.69891
-1.060424 | -31.959778 | -1.060424 | -28.014126 | -1.060424 | -27.5538 | -1.060424 | -27.178024 | -1.060424 | -27.149842 | -1.060424 | -26.924376 | -1.060424 | -26.924376 | -1.060424 | -26.877404 | -1.060424 | -26.708304 | -1.060424 | -26.69891
-1.070432 | -32.288582 | -1.070432 | -28.173832 | -1.070432 | -27.610168 | -1.070432 | -27.224996 | -1.070432 | -27.234392 | -1.070432 | -27.131052 | -1.070432 | -26.952558 | -1.070432 | -26.971348 | -1.070432 | -26.84922 | -1.070432 | -26.952558
-1.080439 | -32.279188 | -1.080439 | -28.27717 | -1.080439 | -27.685322 | -1.080439 | -27.450462 | -1.080439 | -27.328334 | -1.080439 | -27.196812 | -1.080439 | -27.055898 | -1.080439 | -27.046502 | -1.080439 | -26.924376 | -1.080439 | -26.877404
-1.090447 | -32.457682 | -1.090447 | -28.136254 | -1.090447 | -27.892 | -1.090447 | -27.431674 | -1.090447 | -27.196813 | -1.090447 | -27.25318 | -1.090447 | -27.10287 | -1.090447 | -26.9760445 | -1.090447 | -27.046502 | -1.090447 | -26.99953
-1.100455 | -32.4083625 | -1.100455 | -28.248988 | -1.100455 | -27.459856 | -1.100455 | -27.25318 | -1.100455 | -27.131052 | -1.100455 | -27.271968 | -1.100455 | -27.008924 | -1.100455 | -26.943164 | -1.100455 | -27.027714 | -1.100455 | -26.821036
-1.110463 | -32.44829 | -1.110463 | -28.098676 | -1.110463 | -27.610168 | -1.110463 | -27.121658 | -1.110463 | -27.093474 | -1.110463 | -27.10287 | -1.110463 | -27.01832 | -1.110463 | -26.943164 | -1.110463 | -26.802248 | -1.110463 | -26.896192
-1.12047 | -32.44829 | -1.12047 | -28.004732 | -1.12047 | -27.375306 | -1.12047 | -27.31894 | -1.12047 | -26.943164 | -1.12047 | -26.990136 | -1.12047 | -26.903238 | -1.12047 | -26.745882 | -1.12047 | -26.717698 | -1.12047 | -26.61436
-1.130478 | -32.344948 | -1.130478 | -27.967154 | -1.130478 | -27.356518 | -1.130478 | -27.046502 | -1.130478 | -27.093474 | -1.130478 | -26.717698 | -1.130478 | -26.792854 | -1.130478 | -26.774066 | -1.130478 | -26.708304 | -1.130478 | -26.76467
-1.140486 | -32.110088 | -1.140486 | -27.992989 | -1.140486 | -27.412886 | -1.140486 | -27.131052 | -1.140486 | -26.905586 | -1.140486 | -26.886798 | -1.140486 | -26.792854 | -1.140486 | -26.661332 | -1.140486 | -26.717698 | -1.140486 | -26.61436
-1.150494 | -32.091302 | -1.150494 | -28.061098 | -1.150494 | -27.450462 | -1.150494 | -27.093474 | -1.150494 | -26.971348 | -1.150494 | -26.83043 | -1.150494 | -26.84922 | -1.150494 | -26.736486 | -1.150494 | -26.755276 | -1.150494 | -26.821036
-1.160502 | -32.044328 | -1.160502 | -27.938972 | -1.160502 | -27.572588 | -1.160502 | -27.149842 | -1.160502 | -26.971348 | -1.160502 | -26.971348 | -1.160502 | -26.980742 | -1.160502 | -26.84922 | -1.160502 | -26.689514 | -1.160502 | -26.689514
-1.170509 | -32.147664 | -1.170509 | -28.136254 | -1.170509 | -27.694716 | -1.170509 | -27.281364 | -1.170509 | -27.187418 | -1.170509 | -27.131052 | -1.170509 | -27.178024 | -1.170509 | -27.055898 | -1.170509 | -26.84922 | -1.170509 | -26.943164
-1.180517 | -32.053722 | -1.180517 | -28.465058 | -1.180517 | -27.80745 | -1.180517 | -27.46925 | -1.180517 | -27.31894 | -1.180517 | -27.281364 | -1.180517 | -27.196812 | -1.180517 | -26.971348 | -1.180517 | -27.08408 | -1.180517 | -26.905586
-1.190525 | -32.241612 | -1.190525 | -28.615368 | -1.190525 | -28.098676 | -1.190525 | -27.798054 | -1.190525 | -27.600772 | -1.190525 | -27.497434 | -1.190525 | -27.309546 | -1.190525 | -27.459856 | -1.190525 | -27.535012 | -1.190525 | -27.365912
-1.200533 | -32.391922 | -1.200533 | -28.812652 | -1.200533 | -28.25838 | -1.200533 | -28.051704 | -1.200533 | -27.760478 | -1.200533 | -27.78866 | -1.200533 | -27.563196 | -1.200533 | -27.506828 | -1.200533 | -27.525616 | -1.200533 | -27.5538
-1.21054 | -32.79588 | -1.21054 | -29.0663 | -1.21054 | -28.615368 | -1.21054 | -28.286564 | -1.21054 | -28.061098 | -1.21054 | -27.985944 | -1.21054 | -27.95776 | -1.21054 | -27.845028 | -1.21054 | -27.80745 | -1.21054 | -27.666534
-1.220548 | -32.89922 | -1.220548 | -29.413894 | -1.220548 | -28.812652 | -1.220548 | -28.577792 | -1.220548 | -28.502636 | -1.220548 | -28.352326 | -1.220548 | -28.164436 | -1.220548 | -28.070494 | -1.220548 | -27.938972 | -1.220548 | -28.136254
-1.230556 | -33.105898 | -1.230556 | -29.667542 | -1.230556 | -29.103878 | -1.230556 | -28.822046 | -1.230556 | -28.521424 | -1.230556 | -28.615368 | -1.230556 | -28.577792 | -1.230556 | -28.42748 | -1.230556 | -28.540212 | -1.230556 | -28.352326
-1.240564 | -33.434702 | -1.240564 | -30.353334 | -1.240564 | -29.366922 | -1.240564 | -29.009934 | -1.240564 | -29.197822 | -1.240564 | -28.98175 | -1.240564 | -28.8972 | -1.240564 | -28.822046 | -1.240564 | -28.559002 | -1.240564 | -28.671734
-1.250572 | -33.810476 | -1.250572 | -30.437884 | -1.250572 | -29.87422 | -1.250572 | -29.799064 | -1.250572 | -29.188428 | -1.250572 | -29.272978 | -1.250572 | -29.226004 | -1.250572 | -29.009934 | -1.250572 | -29.0663 | -1.250572 | -29.188428
-1.260579 | -34.064128 | -1.260579 | -30.888816 | -1.260579 | -30.25939 | -1.260579 | -29.883614 | -1.260579 | -29.80846 | -1.260579 | -29.799064 | -1.260579 | -29.62057 | -1.260579 | -29.62057 | -1.260579 | -29.38571 | -1.260579 | -29.376316
-1.270587 | -34.872044 | -1.270587 | -31.424296 | -1.270587 | -30.606984 | -1.270587 | -30.25939 | -1.270587 | -30.32515 | -1.270587 | -30.193628 | -1.270587 | -30.099684 | -1.270587 | -30.02453 | -1.270587 | -29.93998 | -1.270587 | -29.949374
-1.280595 | -35.135088 | -1.280595 | -31.762494 | -1.280595 | -31.123676 | -1.280595 | -30.888816 | -1.280595 | -31.057916 | -1.280595 | -30.729112 | -1.280595 | -30.522434 | -1.280595 | -30.419096 | -1.280595 | -30.44728 | -1.280595 | -30.062108
-1.290603 | -35.689356 | -1.290603 | -32.438892 | -1.290603 | -31.875228 | -1.290603 | -31.527636 | -1.290603 | -31.30217 | -1.290603 | -30.794872 | -1.290603 | -30.926392 | -1.290603 | -30.973366 | -1.290603 | -31.020338 | -1.290603 | -31.048518
-1.300611 | -36.591224 | -1.300611 | -32.88043 | -1.300611 | -32.279188 | -1.300611 | -32.081904 | -1.300611 | -31.969172 | -1.300611 | -31.630974 | -1.300611 | -31.593396 | -1.300611 | -31.546424 | -1.300611 | -31.584 | -1.300611 | -31.461874
-1.310618 | -37.117308 | -1.310618 | -33.56622 | -1.310618 | -32.927404 | -1.310618 | -32.66436 | -1.310618 | -32.288582 | -1.310618 | -32.335556 | -1.310618 | -32.307372 | -1.310618 | -32.260398 | -1.310618 | -32.232216 | -1.310618 | -32.091302
-1.320626 | -37.643396 | -1.320626 | -34.336564 | -1.320626 | -33.575616 | -1.320626 | -33.415912 | -1.320626 | -33.425304 | -1.320626 | -33.105898 | -1.320626 | -32.871036 | -1.320626 | -32.842854 | -1.320626 | -32.927404 | -1.320626 | -32.81467
-1.330634 | -38.535864 | -1.330634 | -35.003564 | -1.330634 | -34.562032 | -1.330634 | -34.158068 | -1.330634 | -33.848056 | -1.330634 | -33.725924 | -1.330634 | -33.923208 | -1.330634 | -33.669564 | -1.330634 | -33.70714 | -1.330634 | -33.556828
-1.340642 | -39.494092 | -1.340642 | -35.943008 | -1.340642 | -35.379344 | -1.340642 | -35.21964 | -1.340642 | -34.853256 | -1.340642 | -34.84386 | -1.340642 | -34.693552 | -1.340642 | -34.571424 | -1.340642 | -34.129888 | -1.340642 | -34.270804
-1.350649 | -40.339592 | -1.350649 | -37.342776 | -1.350649 | -36.469096 | -1.350649 | -36.206052 | -1.350649 | -35.71754 | -1.350649 | -35.679964 | -1.350649 | -35.745724 | -1.350649 | -35.736332 | -1.350649 | -35.623596 | -1.350649 | -35.501468
-1.360657 | -41.6736 | -1.360657 | -38.150692 | -1.360657 | -37.549452 | -1.360657 | -37.248832 | -1.360657 | -37.09852 | -1.360657 | -37.09852 | -1.360657 | -36.769716 | -1.360657 | -36.610008 | -1.360657 | -36.722744 | -1.360657 | -36.534856
-1.370665 | -43.186096 | -1.370665 | -39.503488 | -1.370665 | -39.08074 | -1.370665 | -38.413736 | -1.370665 | -38.488892 | -1.370665 | -38.545256 | -1.370665 | -38.413736 | -1.370665 | -38.084932 | -1.370665 | -37.962804 | -1.370665 | -37.887648
-1.380673 | -44.632836 | -1.380673 | -41.006592 | -1.380673 | -40.518084 | -1.380673 | -39.963812 | -1.380673 | -40.132916 | -1.380673 | -39.35318 | -1.380673 | -39.691376 | -1.380673 | -39.41894 | -1.380673 | -39.24984 | -1.380673 | -39.231048
-1.390681 | -46.314436 | -1.390681 | -42.87608 | -1.390681 | -41.93664 | -1.390681 | -41.72996 | -1.390681 | -41.485708 | -1.390681 | -41.438736 | -1.390681 | -41.166296 | -1.390681 | -41.081752 | -1.390681 | -40.940832 | -1.390681 | -40.912648
-1.400688 | -48.597276 | -1.400688 | -44.839512 | -1.400688 | -44.003412 | -1.400688 | -43.730972 | -1.400688 | -43.31762 | -1.400688 | -43.139124 | -1.400688 | -42.894872 | -1.400688 | -42.819716 | -1.400688 | -42.716376 | -1.400688 | -42.81032
-1.390681 | -42.74456 | -1.390681 | -39.287416 | -1.390681 | -38.517072 | -1.390681 | -38.103724 | -1.390681 | -37.812496 | -1.390681 | -37.76552 | -1.390681 | -37.69976 | -1.390681 | -37.69976 | -1.390681 | -37.493084 | -1.390681 | -37.54006
-1.380673 | -38.545256 | -1.380673 | -35.726936 | -1.380673 | -34.84386 | -1.380673 | -34.590212 | -1.380673 | -34.505664 | -1.380673 | -34.345956 | -1.380673 | -34.17686 | -1.380673 | -34.129888 | -1.380673 | -33.744716 | -1.380673 | -33.83866
-1.370665 | -35.698752 | -1.370665 | -32.485866 | -1.370665 | -32.157062 | -1.370665 | -31.734314 | -1.370665 | -31.574606 | -1.370665 | -31.245802 | -1.370665 | -31.255196 | -1.370665 | -31.17065 | -1.370665 | -31.245802 | -1.370665 | -31.114282
-1.360657 | -33.11529 | -1.360657 | -30.334546 | -1.360657 | -29.517232 | -1.360657 | -29.479654 | -1.360657 | -29.141456 | -1.360657 | -29.094484 | -1.360657 | -28.906596 | -1.360657 | -28.784468 | -1.360657 | -28.540212 | -1.360657 | -28.643552
-1.350649 | -30.794872 | -1.350649 | -28.38051 | -1.350649 | -27.657138 | -1.350649 | -27.243784 | -1.350649 | -27.121658 | -1.350649 | -27.112262 | -1.350649 | -27.01832 | -1.350649 | -26.821036 | -1.350649 | -26.858614 | -1.350649 | -26.689514
-1.340642 | -28.887808 | -1.340642 | -26.557992 | -1.340642 | -25.994328 | -1.340642 | -25.618552 | -1.340642 | -25.524608 | -1.340642 | -25.411876 | -1.340642 | -25.223986 | -1.340642 | -25.064282 | -1.340642 | -24.904578 | -1.340642 | -24.895182
-1.330634 | -27.61956 | -1.330634 | -24.989128 | -1.330634 | -24.39728 | -1.330634 | -24.030896 | -1.330634 | -23.918164 | -1.330634 | -23.936954 | -1.330634 | -23.777248 | -1.330634 | -23.65512 | -1.330634 | -23.448444 | -1.330634 | -23.495416
-1.320626 | -26.238584 | -1.320626 | -23.72088 | -1.320626 | -22.96933 | -1.320626 | -23.025696 | -1.320626 | -22.593554 | -1.320626 | -22.574764 | -1.320626 | -22.14262 | -1.320626 | -22.321114 | -1.320626 | -22.321114 | -1.320626 | -22.39627
-1.310618 | -24.820028 | -1.310618 | -22.574764 | -1.310618 | -21.870184 | -1.310618 | -21.710478 | -1.310618 | -21.28773 | -1.310618 | -21.362886 | -1.310618 | -21.146814 | -1.310618 | -21.156208 | -1.310618 | -21.090448 | -1.310618 | -21.193786
-1.300611 | -23.523598 | -1.300611 | -21.447436 | -1.300611 | -20.893164 | -1.300611 | -20.235556 | -1.300611 | -20.367078 | -1.300611 | -20.273134 | -1.300611 | -20.1604 | -1.300611 | -20.047668 | -1.300611 | -20.066458 | -1.300611 | -19.869176
-1.290603 | -22.762652 | -1.290603 | -20.338894 | -1.290603 | -19.840992 | -1.290603 | -19.737654 | -1.290603 | -19.399454 | -1.290603 | -19.28672 | -1.290603 | -19.098834 | -1.290603 | -18.939128 | -1.290603 | -18.995494 | -1.290603 | -18.929732
-1.280595 | -21.888972 | -1.280595 | -19.596736 | -1.280595 | -18.826394 | -1.280595 | -18.619718 | -1.280595 | -18.375464 | -1.280595 | -18.309702 | -1.280595 | -18.375464 | -1.280595 | -18.13121 | -1.280595 | -18.253336 | -1.280595 | -18.074842
-1.270587 | -20.79922 | -1.270587 | -18.488196 | -1.270587 | -17.94332 | -1.270587 | -17.72725 | -1.270587 | -17.614516 | -1.270587 | -17.520572 | -1.270587 | -17.38905 | -1.270587 | -17.511178 | -1.270587 | -17.126006 | -1.270587 | -17.182374
-1.260579 | -20.07585 | -1.260579 | -17.839982 | -1.260579 | -17.248134 | -1.260579 | -16.966302 | -1.260579 | -16.862962 | -1.260579 | -16.740836 | -1.260579 | -16.571737 | -1.260579 | -16.628104 | -1.260579 | -16.440215 | -1.260579 | -16.346271
-1.250572 | -19.211566 | -1.250572 | -17.041456 | -1.250572 | -16.618709 | -1.250572 | -16.195961 | -1.250572 | -16.186566 | -1.250572 | -16.055044 | -1.250572 | -15.857762 | -1.250572 | -15.857762 | -1.250572 | -15.792 | -1.250572 | -15.820183
-1.240564 | -18.572746 | -1.240564 | -16.374455 | -1.240564 | -15.763818 | -1.240564 | -15.463196 | -1.240564 | -15.209548 | -1.240564 | -15.190759 | -1.240564 | -15.312886 | -1.240564 | -14.880743 | -1.240564 | -15.08742 | -1.240564 | -15.068632
-1.230556 | -17.614516 | -1.230556 | -15.547746 | -1.230556 | -15.162575 | -1.230556 | -14.871349 | -1.230556 | -14.730432 | -1.230556 | -14.580122 | -1.230556 | -14.636489 | -1.230556 | -14.439206 | -1.230556 | -14.241924 | -1.230556 | -14.279501
-1.220548 | -16.966302 | -1.220548 | -15.012265 | -1.220548 | -14.401628 | -1.220548 | -14.457995 | -1.220548 | -14.054035 | -1.220548 | -13.89433 | -1.220548 | -13.772203 | -1.220548 | -13.74402 | -1.220548 | -13.678259 | -1.220548 | -13.603104
-1.21054 | -16.393243 | -1.21054 | -14.194951 | -1.21054 | -13.903725 | -1.21054 | -13.480976 | -1.21054 | -13.34006 | -1.21054 | -13.283694 | -1.21054 | -13.217933 | -1.21054 | -13.095805 | -1.21054 | -13.18975 | -1.21054 | -12.983072
-1.200533 | -15.81079 | -1.200533 | -13.631286 | -1.200533 | -13.208539 | -1.200533 | -13.001862 | -1.200533 | -12.795184 | -1.200533 | -12.776396 | -1.200533 | -12.532141 | -1.200533 | -12.569719 | -1.200533 | -12.391225 | -1.200533 | -12.372436
-1.190525 | -15.124998 | -1.190525 | -13.142778 | -1.190525 | -12.513352 | -1.190525 | -12.410014 | -1.190525 | -12.081209 | -1.190525 | -12.006054 | -1.190525 | -11.959082 | -1.190525 | -11.808771 | -1.190525 | -11.865138 | -1.190525 | -11.789983
-1.180517 | -14.476784 | -1.180517 | -12.428803 | -1.180517 | -11.940293 | -1.180517 | -11.761799 | -1.180517 | -11.573912 | -1.180517 | -11.630277 | -1.180517 | -11.282685 | -1.180517 | -11.320263 | -1.180517 | -11.141769 | -1.180517 | -11.169952
-1.170509 | -13.790992 | -1.170509 | -11.949687 | -1.170509 | -11.423601 | -1.170509 | -11.104191 | -1.170509 | -10.972669 | -1.170509 | -10.982063 | -1.170509 | -11.141769 | -1.170509 | -10.794175 | -1.170509 | -10.709626 | -1.170509 | -10.700231
-1.160502 | -13.358849 | -1.160502 | -11.254502 | -1.160502 | -10.953881 | -1.160502 | -10.80357 | -1.160502 | -10.560254 | -1.160502 | -10.351699 | -1.160502 | -10.146901 | -1.160502 | -10.106505 | -1.160502 | -10.163811 | -1.160502 | -10.03041
-1.150494 | -12.644874 | -1.150494 | -10.634471 | -1.150494 | -10.436248 | -1.150494 | -9.988135 | -1.150494 | -10.005045 | -1.150494 | -9.714758 | -1.150494 | -9.76173 | -1.150494 | -9.770185 | -1.150494 | -9.640542 | -1.150494 | -9.513718
-1.140486 | -12.081209 | -1.140486 | -10.176024 | -1.140486 | -9.733546 | -1.140486 | -9.602965 | -1.140486 | -9.315495 | -1.140486 | -9.218733 | -1.140486 | -9.12385 | -1.140486 | -9.016754 | -1.140486 | -9.098485 | -1.140486 | -9.011117
-1.130478 | -11.376628 | -1.130478 | -9.704424 | -1.130478 | -9.396288 | -1.130478 | -8.837321 | -1.130478 | -8.810077 | -1.130478 | -8.738679 | -1.130478 | -8.676676 | -1.130478 | -8.520728 | -1.130478 | -8.674797 | -1.130478 | -8.361023
-1.12047 | -10.963275 | -1.12047 | -9.023329 | -1.12047 | -8.591187 | -1.12047 | -8.323446 | -1.12047 | -8.23138 | -1.12047 | -8.129921 | -1.12047 | -8.1318 | -1.12047 | -8.059463 | -1.12047 | -7.903516 | -1.12047 | -7.833057
-1.110463 | -10.141264 | -1.110463 | -8.626885 | -1.110463 | -8.264261 | -1.110463 | -7.770115 | -1.110463 | -7.519284 | -1.110463 | -7.692141 | -1.110463 | -7.693081 | -1.110463 | -7.330457 | -1.110463 | -7.40937 | -1.110463 | -7.387763
-1.100455 | -9.565386 | -1.100455 | -7.958004 | -1.100455 | -7.493919 | -1.100455 | -7.247786 | -1.100455 | -7.246847 | -1.100455 | -7.189541 | -1.100455 | -6.936831 | -1.100455 | -6.891738 | -1.100455 | -6.993198 | -1.100455 | -6.778065
-1.090447 | -9.044936 | -1.090447 | -7.623562 | -1.090447 | -7.137871 | -1.090447 | -6.727336 | -1.090447 | -6.544145 | -1.090447 | -6.573267 | -1.090447 | -6.657817 | -1.090447 | -6.391955 | -1.090447 | -6.525356 | -1.090447 | -6.400411
-1.080439 | -8.553609 | -1.080439 | -6.824098 | -1.080439 | -6.43423 | -1.080439 | -6.470869 | -1.080439 | -5.909083 | -1.080439 | -6.146761 | -1.080439 | -5.968267 | -1.080439 | -5.914719 | -1.080439 | -5.821715 | -1.080439 | -5.826412
-1.070432 | -8.087646 | -1.070432 | -6.488718 | -1.070432 | -5.927872 | -1.070432 | -5.732468 | -1.070432 | -5.621614 | -1.070432 | -5.485395 | -1.070432 | -5.512639 | -1.070432 | -5.425271 | -1.070432 | -5.32475 | -1.070432 | -5.435605
-1.060424 | -7.35864 | -1.060424 | -5.876202 | -1.060424 | -5.42621 | -1.060424 | -5.247716 | -1.060424 | -5.134044 | -1.060424 | -4.932064 | -1.060424 | -4.997825 | -1.060424 | -4.963066 | -1.060424 | -4.706598 | -1.060424 | -4.758268
-1.050416 | -6.934952 | -1.050416 | -5.474122 | -1.050416 | -4.865364 | -1.050416 | -4.796785 | -1.050416 | -4.600442 | -1.050416 | -4.430403 | -1.050416 | -4.322367 | -1.050416 | -4.282911 | -1.050416 | -4.337398 | -1.050416 | -4.335519
-1.040408 | -6.436109 | -1.040408 | -4.887911 | -1.040408 | -4.425705 | -1.040408 | -4.156086 | -1.040408 | -4.033959 | -1.040408 | -3.98041 | -1.040408 | -3.904316 | -1.040408 | -3.699518 | -1.040408 | -3.714549 | -1.040408 | -3.781249
-1.0304 | -5.798229 | -1.0304 | -4.325185 | -1.0304 | -3.86486 | -1.0304 | -3.545449 | -1.0304 | -3.583027 | -1.0304 | -3.570814 | -1.0304 | -3.404533 | -1.0304 | -3.345349 | -1.0304 | -3.298377 | -1.0304 | -3.27489
-1.020393 | -5.281536 | -1.020393 | -3.602755 | -1.020393 | -3.240131 | -1.020393 | -3.242949 | -1.020393 | -3.137732 | -1.020393 | -2.792018 | -1.020393 | -2.698074 | -1.020393 | -2.826777 | -1.020393 | -2.722499 | -1.020393 | -2.726257
-1.010385 | -4.43604 | -1.010385 | -3.272072 | -1.010385 | -2.796715 | -1.010385 | -2.625737 | -1.010385 | -2.386179 | -1.010385 | -2.302569 | -1.010385 | -2.376785 | -1.010385 | -2.280962 | -1.010385 | -2.327934 | -1.010385 | -2.022616
-1.000377 | -4.087507 | -1.000377 | -2.618221 | -1.000377 | -2.321358 | -1.000377 | -2.179502 | -1.000377 | -1.978462 | -1.000377 | -1.728571 | -1.000377 | -1.677841 | -1.000377 | -1.697569 | -1.000377 | -1.602686 | -1.000377 | -1.529409
-0.990369 | -3.471234 | -0.990369 | -2.100589 | -0.990369 | -1.629929 | -0.990369 | -1.569805 | -0.990369 | -1.368765 | -0.990369 | -1.363128 | -0.990369 | -1.183695 | -0.990369 | -1.357492 | -0.990369 | -1.178998 | -0.990369 | -1.106661
-0.980362 | -2.985543 | -0.980362 | -1.49371 | -0.980362 | -1.206242 | -0.980362 | -0.8051 | -0.980362 | -0.812616 | -0.980362 | -0.741218 | -0.980362 | -0.675458 | -0.980362 | -0.621909 | -0.980362 | -0.453749 | -0.980362 | -0.488509
-0.970354 | -2.130651 | -0.970354 | -0.834223 | -0.970354 | -0.487569 | -0.970354 | -0.354169 | -0.970354 | -0.374836 | -0.970354 | -0.23392 | -0.970354 | -0.224526 | -0.970354 | -0.019728258 | -0.970354 | -0.11743012 | -0.970354 | -0.12212732
-0.960346 | -1.660931 | -0.960346 | -0.406777 | -0.960346 | 0.095822976 | -0.960346 | 0.113672344 | -0.960346 | 0.33538 | -0.960346 | 0.438718 | -0.960346 | 0.535105 | -0.960346 | 0.433082 | -0.960346 | 0.58809 | -0.960346 | 0.575783
-0.950338 | -1.017414 | -0.950338 | 0.201979 | -0.950338 | 0.520732 | -0.950338 | 0.790539 | -0.950338 | 0.911257 | -0.950338 | 1.025869 | -0.950338 | 1.053113 | -0.950338 | 0.957853 | -0.950338 | 1.065232 | -0.950338 | 1.071338
-0.94033 | -0.399262 | -0.94033 | 0.909754 | -0.94033 | 1.122537 | -0.94033 | 1.301971 | -0.94033 | 1.344715 | -0.94033 | 1.571872 | -0.94033 | 1.648436 | -0.94033 | 1.672298 | -0.94033 | 1.789447 | -0.94033 | 1.658113
-0.930323 | 0.278074 | -0.930323 | 1.374308 | -0.930323 | 1.808329 | -0.930323 | 2.019985 | -0.930323 | 2.257288 | -0.930323 | 2.193688 | -0.930323 | 2.147186 | -0.930323 | 2.091101 | -0.930323 | 2.301348 | -0.930323 | 2.330564
-0.920315 | 0.795142 | -0.920315 | 2.105568 | -0.920315 | 2.503891 | -0.920315 | 2.562794 | -0.920315 | 2.633816 | -0.920315 | 2.834575 | -0.920315 | 2.898457 | -0.920315 | 2.786287 | -0.920315 | 2.736873 | -0.920315 | 2.944395
-0.910307 | 1.520203 | -0.910307 | 2.726069 | -0.910307 | 3.020302 | -0.910307 | 3.257041 | -0.910307 | 3.339712 | -0.910307 | 3.268314 | -0.910307 | 3.315286 | -0.910307 | 3.358501 | -0.910307 | 3.558602 | -0.910307 | 3.509751
-0.900299 | 2.323707 | -0.900299 | 3.111428 | -0.900299 | 3.824463 | -0.900299 | 3.770915 | -0.900299 | 3.870496 | -0.900299 | 4.016109 | -0.900299 | 4.008594 | -0.900299 | 4.116629 | -0.900299 | 4.089386 | -0.900299 | 4.193664
-0.890292 | 3.048861 | -0.890292 | 3.870496 | -0.890292 | 4.398462 | -0.890292 | 4.51965 | -0.890292 | 4.622049 | -0.890292 | 4.538439 | -0.890292 | 4.677476 | -0.890292 | 4.747934 | -0.890292 | 5.181956 | -0.890292 | 4.760147
-0.880284 | 3.691063 | -0.880284 | 5.007219 | -0.880284 | 5.196047 | -0.880284 | 5.155651 | -0.880284 | 5.383935 | -0.880284 | 5.351994 | -0.880284 | 5.551156 | -0.880284 | 5.491031 | -0.880284 | 5.181956 | -0.880284 | 5.529549
-0.870276 | 4.609836 | -0.870276 | 5.460969 | -0.870276 | 5.800108 | -0.870276 | 5.989875 | -0.870276 | 6.123275 | -0.870276 | 6.011482 | -0.870276 | 6.135488 | -0.870276 | 6.26701 | -0.870276 | 6.107305 | -0.870276 | 6.238827
-0.860268 | 5.210139 | -0.860268 | 6.31774 | -0.860268 | 6.579843 | -0.860268 | 6.645604 | -0.860268 | 6.933073 | -0.860268 | 7.305092 | -0.860268 | 6.864494 | -0.860268 | 6.996016 | -0.860268 | 6.990379 | -0.860268 | 7.096536
-0.85026 | 6.372227 | -0.85026 | 7.286303 | -0.85026 | 7.708112 | -0.85026 | 7.833997 | -0.85026 | 7.804875 | -0.85026 | 7.872514 | -0.85026 | 7.973973 | -0.85026 | 7.883787 | -0.85026 | 7.87909 | -0.85026 | 8.029401
-0.840253 | 7.464797 | -0.840253 | 8.516032 | -0.840253 | 8.693586 | -0.840253 | 8.740558 | -0.840253 | 8.749952 | -0.840253 | 9.045876 | -0.840253 | 9.02239 | -0.840253 | 8.976358 | -0.840253 | 8.839199 | -0.840253 | 9.146396
-0.830245 | 8.995146 | -0.830245 | 9.773943 | -0.830245 | 9.908283 | -0.830245 | 10.0802 | -0.830245 | 10.167568 | -0.830245 | 10.243663 | -0.830245 | 10.200449 | -0.830245 | 10.196691 | -0.830245 | 10.36767 | -0.830245 | 10.370487
-0.820237 | 10.595954 | -0.820237 | 11.354082 | -0.820237 | 11.599276 | -0.820237 | 11.634975 | -0.820237 | 11.602095 | -0.820237 | 11.765557 | -0.820237 | 11.81065 | -0.820237 | 11.874532 | -0.820237 | 11.722343 | -0.820237 | 11.913989
-0.810229 | 12.457926 | -0.810229 | 13.08923 | -0.810229 | 13.178476 | -0.810229 | 13.423671 | -0.810229 | 13.430246 | -0.810229 | 13.55895 | -0.810229 | 13.522312 | -0.810229 | 13.432125 | -0.810229 | 13.490371 | -0.810229 | 13.544858
-0.800222 | 14.539726 | -0.800222 | 15.175727 | -0.800222 | 15.186061 | -0.800222 | 15.443469 | -0.800222 | 15.332614 | -0.800222 | 15.585325 | -0.800222 | 15.496078 | -0.800222 | 15.67551 | -0.800222 | 15.610689 | -0.800222 | 15.807971
-0.790214 | 16.744594 | -0.790214 | 17.501782 | -0.790214 | 17.752614 | -0.790214 | 17.79207 | -0.790214 | 17.669942 | -0.790214 | 17.818374 | -0.790214 | 17.92641 | -0.790214 | 17.846558 | -0.790214 | 17.917956 | -0.790214 | 17.946138
-0.780206 | 19.537552 | -0.780206 | 20.10967 | -0.780206 | 20.09464 | -0.780206 | 20.112488 | -0.780206 | 20.182948 | -0.780206 | 20.461962 | -0.780206 | 20.445992 | -0.780206 | 20.10967 | -0.780206 | 20.502358 | -0.780206 | 20.285348
-0.770198 | 21.94252 | -0.770198 | 22.688436 | -0.770198 | 22.719438 | -0.770198 | 22.46109 | -0.770198 | 22.802108 | -0.770198 | 22.652738 | -0.770198 | 22.818078 | -0.770198 | 22.69783 | -0.770198 | 22.925176 | -0.770198 | 22.479882
-0.76019 | 24.365338 | -0.76019 | 25.130984 | -0.76019 | 25.192986 | -0.76019 | 25.15165 | -0.76019 | 25.19956 | -0.76019 | 25.451332 | -0.76019 | 25.13568 | -0.76019 | 25.495484 | -0.76019 | 25.041736 | -0.76019 | 25.077434
-0.750183 | 26.914042 | -0.750183 | 27.384702 | -0.750183 | 27.412886 | -0.750183 | 27.271968 | -0.750183 | 26.990136 | -0.750183 | 27.309546 | -0.750183 | 26.99953 | -0.750183 | 27.131052 | -0.750183 | 26.83043 | -0.750183 | 26.961952
-0.740175 | 28.643552 | -0.740175 | 29.188428 | -0.740175 | 29.263582 | -0.740175 | 28.775074 | -0.740175 | 28.549608 | -0.740175 | 28.850228 | -0.740175 | 28.690524 | -0.740175 | 28.83144 | -0.740175 | 28.418086 | -0.740175 | 28.455664
-0.730167 | 30.203024 | -0.730167 | 30.353334 | -0.730167 | 30.597588 | -0.730167 | 30.240602 | -0.730167 | 29.78967 | -0.730167 | 29.817852 | -0.730167 | 29.780276 | -0.730167 | 29.83664 | -0.730167 | 29.827248 | -0.730167 | 30.146656
-0.720159 | 31.264592 | -0.720159 | 31.414904 | -0.720159 | 31.696734 | -0.720159 | 30.926392 | -0.720159 | 31.245802 | -0.720159 | 31.010942 | -0.720159 | 31.057916 | -0.720159 | 30.823056 | -0.720159 | 30.907606 | -0.720159 | 30.738504
-0.710152 | 31.800074 | -0.710152 | 32.297976 | -0.710152 | 32.091302 | -0.710152 | 31.950384 | -0.710152 | 31.922202 | -0.710152 | 31.68734 | -0.710152 | 31.649764 | -0.710152 | 31.7531 | -0.710152 | 31.349144 | -0.710152 | 31.51824
-0.700144 | 32.382526 | -0.700144 | 32.74891 | -0.700144 | 32.467076 | -0.700144 | 32.166454 | -0.700144 | 32.335556 | -0.700144 | 32.034934 | -0.700144 | 32.241612 | -0.700144 | 32.100694 | -0.700144 | 32.297976 | -0.700144 | 31.978568
-0.690136 | 32.683146 | -0.690136 | 33.021348 | -0.690136 | 33.002556 | -0.690136 | 32.720726 | -0.690136 | 32.79588 | -0.690136 | 32.51405 | -0.690136 | 32.391922 | -0.690136 | 32.373132 | -0.690136 | 32.49526 | -0.690136 | 32.175848
-0.680128 | 32.786486 | -0.680128 | 33.397122 | -0.680128 | 33.143474 | -0.680128 | 32.86164 | -0.680128 | 32.842854 | -0.680128 | 32.673752 | -0.680128 | 32.56102 | -0.680128 | 32.74891 | -0.680128 | 32.551626 | -0.680128 | 32.297976
-0.67012 | 33.237418 | -0.67012 | 33.725924 | -0.67012 | 33.415912 | -0.67012 | 33.24681 | -0.67012 | 32.88043 | -0.67012 | 32.86164 | -0.67012 | 32.71133 | -0.67012 | 32.81467 | -0.67012 | 32.607992 | -0.67012 | 32.636176
-0.660113 | 33.350152 | -0.660113 | 33.538038 | -0.660113 | 33.585012 | -0.660113 | 33.350152 | -0.660113 | 33.06597 | -0.660113 | 32.983766 | -0.660113 | 32.908614 | -0.660113 | 32.974374 | -0.660113 | 33.068318 | -0.660113 | 32.86164
-0.650105 | 33.397122 | -0.650105 | 33.716532 | -0.650105 | 33.69774 | -0.650105 | 33.500462 | -0.650105 | 33.218628 | -0.650105 | 33.303178 | -0.650105 | 32.974374 | -0.650105 | 33.058924 | -0.650105 | 32.86164 | -0.650105 | 32.88043
-0.640097 | 33.425304 | -0.640097 | 33.829264 | -0.640097 | 33.789338 | -0.640097 | 33.56622 | -0.640097 | 33.321968 | -0.640097 | 33.284392 | -0.640097 | 33.171658 | -0.640097 | 33.321968 | -0.640097 | 33.087108 | -0.640097 | 32.993164
-0.630089 | 33.547432 | -0.630089 | 34.026548 | -0.630089 | 33.923208 | -0.630089 | 33.538038 | -0.630089 | 33.556828 | -0.630089 | 33.491068 | -0.630089 | 33.209234 | -0.630089 | 33.274994 | -0.630089 | 33.284392 | -0.630089 | 33.16226
-0.620082 | 33.491068 | -0.620082 | 33.932604 | -0.620082 | 33.951392 | -0.620082 | 33.64138 | -0.620082 | 33.519248 | -0.620082 | 33.585012 | -0.620082 | 33.819872 | -0.620082 | 33.359544 | -0.620082 | 33.368938 | -0.620082 | 33.359544
-0.610074 | 33.857448 | -0.610074 | 34.195648 | -0.610074 | 34.092308 | -0.610074 | 34.00776 | -0.610074 | 33.876236 | -0.610074 | 33.528644 | -0.610074 | 33.528644 | -0.610074 | 33.472278 | -0.610074 | 33.556828 | -0.610074 | 33.444094
-0.600066 | 34.101704 | -0.600066 | 34.7781 | -0.600066 | 34.24262 | -0.600066 | 34.214436 | -0.600066 | 33.735324 | -0.600066 | 33.725924 | -0.600066 | 33.923208 | -0.600066 | 33.56622 | -0.600066 | 33.547432 | -0.600066 | 33.688348
-0.590058 | 34.270804 | -0.590058 | 34.411716 | -0.590058 | 34.458692 | -0.590058 | 34.289588 | -0.590058 | 34.280196 | -0.590058 | 34.129888 | -0.590058 | 34.129888 | -0.590058 | 33.70714 | -0.590058 | 33.866844 | -0.590058 | 33.801084
-0.58005 | 34.47748 | -0.58005 | 34.693552 | -0.58005 | 34.872044 | -0.58005 | 34.47748 | -0.58005 | 34.515056 | -0.58005 | 34.411716 | -0.58005 | 34.430508 | -0.58005 | 34.458692 | -0.58005 | 34.17686 | -0.58005 | 34.252012
-0.570043 | 34.759312 | -0.570043 | 35.238424 | -0.570043 | 34.97538 | -0.570043 | 35.003564 | -0.570043 | 34.84386 | -0.570043 | 34.702944 | -0.570043 | 34.496268 | -0.570043 | 34.468084 | -0.570043 | 34.571424 | -0.570043 | 34.505664
-0.560035 | 35.294792 | -0.560035 | 35.689356 | -0.560035 | 35.501468 | -0.560035 | 35.341768 | -0.560035 | 35.257216 | -0.560035 | 35.200848 | -0.560035 | 35.041144 | -0.560035 | 35.069328 | -0.560035 | 35.003564 | -0.560035 | 35.01296
-0.550027 | 35.632992 | -0.550027 | 36.074528 | -0.550027 | 35.905432 | -0.550027 | 35.98998 | -0.550027 | 35.933616 | -0.550027 | 35.623596 | -0.550027 | 35.661172 | -0.550027 | 35.445104 | -0.550027 | 35.445104 | -0.550027 | 35.041144
-0.540019 | 36.22484 | -0.540019 | 36.826084 | -0.540019 | 36.440912 | -0.540019 | 36.516064 | -0.540019 | 36.18726 | -0.540019 | 36.39394 | -0.540019 | 36.32818 | -0.540019 | 36.149684 | -0.540019 | 35.943008 | -0.540019 | 36.01816
-0.530012 | 36.966996 | -0.530012 | 37.380352 | -0.530012 | 37.09852 | -0.530012 | 37.23004 | -0.530012 | 36.948208 | -0.530012 | 36.816688 | -0.530012 | 36.835476 | -0.530012 | 36.49728 | -0.530012 | 36.666376 | -0.530012 | 36.56304
-0.520004 | 37.897044 | -0.520004 | 38.169484 | -0.520004 | 38.301004 | -0.520004 | 37.73734 | -0.520004 | 37.8031 | -0.520004 | 37.56824 | -0.520004 | 37.483692 | -0.520004 | 37.474296 | -0.520004 | 37.436716 | -0.520004 | 37.408536
-0.509996 | 38.87406 | -0.509996 | 38.864668 | -0.509996 | 38.84588 | -0.509996 | 38.996192 | -0.509996 | 38.57344 | -0.509996 | 38.366764 | -0.509996 | 38.37616 | -0.509996 | 38.103724 | -0.509996 | 38.1413 | -0.509996 | 38.066144
[18 empty] | -0.499988 | 38.864668