## Sheet1
CV i vs E Scan 1 |  | CV i vs E Scan 2 |  | CV i vs E Scan 3 |  | CV i vs E Scan 4 |  | CV i vs E Scan 5 |  | CV i vs E Scan 6 |  | CV i vs E Scan 7 |  | CV i vs E Scan 8 |  | CV i vs E Scan 9 |  | CV i vs E Scan 10
V | µA | V | µA | V | µA | V | µA | V | µA | V | µA | V | µA | V | µA | V | µA | V | µA
-0.499988 | 52.422884 | -0.499988 | 39.324996 | -0.499988 | 39.494092 | -0.499988 | 39.456516 | -0.499988 | 39.137104 | -0.499988 | 39.033768 | -0.499988 | 38.930428 | -0.499988 | 38.61102 | -0.499988 | 38.74254 | -0.499988 | 38.67678
-0.509996 | 33.368636 | -0.509996 | 33.397122 | -0.509996 | 33.453488 | -0.509996 | 33.500462 | -0.509996 | 33.378334 | -0.509996 | 33.24681 | -0.509996 | 33.387728 | -0.509996 | 32.993164 | -0.509996 | 33.303178 | -0.509996 | 33.077714
-0.520004 | 25.690058 | -0.520004 | 28.822046 | -0.520004 | 29.479654 | -0.520004 | 29.376316 | -0.520004 | 29.310554 | -0.520004 | 29.0663 | -0.520004 | 29.15085 | -0.520004 | 28.953568 | -0.520004 | 28.944172 | -0.520004 | 29.207216
-0.530012 | 22.640526 | -0.530012 | 25.18641 | -0.530012 | 25.684312 | -0.530012 | 26.0413 | -0.530012 | 26.2104 | -0.530012 | 25.797046 | -0.530012 | 25.937962 | -0.530012 | 26.116456 | -0.530012 | 26.088274 | -0.530012 | 26.135246
-0.540019 | 19.615524 | -0.540019 | 22.48082 | -0.540019 | 23.157218 | -0.540019 | 23.147824 | -0.540019 | 23.222978 | -0.540019 | 23.11964 | -0.540019 | 23.157218 | -0.540019 | 23.11964 | -0.540019 | 23.176006 | -0.540019 | 23.20419
-0.550027 | 17.135402 | -0.550027 | 20.057062 | -0.550027 | 20.611332 | -0.550027 | 20.761642 | -0.550027 | 20.893164 | -0.550027 | 20.893164 | -0.550027 | 20.996502 | -0.550027 | 20.88377 | -0.550027 | 20.90256 | -0.550027 | 21.05287
-0.560035 | 15.350464 | -0.560035 | 17.614516 | -0.560035 | 18.629112 | -0.560035 | 18.751238 | -0.560035 | 18.90155 | -0.560035 | 19.098834 | -0.560035 | 18.779422 | -0.560035 | 18.873368 | -0.560035 | 18.957916 | -0.560035 | 18.83579
-0.570043 | 13.790992 | -0.570043 | 16.008072 | -0.570043 | 16.712652 | -0.570043 | 17.013274 | -0.570043 | 17.06964 | -0.570043 | 16.994484 | -0.570043 | 17.323288 | -0.570043 | 17.116612 | -0.570043 | 17.285712 | -0.570043 | 17.08843
-0.58005 | 12.532141 | -0.58005 | 14.364051 | -0.58005 | 15.275309 | -0.58005 | 15.322281 | -0.58005 | 15.425619 | -0.58005 | 15.613506 | -0.58005 | 15.369252 | -0.58005 | 15.472591 | -0.58005 | 15.547746 | -0.58005 | 15.510169
-0.590058 | 11.076008 | -0.590058 | 12.823368 | -0.590058 | 13.556131 | -0.590058 | 13.866147 | -0.590058 | 14.016457 | -0.590058 | 13.922514 | -0.590058 | 14.025852 | -0.590058 | 13.97888 | -0.590058 | 14.279501 | -0.590058 | 14.016457
-0.600066 | 9.770185 | -0.600066 | 11.470573 | -0.600066 | 12.447591 | -0.600066 | 12.410014 | -0.600066 | 12.532141 | -0.600066 | 12.889129 | -0.600066 | 12.663662 | -0.600066 | 12.682452 | -0.600066 | 12.889129 | -0.600066 | 12.560324
-0.610074 | 8.285868 | -0.610074 | 10.192933 | -0.610074 | 10.878725 | -0.610074 | 11.27329 | -0.610074 | 11.339051 | -0.610074 | 11.216924 | -0.610074 | 11.451784 | -0.610074 | 11.414206 | -0.610074 | 11.508151 | -0.610074 | 11.461179
-0.620082 | 7.027017 | -0.620082 | 8.840138 | -0.620082 | 9.920496 | -0.620082 | 9.958073 | -0.620082 | 10.136567 | -0.620082 | 10.202327 | -0.620082 | 10.2493 | -0.620082 | 10.2493 | -0.620082 | 10.221117 | -0.620082 | 10.305666
-0.630089 | 5.836746 | -0.630089 | 7.951427 | -0.630089 | 8.727405 | -0.630089 | 8.952872 | -0.630089 | 9.197126 | -0.630089 | 9.009238 | -0.630089 | 9.093787 | -0.630089 | 9.14076 | -0.630089 | 9.356831 | -0.630089 | 9.131366
-0.640097 | 4.459525 | -0.640097 | 6.786521 | -0.640097 | 7.79548 | -0.640097 | 7.763539 | -0.640097 | 8.052887 | -0.640097 | 8.090464 | -0.640097 | 8.107374 | -0.640097 | 8.094222 | -0.640097 | 8.128981 | -0.640097 | 8.209774
-0.650105 | 3.357561 | -0.650105 | 5.925053 | -0.650105 | 6.577965 | -0.650105 | 6.848523 | -0.650105 | 6.97159 | -0.650105 | 7.12378 | -0.650105 | 7.150084 | -0.650105 | 7.390581 | -0.650105 | 7.170752 | -0.650105 | 7.372732
-0.660113 | 2.215201 | -0.660113 | 4.756389 | -0.660113 | 5.725892 | -0.660113 | 5.911901 | -0.660113 | 5.972965 | -0.660113 | 6.328073 | -0.660113 | 6.271707 | -0.660113 | 6.287677 | -0.660113 | 6.203128 | -0.660113 | 6.210643
-0.67012 | 1.177119 | -0.67012 | 4.059324 | -0.67012 | 4.714114 | -0.67012 | 4.999704 | -0.67012 | 5.130286 | -0.67012 | 5.373602 | -0.67012 | 5.345418 | -0.67012 | 5.343539 | -0.67012 | 5.135923 | -0.67012 | 5.398966
-0.680128 | 0.408656 | -0.680128 | 3.004331 | -0.680128 | 3.969137 | -0.680128 | 4.045232 | -0.680128 | 4.209634 | -0.680128 | 4.293244 | -0.680128 | 4.342096 | -0.680128 | 4.360884 | -0.680128 | 4.844696 | -0.680128 | 4.291366
-0.690136 | -0.643517 | -0.690136 | 2.214262 | -0.690136 | 2.910388 | -0.690136 | 3.205372 | -0.690136 | 3.536994 | -0.690136 | 3.581148 | -0.690136 | 3.718307 | -0.690136 | 3.502235 | -0.690136 | 3.709852 | -0.690136 | 3.788765
-0.700144 | -1.480277 | -0.700144 | 1.323672 | -0.700144 | 2.186079 | -0.700144 | 2.445364 | -0.700144 | 2.628555 | -0.700144 | 2.885023 | -0.700144 | 2.752561 | -0.700144 | 2.977088 | -0.700144 | 2.9226 | -0.700144 | 2.883144
-0.710152 | -2.310742 | -0.710152 | 0.643517 | -0.710152 | 1.355613 | -0.710152 | 1.646839 | -0.710152 | 1.909883 | -0.710152 | 2.108105 | -0.710152 | 1.99819 | -0.710152 | 2.047041 | -0.710152 | 2.211443 | -0.710152 | 2.214262
-0.720159 | -2.994091 | -0.720159 | -0.246133 | -0.720159 | 0.625667 | -0.720159 | 0.860527 | -0.720159 | 1.143299 | -0.720159 | 1.238183 | -0.720159 | 1.196847 | -0.720159 | 1.324611 | -0.720159 | 1.348097 | -0.720159 | 1.466467
-0.730167 | -3.935317 | -0.730167 | -0.892468 | -0.730167 | -0.173796 | -0.730167 | 0.143734 | -0.730167 | 0.490388 | -0.730167 | 0.498843 | -0.730167 | 0.685791 | -0.730167 | 0.496024 | -0.730167 | 0.616273 | -0.730167 | 0.784433
-0.740175 | -4.684052 | -0.740175 | -1.632654 | -0.740175 | -0.891529 | -0.740175 | -0.574937 | -0.740175 | -0.487569 | -0.740175 | -0.08079192 | -0.740175 | -0.299681 | -0.740175 | -0.289347 | -0.740175 | -0.158765 | -0.740175 | -0.108035704
-0.750183 | -5.689254 | -0.750183 | -2.358842 | -0.750183 | -1.347158 | -0.750183 | -1.24288 | -0.750183 | -0.961705 | -0.750183 | -0.924409 | -0.750183 | -0.828023 | -0.750183 | -0.748734 | -0.750183 | -0.782554 | -0.750183 | -0.859588
-0.76019 | -6.965014 | -0.76019 | -2.964123 | -0.76019 | -2.423099 | -0.76019 | -2.05653 | -0.76019 | -1.83811 | -0.76019 | -1.704521 | -0.76019 | -1.445141 | -0.76019 | -1.756754 | -0.76019 | -1.544816 | -0.76019 | -1.532791
-0.770198 | -8.557367 | -0.770198 | -4.113811 | -0.770198 | -3.000856 | -0.770198 | -2.786569 | -0.770198 | -2.632501 | -0.770198 | -2.673461 | -0.770198 | -2.437849 | -0.770198 | -2.378288 | -0.770198 | -2.072594 | -0.770198 | -2.194533
-0.780206 | -10.861815 | -0.780206 | -5.441241 | -0.780206 | -4.517771 | -0.780206 | -3.876133 | -0.780206 | -3.685426 | -0.780206 | -3.489083 | -0.780206 | -3.039373 | -0.780206 | -3.039373 | -0.780206 | -3.016356 | -0.780206 | -3.030636
-0.790214 | -12.693725 | -0.790214 | -8.256745 | -0.790214 | -7.381187 | -0.790214 | -6.303648 | -0.790214 | -6.008663 | -0.790214 | -5.876202 | -0.790214 | -5.334145 | -0.790214 | -5.364207 | -0.790214 | -5.183835 | -0.790214 | -4.941459
-0.800222 | -13.909362 | -0.800222 | -11.063795 | -0.800222 | -10.222996 | -0.800222 | -9.471443 | -0.800222 | -8.965085 | -0.800222 | -8.570519 | -0.800222 | -7.901637 | -0.800222 | -8.062281 | -0.800222 | -7.826482 | -0.800222 | -7.635775
-0.810229 | -15.481986 | -0.810229 | -13.0385 | -0.810229 | -12.519929 | -0.810229 | -11.825681 | -0.810229 | -11.107948 | -0.810229 | -10.923818 | -0.810229 | -10.625076 | -0.810229 | -10.378943 | -0.810229 | -10.339486 | -0.810229 | -10.08114
-0.820237 | -18.236426 | -0.820237 | -16.222266 | -0.820237 | -15.304431 | -0.820237 | -14.63367 | -0.820237 | -14.089734 | -0.820237 | -13.514797 | -0.820237 | -13.29027 | -0.820237 | -13.141838 | -0.820237 | -13.101442 | -0.820237 | -12.83652
-0.830245 | -22.207442 | -0.830245 | -20.911954 | -0.830245 | -20.12658 | -0.830245 | -19.273568 | -0.830245 | -18.829214 | -0.830245 | -18.158452 | -0.830245 | -17.816496 | -0.830245 | -17.87756 | -0.830245 | -17.653972 | -0.830245 | -17.43884
-0.840253 | -26.123972 | -0.840253 | -26.691394 | -0.840253 | -25.664586 | -0.840253 | -25.27002 | -0.840253 | -24.823786 | -0.840253 | -24.130478 | -0.840253 | -24.215028 | -0.840253 | -24.306154 | -0.840253 | -23.876828 | -0.840253 | -23.947286
-0.85026 | -29.103878 | -0.85026 | -29.72391 | -0.85026 | -29.08509 | -0.85026 | -28.793862 | -0.85026 | -28.27717 | -0.85026 | -28.271534 | -0.85026 | -28.38051 | -0.85026 | -28.468816 | -0.85026 | -28.333536 | -0.85026 | -28.160678
-0.860268 | -30.606984 | -0.860268 | -29.55481 | -0.860268 | -28.8972 | -0.860268 | -28.42748 | -0.860268 | -28.51203 | -0.860268 | -28.333536 | -0.860268 | -28.615368 | -0.860268 | -28.502636 | -0.860268 | -28.155042 | -0.860268 | -28.239592
-0.870276 | -31.029732 | -0.870276 | -28.314748 | -0.870276 | -27.112262 | -0.870276 | -26.980742 | -0.870276 | -26.69891 | -0.870276 | -26.501626 | -0.870276 | -26.69891 | -0.870276 | -26.088274 | -0.870276 | -26.370104 | -0.870276 | -26.27616
-0.880284 | -30.963972 | -0.880284 | -27.224996 | -0.880284 | -25.900384 | -0.880284 | -25.327324 | -0.880284 | -25.214594 | -0.880284 | -25.007916 | -0.880284 | -24.970338 | -0.880284 | -24.791844 | -0.880284 | -24.942154 | -0.880284 | -24.76366
-0.890292 | -30.653954 | -0.890292 | -26.229188 | -0.890292 | -25.233382 | -0.890292 | -24.585166 | -0.890292 | -24.14363 | -0.890292 | -24.199998 | -0.890292 | -23.97453 | -0.890292 | -23.298134 | -0.890292 | -23.626938 | -0.890292 | -23.514204
-0.900299 | -30.099684 | -0.900299 | -26.27616 | -0.900299 | -24.735478 | -0.900299 | -23.97453 | -0.900299 | -23.786642 | -0.900299 | -23.617542 | -0.900299 | -23.514204 | -0.900299 | -23.129034 | -0.900299 | -23.429656 | -0.900299 | -23.147824
-0.910307 | -29.780276 | -0.910307 | -26.137593 | -0.910307 | -24.641534 | -0.910307 | -23.955742 | -0.910307 | -23.617542 | -0.910307 | -23.176006 | -0.910307 | -23.091456 | -0.910307 | -22.875386 | -0.910307 | -23.3028305 | -0.910307 | -22.809624
-0.920315 | -29.648754 | -0.920315 | -26.0413 | -0.920315 | -24.641534 | -0.920315 | -23.965136 | -0.920315 | -23.626938 | -0.920315 | -23.429656 | -0.920315 | -23.082062 | -0.920315 | -22.988118 | -0.920315 | -23.194794 | -0.920315 | -22.772048
-0.930323 | -29.780276 | -0.930323 | -26.003724 | -0.930323 | -24.78245 | -0.930323 | -24.077868 | -0.930323 | -23.7913395 | -0.930323 | -23.3545 | -0.930323 | -23.20419 | -0.930323 | -23.016302 | -0.930323 | -22.959934 | -0.930323 | -22.856596
-0.94033 | -29.95877 | -0.94033 | -26.163428 | -0.94033 | -24.970338 | -0.94033 | -24.237574 | -0.94033 | -23.861798 | -0.94033 | -23.598754 | -0.94033 | -23.439048 | -0.94033 | -23.213584 | -0.94033 | -23.138428 | -0.94033 | -23.100852
-0.950338 | -30.17484 | -0.950338 | -26.642544 | -0.950338 | -25.299142 | -0.950338 | -24.622744 | -0.950338 | -24.05908 | -0.950338 | -23.899374 | -0.950338 | -23.796036 | -0.950338 | -23.683304 | -0.950338 | -23.373288 | -0.950338 | -23.495416
-0.960346 | -30.4097 | -0.960346 | -26.736486 | -0.960346 | -25.67492 | -0.960346 | -24.970338 | -0.960346 | -24.556984 | -0.960346 | -24.20939 | -0.960346 | -24.14363 | -0.960346 | -24.096658 | -0.960346 | -23.918164 | -0.960346 | -23.767854
-0.970354 | -30.992156 | -0.970354 | -27.48804 | -0.970354 | -26.088274 | -0.970354 | -25.364904 | -0.970354 | -25.10186 | -0.970354 | -24.791844 | -0.970354 | -24.63214 | -0.970354 | -24.61335 | -0.970354 | -24.378492 | -0.970354 | -24.453646
-0.980362 | -31.53703 | -0.980362 | -27.87321 | -0.980362 | -26.642544 | -0.980362 | -25.928568 | -0.980362 | -25.515214 | -0.980362 | -25.308536 | -0.980362 | -24.942154 | -0.980362 | -25.299142 | -0.980362 | -24.93276 | -0.980362 | -24.838818
-0.990369 | -32.344948 | -0.990369 | -28.371114 | -0.990369 | -27.01832 | -0.990369 | -26.304344 | -0.990369 | -25.956752 | -0.990369 | -25.853412 | -0.990369 | -25.468242 | -0.990369 | -25.505818 | -0.990369 | -25.364904 | -0.990369 | -25.383692
-1.000377 | -33.04953 | -1.000377 | -28.690524 | -1.000377 | -27.074686 | -1.000377 | -26.68012 | -1.000377 | -26.294948 | -1.000377 | -26.050696 | -1.000377 | -25.881596 | -1.000377 | -25.797046 | -1.000377 | -25.703102 | -1.000377 | -25.552792
-1.010385 | -33.819872 | -1.010385 | -28.765678 | -1.010385 | -27.431674 | -1.010385 | -26.69891 | -1.010385 | -26.417078 | -1.010385 | -26.285556 | -1.010385 | -25.928568 | -1.010385 | -25.919174 | -1.010385 | -25.684312 | -1.010385 | -25.665524
-1.020393 | -34.552636 | -1.020393 | -28.850228 | -1.020393 | -27.525616 | -1.020393 | -26.868008 | -1.020393 | -26.511022 | -1.020393 | -26.238584 | -1.020393 | -26.19161 | -1.020393 | -26.144638 | -1.020393 | -25.881596 | -1.020393 | -25.797046
-1.0304 | -34.937804 | -1.0304 | -29.08509 | -1.0304 | -27.572588 | -1.0304 | -27.037108 | -1.0304 | -26.548598 | -1.0304 | -26.407682 | -1.0304 | -26.069484 | -1.0304 | -26.154034 | -1.0304 | -25.994328 | -1.0304 | -25.834622
-1.040408 | -35.144484 | -1.040408 | -29.197822 | -1.040408 | -27.751082 | -1.040408 | -27.243784 | -1.040408 | -26.792854 | -1.040408 | -26.473442 | -1.040408 | -26.238584 | -1.040408 | -26.370104 | -1.040408 | -26.172822 | -1.040408 | -26.031906
-1.050416 | -35.492076 | -1.050416 | -29.348134 | -1.050416 | -28.061098 | -1.050416 | -27.356518 | -1.050416 | -26.980742 | -1.050416 | -26.783458 | -1.050416 | -26.501626 | -1.050416 | -26.435866 | -1.050416 | -26.341922 | -1.050416 | -26.31374
-1.060424 | -35.679964 | -1.060424 | -29.348134 | -1.060424 | -28.34293 | -1.060424 | -27.48804 | -1.060424 | -27.16863 | -1.060424 | -26.783458 | -1.060424 | -26.811642 | -1.060424 | -26.821036 | -1.060424 | -26.501626 | -1.060424 | -26.42647
-1.070432 | -35.896032 | -1.070432 | -29.733304 | -1.070432 | -28.27717 | -1.070432 | -27.816844 | -1.070432 | -27.347124 | -1.070432 | -27.215602 | -1.070432 | -26.952558 | -1.070432 | -26.755276 | -1.070432 | -26.708304 | -1.070432 | -26.708304
-1.080439 | -36.177868 | -1.080439 | -29.883614 | -1.080439 | -28.436874 | -1.080439 | -27.845028 | -1.080439 | -27.610168 | -1.080439 | -27.290756 | -1.080439 | -27.055898 | -1.080439 | -27.027714 | -1.080439 | -26.980742 | -1.080439 | -26.821036
-1.090447 | -37.004576 | -1.090447 | -29.83664 | -1.090447 | -28.624762 | -1.090447 | -27.87321 | -1.090447 | -27.48804 | -1.090447 | -27.394094 | -1.090447 | -27.046502 | -1.090447 | -26.99953 | -1.090447 | -26.736486 | -1.090447 | -26.642544
-1.100455 | -37.361564 | -1.100455 | -29.902402 | -1.100455 | -28.436874 | -1.100455 | -27.920182 | -1.100455 | -27.628956 | -1.100455 | -27.121658 | -1.100455 | -27.506828 | -1.100455 | -27.027714 | -1.100455 | -26.905586 | -1.100455 | -26.961952
-1.110463 | -37.60582 | -1.110463 | -29.799064 | -1.110463 | -28.455664 | -1.110463 | -27.80745 | -1.110463 | -27.459856 | -1.110463 | -27.25318 | -1.110463 | -27.281364 | -1.110463 | -26.774066 | -1.110463 | -26.858614 | -1.110463 | -26.839826
-1.12047 | -37.511876 | -1.12047 | -29.648754 | -1.12047 | -28.418086 | -1.12047 | -27.666534 | -1.12047 | -27.365912 | -1.12047 | -27.06529 | -1.12047 | -27.008924 | -1.12047 | -26.868008 | -1.12047 | -26.91498 | -1.12047 | -26.69891
-1.130478 | -37.286408 | -1.130478 | -29.752092 | -1.130478 | -28.333536 | -1.130478 | -27.685322 | -1.130478 | -27.384702 | -1.130478 | -27.262572 | -1.130478 | -26.905586 | -1.130478 | -26.717698 | -1.130478 | -26.774066 | -1.130478 | -26.670726
-1.140486 | -36.835476 | -1.140486 | -29.629966 | -1.140486 | -28.399298 | -1.140486 | -27.816844 | -1.140486 | -27.375306 | -1.140486 | -27.074686 | -1.140486 | -27.121658 | -1.140486 | -26.868008 | -1.140486 | -26.792854 | -1.140486 | -26.7223955
-1.150494 | -36.69456 | -1.150494 | -29.817852 | -1.150494 | -28.436874 | -1.150494 | -27.901392 | -1.150494 | -27.478646 | -1.150494 | -27.215602 | -1.150494 | -27.10287 | -1.150494 | -26.886798 | -1.150494 | -26.907935 | -1.150494 | -26.755276
-1.160502 | -36.506672 | -1.160502 | -30.005742 | -1.160502 | -28.634158 | -1.160502 | -27.80745 | -1.160502 | -27.61956 | -1.160502 | -27.215602 | -1.160502 | -27.271968 | -1.160502 | -27.262572 | -1.160502 | -26.99953 | -1.160502 | -26.76467
-1.170509 | -36.478488 | -1.170509 | -29.95877 | -1.170509 | -28.671734 | -1.170509 | -28.173832 | -1.170509 | -27.657138 | -1.170509 | -27.459856 | -1.170509 | -27.300152 | -1.170509 | -27.25318 | -1.170509 | -27.06529 | -1.170509 | -26.99953
-1.180517 | -36.440912 | -1.180517 | -30.043318 | -1.180517 | -28.887808 | -1.180517 | -28.267776 | -1.180517 | -28.04231 | -1.180517 | -27.61956 | -1.180517 | -27.544406 | -1.180517 | -27.48804 | -1.180517 | -27.140446 | -1.180517 | -27.140446
-1.190525 | -36.69456 | -1.190525 | -30.353334 | -1.190525 | -29.13206 | -1.190525 | -28.587184 | -1.190525 | -28.202016 | -1.190525 | -27.732294 | -1.190525 | -27.769872 | -1.190525 | -27.581984 | -1.190525 | -27.394094 | -1.190525 | -27.159234
-1.200533 | -36.600616 | -1.200533 | -30.766688 | -1.200533 | -29.357526 | -1.200533 | -28.502636 | -1.200533 | -28.465058 | -1.200533 | -28.004732 | -1.200533 | -28.079886 | -1.200533 | -27.835632 | -1.200533 | -27.779266 | -1.200533 | -27.535012
-1.21054 | -37.220648 | -1.21054 | -31.255196 | -1.21054 | -29.676938 | -1.21054 | -29.000538 | -1.21054 | -28.624762 | -1.21054 | -28.44627 | -1.21054 | -28.173832 | -1.21054 | -27.995338 | -1.21054 | -27.854422 | -1.21054 | -27.901392
-1.220548 | -37.136096 | -1.220548 | -30.982758 | -1.220548 | -29.911798 | -1.220548 | -29.103878 | -1.220548 | -28.83144 | -1.220548 | -28.49324 | -1.220548 | -28.549608 | -1.220548 | -28.079886 | -1.220548 | -28.202016 | -1.220548 | -28.145648
-1.230556 | -37.850072 | -1.230556 | -31.7531 | -1.230556 | -30.203024 | -1.230556 | -29.733304 | -1.230556 | -29.216612 | -1.230556 | -28.878412 | -1.230556 | -28.784468 | -1.230556 | -28.699918 | -1.230556 | -28.502636 | -1.230556 | -28.211408
-1.240564 | -38.066144 | -1.240564 | -31.931594 | -1.240564 | -30.44728 | -1.240564 | -29.911798 | -1.240564 | -29.611176 | -1.240564 | -29.15085 | -1.240564 | -29.15085 | -1.240564 | -28.991146 | -1.240564 | -28.953568 | -1.240564 | -28.784468
-1.250572 | -38.545256 | -1.250572 | -32.326158 | -1.250572 | -31.020338 | -1.250572 | -30.362728 | -1.250572 | -29.968162 | -1.250572 | -29.667542 | -1.250572 | -29.47026 | -1.250572 | -29.53602 | -1.250572 | -29.263582 | -1.250572 | -28.74689
-1.260579 | -38.751936 | -1.260579 | -32.936796 | -1.260579 | -31.396114 | -1.260579 | -30.522434 | -1.260579 | -30.362728 | -1.260579 | -29.986954 | -1.260579 | -29.639358 | -1.260579 | -29.827248 | -1.260579 | -29.77088 | -1.260579 | -29.423288
-1.270587 | -39.334388 | -1.270587 | -33.237418 | -1.270587 | -31.800074 | -1.270587 | -31.339746 | -1.270587 | -30.691532 | -1.270587 | -30.560012 | -1.270587 | -30.296966 | -1.270587 | -30.522434 | -1.270587 | -30.005742 | -1.270587 | -30.278178
-1.280595 | -39.926236 | -1.280595 | -33.763504 | -1.280595 | -32.354342 | -1.280595 | -31.696734 | -1.280595 | -31.048518 | -1.280595 | -30.954576 | -1.280595 | -30.832448 | -1.280595 | -30.644562 | -1.280595 | -30.569404 | -1.280595 | -30.550618
-1.290603 | -40.518084 | -1.290603 | -34.30838 | -1.290603 | -32.786486 | -1.290603 | -32.288582 | -1.290603 | -31.790678 | -1.290603 | -31.53703 | -1.290603 | -31.255196 | -1.290603 | -31.30217 | -1.290603 | -31.273986 | -1.290603 | -30.710322
-1.300611 | -41.06296 | -1.300611 | -34.88144 | -1.300611 | -33.622588 | -1.300611 | -32.74891 | -1.300611 | -32.51405 | -1.300611 | -32.072512 | -1.300611 | -31.987962 | -1.300611 | -32.006752 | -1.300611 | -31.884624 | -1.300611 | -31.62158
-1.310618 | -41.889668 | -1.310618 | -35.670572 | -1.310618 | -34.035944 | -1.310618 | -33.472278 | -1.310618 | -33.105898 | -1.310618 | -32.824064 | -1.310618 | -32.570416 | -1.310618 | -32.532836 | -1.310618 | -32.110088 | -1.310618 | -32.100694
-1.320626 | -42.594248 | -1.320626 | -36.469096 | -1.320626 | -34.740524 | -1.320626 | -34.158068 | -1.320626 | -33.7729 | -1.320626 | -33.453488 | -1.320626 | -33.368938 | -1.320626 | -33.124684 | -1.320626 | -32.51405 | -1.320626 | -32.993164
-1.330634 | -43.580664 | -1.330634 | -37.427324 | -1.330634 | -35.463892 | -1.330634 | -35.05054 | -1.330634 | -34.4399 | -1.330634 | -34.30838 | -1.330634 | -34.017152 | -1.330634 | -33.979576 | -1.330634 | -33.876236 | -1.330634 | -33.810476
-1.340642 | -44.642228 | -1.340642 | -38.188268 | -1.340642 | -36.69456 | -1.340642 | -35.896032 | -1.340642 | -35.567228 | -1.340642 | -35.05054 | -1.340642 | -34.994172 | -1.340642 | -34.9472 | -1.340642 | -35.031748 | -1.340642 | -34.571424
-1.350649 | -45.788348 | -1.350649 | -39.165288 | -1.350649 | -37.615212 | -1.350649 | -36.99518 | -1.350649 | -36.675772 | -1.350649 | -36.18726 | -1.350649 | -36.008768 | -1.350649 | -36.140292 | -1.350649 | -35.266608 | -1.350649 | -35.71754
-1.360657 | -46.94386 | -1.360657 | -40.574452 | -1.360657 | -38.827092 | -1.360657 | -37.962804 | -1.360657 | -37.887648 | -1.360657 | -37.380352 | -1.360657 | -37.220648 | -1.360657 | -37.220648 | -1.360657 | -36.882448 | -1.360657 | -36.788504
-1.370665 | -48.62546 | -1.370665 | -41.93664 | -1.370665 | -40.25504 | -1.370665 | -39.390756 | -1.370665 | -39.146504 | -1.370665 | -38.780116 | -1.370665 | -38.366764 | -1.370665 | -38.37616 | -1.370665 | -38.009776 | -1.370665 | -38.066144
-1.380673 | -50.241296 | -1.380673 | -43.61824 | -1.380673 | -41.720568 | -1.380673 | -40.790524 | -1.380673 | -40.574452 | -1.380673 | -39.91684 | -1.380673 | -39.85108 | -1.380673 | -39.71956 | -1.380673 | -39.4847 | -1.380673 | -39.644404
-1.390681 | -51.988656 | -1.390681 | -45.224684 | -1.390681 | -43.505504 | -1.390681 | -42.077556 | -1.390681 | -42.115132 | -1.390681 | -41.720568 | -1.390681 | -41.560864 | -1.390681 | -41.241452 | -1.390681 | -41.166296 | -1.390681 | -41.072352
-1.400688 | -54.1024 | -1.400688 | -47.51692 | -1.400688 | -45.412572 | -1.400688 | -44.42616 | -1.400688 | -44.022196 | -1.400688 | -43.561872 | -1.400688 | -43.25186 | -1.400688 | -43.223676 | -1.400688 | -43.21428 | -1.400688 | -42.970024
-1.390681 | -47.873908 | -1.390681 | -41.87088 | -1.390681 | -39.55046 | -1.390681 | -39.343784 | -1.390681 | -38.488892 | -1.390681 | -38.1413 | -1.390681 | -37.90644 | -1.390681 | -37.925228 | -1.390681 | -37.784312 | -1.390681 | -37.286408
-1.380673 | -43.430352 | -1.380673 | -37.934624 | -1.380673 | -36.299996 | -1.380673 | -35.332368 | -1.380673 | -34.900228 | -1.380673 | -34.562032 | -1.380673 | -34.515056 | -1.380673 | -34.233224 | -1.380673 | -34.082912 | -1.380673 | -34.07352
-1.370665 | -40.59324 | -1.370665 | -34.965988 | -1.370665 | -33.077714 | -1.370665 | -32.438892 | -1.370665 | -32.316766 | -1.370665 | -31.696734 | -1.370665 | -31.123676 | -1.370665 | -31.349144 | -1.370665 | -31.17065 | -1.370665 | -31.142466
-1.360657 | -37.408536 | -1.360657 | -32.391922 | -1.360657 | -30.635168 | -1.360657 | -30.146656 | -1.360657 | -29.62057 | -1.360657 | -29.432682 | -1.360657 | -29.000538 | -1.360657 | -29.04751 | -1.360657 | -28.925384 | -1.360657 | -28.793862
-1.350649 | -35.153876 | -1.350649 | -30.278178 | -1.350649 | -28.671734 | -1.350649 | -28.399298 | -1.350649 | -27.48804 | -1.350649 | -27.328334 | -1.350649 | -26.990136 | -1.350649 | -27.08408 | -1.350649 | -26.745882 | -1.350649 | -26.83043
-1.340642 | -33.274994 | -1.340642 | -28.27717 | -1.340642 | -27.196812 | -1.340642 | -26.332528 | -1.340642 | -25.947356 | -1.340642 | -25.72189 | -1.340642 | -25.627948 | -1.340642 | -25.411876 | -1.340642 | -25.374298 | -1.340642 | -25.261564
-1.330634 | -31.70613 | -1.330634 | -26.896192 | -1.330634 | -25.646736 | -1.330634 | -24.885788 | -1.330634 | -24.46304 | -1.330634 | -24.31273 | -1.330634 | -23.786642 | -1.330634 | -23.918164 | -1.330634 | -23.72088 | -1.330634 | -23.749064
-1.320626 | -30.221812 | -1.320626 | -25.40248 | -1.320626 | -24.29394 | -1.320626 | -23.692698 | -1.320626 | -23.063272 | -1.320626 | -22.875386 | -1.320626 | -22.819018 | -1.320626 | -22.649918 | -1.320626 | -22.462032 | -1.320626 | -22.621736
-1.310618 | -28.728102 | -1.310618 | -24.510012 | -1.310618 | -23.100852 | -1.310618 | -22.499608 | -1.310618 | -22.058072 | -1.310618 | -21.75745 | -1.310618 | -21.710478 | -1.310618 | -21.447436 | -1.310618 | -21.306518 | -1.310618 | -21.231364
-1.300611 | -27.675928 | -1.300611 | -23.166612 | -1.300611 | -22.039282 | -1.300611 | -21.381674 | -1.300611 | -21.090448 | -1.300611 | -20.808616 | -1.300611 | -20.423444 | -1.300611 | -20.17919 | -1.300611 | -20.207372 | -1.300611 | -20.188584
-1.290603 | -26.567388 | -1.290603 | -22.236566 | -1.290603 | -20.827404 | -1.290603 | -20.376472 | -1.290603 | -19.878568 | -1.290603 | -19.606132 | -1.290603 | -19.690682 | -1.290603 | -19.192776 | -1.290603 | -19.28672 | -1.290603 | -18.995494
-1.280595 | -25.430664 | -1.280595 | -21.306518 | -1.280595 | -20.1604 | -1.280595 | -19.418242 | -1.280595 | -19.080044 | -1.280595 | -18.788818 | -1.280595 | -18.591536 | -1.280595 | -18.798212 | -1.280595 | -18.49759 | -1.280595 | -18.121814
-1.270587 | -24.406672 | -1.270587 | -20.479812 | -1.270587 | -19.211566 | -1.270587 | -18.422434 | -1.270587 | -18.140602 | -1.270587 | -18.037264 | -1.270587 | -17.72725 | -1.270587 | -17.868166 | -1.270587 | -17.464206 | -1.270587 | -17.342078
-1.260579 | -23.767854 | -1.260579 | -19.418242 | -1.260579 | -18.328492 | -1.260579 | -17.849376 | -1.260579 | -17.379656 | -1.260579 | -17.135402 | -1.260579 | -17.276318 | -1.260579 | -17.022668 | -1.260579 | -16.787808 | -1.260579 | -16.675076
-1.250572 | -22.847202 | -1.250572 | -18.83579 | -1.250572 | -17.520572 | -1.250572 | -17.06964 | -1.250572 | -16.862962 | -1.250572 | -16.44961 | -1.250572 | -16.308693 | -1.250572 | -16.205354 | -1.250572 | -16.083227 | -1.250572 | -15.745028
-1.240564 | -22.039282 | -1.240564 | -18.056054 | -1.240564 | -16.956908 | -1.240564 | -16.524765 | -1.240564 | -16.214749 | -1.240564 | -15.754423 | -1.240564 | -15.566534 | -1.240564 | -15.463196 | -1.240564 | -15.209548 | -1.240564 | -15.181364
-1.230556 | -21.315914 | -1.230556 | -17.45481 | -1.230556 | -16.28051 | -1.230556 | -15.66048 | -1.230556 | -14.880743 | -1.230556 | -15.049842 | -1.230556 | -14.814983 | -1.230556 | -14.805588 | -1.230556 | -14.702249 | -1.230556 | -14.598911
-1.220548 | -20.573756 | -1.220548 | -16.834782 | -1.220548 | -15.66048 | -1.220548 | -14.927716 | -1.220548 | -14.288896 | -1.220548 | -14.335867 | -1.220548 | -14.138585 | -1.220548 | -13.884936 | -1.220548 | -14.072824 | -1.220548 | -13.762808
-1.21054 | -19.784624 | -1.21054 | -15.979889 | -1.21054 | -14.796194 | -1.21054 | -14.279501 | -1.21054 | -14.035247 | -1.21054 | -13.790992 | -1.21054 | -13.537343 | -1.21054 | -13.556131 | -1.21054 | -13.274299 | -1.21054 | -13.34006
-1.200533 | -19.089438 | -1.200533 | -15.378647 | -1.200533 | -14.326473 | -1.200533 | -13.715837 | -1.200533 | -13.274299 | -1.200533 | -13.114594 | -1.200533 | -13.02065 | -1.200533 | -12.898523 | -1.200533 | -12.748213 | -1.200533 | -12.560324
-1.190525 | -18.619718 | -1.190525 | -15.031054 | -1.190525 | -13.678259 | -1.190525 | -13.133384 | -1.190525 | -12.879734 | -1.190525 | -12.569719 | -1.190525 | -12.372436 | -1.190525 | -12.38183 | -1.190525 | -12.109393 | -1.190525 | -12.034238
-1.180517 | -17.85877 | -1.180517 | -14.147979 | -1.180517 | -13.217933 | -1.180517 | -12.691846 | -1.180517 | -12.353648 | -1.180517 | -11.921505 | -1.180517 | -11.630277 | -1.180517 | -11.658461 | -1.180517 | -11.536334 | -1.180517 | -11.555122
-1.170509 | -17.144794 | -1.170509 | -13.518554 | -1.170509 | -12.55093 | -1.170509 | -12.090604 | -1.170509 | -11.461179 | -1.170509 | -11.386024 | -1.170509 | -11.132375 | -1.170509 | -11.03843 | -1.170509 | -11.047824 | -1.170509 | -11.132375
-1.160502 | -16.562342 | -1.160502 | -13.152172 | -1.160502 | -11.959082 | -1.160502 | -11.386024 | -1.160502 | -10.982063 | -1.160502 | -10.850542 | -1.160502 | -10.737809 | -1.160502 | -10.549921 | -1.160502 | -10.476644 | -1.160502 | -10.454098
-1.150494 | -15.867157 | -1.150494 | -12.475775 | -1.150494 | -11.329657 | -1.150494 | -10.982063 | -1.150494 | -10.502949 | -1.150494 | -10.279361 | -1.150494 | -10.043562 | -1.150494 | -10.019137 | -1.150494 | -9.982499 | -1.150494 | -9.758911
-1.140486 | -15.228336 | -1.140486 | -11.883927 | -1.140486 | -10.906908 | -1.140486 | -10.258694 | -1.140486 | -10.037925 | -1.140486 | -9.684696 | -1.140486 | -9.564448 | -1.140486 | -9.467685 | -1.140486 | -9.331466 | -1.140486 | -9.4085
-1.130478 | -14.711644 | -1.130478 | -11.442389 | -1.130478 | -10.326334 | -1.130478 | -9.810581 | -1.130478 | -9.384075 | -1.130478 | -9.263826 | -1.130478 | -9.000783 | -1.130478 | -8.879595 | -1.130478 | -8.708617 | -1.130478 | -8.685131
-1.12047 | -13.931908 | -1.12047 | -10.728414 | -1.12047 | -9.655573 | -1.12047 | -9.0393 | -1.12047 | -9.011117 | -1.12047 | -8.66916 | -1.12047 | -8.580853 | -1.12047 | -8.465302 | -1.12047 | -8.300899 | -1.12047 | -8.159044
-1.110463 | -13.480976 | -1.110463 | -10.221117 | -1.110463 | -9.189611 | -1.110463 | -8.671979 | -1.110463 | -8.051008 | -1.110463 | -8.200379 | -1.110463 | -8.109254 | -1.110463 | -7.941093 | -1.110463 | -7.687444 | -1.110463 | -7.603834
-1.100455 | -12.823368 | -1.100455 | -9.619874 | -1.100455 | -8.655069 | -1.100455 | -8.144013 | -1.100455 | -7.818027 | -1.100455 | -7.64329 | -1.100455 | -7.378368 | -1.100455 | -7.376489 | -1.100455 | -7.432856 | -1.100455 | -7.071171
-1.090447 | -12.175154 | -1.090447 | -9.160488 | -1.090447 | -7.908212 | -1.090447 | -7.722204 | -1.090447 | -7.262817 | -1.090447 | -7.02232 | -1.090447 | -6.936831 | -1.090447 | -6.75458 | -1.090447 | -6.689758 | -1.090447 | -6.717002
-1.080439 | -11.479967 | -1.080439 | -8.477514 | -1.080439 | -7.639533 | -1.080439 | -7.181086 | -1.080439 | -6.698213 | -1.080439 | -6.581722 | -1.080439 | -6.36847 | -1.080439 | -6.356257 | -1.080439 | -6.175884 | -1.080439 | -6.09885
-1.070432 | -10.88812 | -1.070432 | -8.06416 | -1.070432 | -6.896435 | -1.070432 | -6.576086 | -1.070432 | -6.279223 | -1.070432 | -6.169308 | -1.070432 | -5.885597 | -1.070432 | -5.785076 | -1.070432 | -5.502305 | -1.070432 | -5.495729
-1.060424 | -10.302848 | -1.060424 | -7.336094 | -1.060424 | -6.474626 | -1.060424 | -5.953237 | -1.060424 | -5.677041 | -1.060424 | -5.440302 | -1.060424 | -5.404603 | -1.060424 | -5.02413 | -1.060424 | -5.127468 | -1.060424 | -5.155651
-1.050416 | -9.674362 | -1.050416 | -6.993198 | -1.050416 | -5.730589 | -1.050416 | -5.486334 | -1.050416 | -5.27496 | -1.050416 | -4.99031 | -1.050416 | -4.666203 | -1.050416 | -4.503679 | -1.050416 | -4.66996 | -1.050416 | -4.546893
-1.040408 | -9.028967 | -1.040408 | -6.413563 | -1.040408 | -5.463788 | -1.040408 | -4.93958 | -1.040408 | -4.504619 | -1.040408 | -4.424766 | -1.040408 | -4.340217 | -1.040408 | -4.109114 | -1.040408 | -4.045232 | -1.040408 | -3.987926
-1.0304 | -8.764043 | -1.0304 | -5.766288 | -1.0304 | -4.730085 | -1.0304 | -4.289487 | -1.0304 | -4.231241 | -1.0304 | -3.873314 | -1.0304 | -3.670395 | -1.0304 | -3.800038 | -1.0304 | -3.560481 | -1.0304 | -3.593361
-1.020393 | -7.800177 | -1.020393 | -5.222351 | -1.020393 | -4.356187 | -1.020393 | -3.651606 | -1.020393 | -3.571754 | -1.020393 | -3.447748 | -1.020393 | -3.232616 | -1.020393 | -3.081366 | -1.020393 | -3.003392 | -1.020393 | -2.807988
-1.010385 | -7.086202 | -1.010385 | -4.648353 | -1.010385 | -3.614968 | -1.010385 | -3.341591 | -1.010385 | -2.980845 | -1.010385 | -2.862476 | -1.010385 | -2.574068 | -1.010385 | -2.642647 | -1.010385 | -2.51958 | -1.010385 | -2.373967
-1.000377 | -6.506567 | -1.000377 | -4.046171 | -1.000377 | -3.391381 | -1.000377 | -2.499852 | -1.000377 | -2.540248 | -1.000377 | -2.307266 | -1.000377 | -2.230232 | -1.000377 | -2.227414 | -1.000377 | -1.835667 | -1.000377 | -2.287538
-0.990369 | -5.833928 | -0.990369 | -3.540752 | -0.990369 | -2.743167 | -0.990369 | -2.417181 | -0.990369 | -1.96437 | -0.990369 | -1.706964 | -0.990369 | -1.613019 | -0.990369 | -1.468346 | -0.990369 | -1.319914 | -0.990369 | -1.359371
-0.980362 | -5.316296 | -0.980362 | -2.828656 | -0.980362 | -2.058314 | -0.980362 | -1.668447 | -0.980362 | -1.597988 | -0.980362 | -1.3434 | -0.980362 | -1.048416 | -0.980362 | -1.155512 | -0.980362 | -0.828586 | -0.980362 | -0.72243
-0.970354 | -4.588229 | -0.970354 | -2.331692 | -0.970354 | -1.543501 | -0.970354 | -1.154572 | -0.970354 | -0.891529 | -0.970354 | -0.645395 | -0.970354 | -0.390807 | -0.970354 | -0.399262 | -0.970354 | -0.247072 | -0.970354 | -0.019728258
-0.960346 | -3.944712 | -0.960346 | -1.69569 | -0.960346 | -1.163027 | -0.960346 | -0.397383 | -0.960346 | -0.397383 | -0.960346 | -0.111793464 | -0.960346 | -0.046972044 | -0.960346 | 0.3692 | -0.960346 | 0.261164 | -0.960346 | 0.238617
-0.950338 | -3.113307 | -0.950338 | -1.119813 | -0.950338 | -0.223586 | -0.950338 | 0.132461168 | -0.950338 | 0.193524 | -0.950338 | 0.38611 | -0.950338 | 0.740373 | -0.950338 | 0.69218 | -0.950338 | 0.753243 | -0.950338 | 0.806791
-0.94033 | -2.522398 | -0.94033 | -0.434021 | -0.94033 | 0.297802 | -0.94033 | 0.719048 | -0.94033 | 1.13212 | -0.94033 | 1.002571 | -0.94033 | 1.181159 | -0.94033 | 1.298025 | -0.94033 | 1.224091 | -0.94033 | 1.620723
-0.930323 | -1.829091 | -0.930323 | 0.12776396 | -0.930323 | 0.911257 | -0.930323 | 1.344058 | -0.930323 | 1.365007 | -0.930323 | 1.834446 | -0.930323 | 1.847504 | -0.930323 | 1.889121 | -0.930323 | 1.808799 | -0.930323 | 2.100401
-0.920315 | -1.121692 | -0.920315 | 0.910694 | -0.920315 | 1.430016 | -0.920315 | 1.986072 | -0.920315 | 2.374248 | -0.920315 | 2.288384 | -0.920315 | 2.246485 | -0.920315 | 2.413799 | -0.920315 | 2.465562 | -0.920315 | 2.564297
-0.910307 | -0.342895 | -0.910307 | 1.50846 | -0.910307 | 2.40168 | -0.910307 | 2.537523 | -0.910307 | 2.760547 | -0.910307 | 3.031951 | -0.910307 | 2.991649 | -0.910307 | 3.03383 | -0.910307 | 3.14055 | -0.910307 | 3.271133
-0.900299 | 0.465023 | -0.900299 | 2.466783 | -0.900299 | 2.957735 | -0.900299 | 3.179067 | -0.900299 | 3.338772 | -0.900299 | 3.552025 | -0.900299 | 3.754945 | -0.900299 | 3.707033 | -0.900299 | 3.886466 | -0.900299 | 3.869557
-0.890292 | 1.193559 | -0.890292 | 3.028757 | -0.890292 | 3.841373 | -0.890292 | 4.102538 | -0.890292 | 4.088446 | -0.890292 | 4.343035 | -0.890292 | 4.452949 | -0.890292 | 4.483011 | -0.890292 | 4.568501 | -0.890292 | 4.427584
-0.880284 | 1.992554 | -0.880284 | 3.805675 | -0.880284 | 4.393765 | -0.880284 | 4.573198 | -0.880284 | 4.792088 | -0.880284 | 4.917973 | -0.880284 | 5.026008 | -0.880284 | 5.110558 | -0.880284 | 5.2092 | -0.880284 | 5.231746
-0.870276 | 3.001325 | -0.870276 | 4.416311 | -0.870276 | 5.14062 | -0.870276 | 5.395208 | -0.870276 | 5.580278 | -0.870276 | 5.753135 | -0.870276 | 5.718376 | -0.870276 | 5.923174 | -0.870276 | 5.898749 | -0.870276 | 6.039665
-0.860268 | 3.828221 | -0.860268 | 5.456272 | -0.860268 | 5.999269 | -0.860268 | 6.211583 | -0.860268 | 6.419199 | -0.860268 | 6.615542 | -0.860268 | 6.679424 | -0.860268 | 6.782763 | -0.860268 | 6.816582 | -0.860268 | 6.848523
-0.85026 | 4.961187 | -0.85026 | 6.556357 | -0.85026 | 7.044867 | -0.85026 | 7.213966 | -0.85026 | 7.417825 | -0.85026 | 7.5935 | -0.85026 | 7.687444 | -0.85026 | 7.84527 | -0.85026 | 7.760721 | -0.85026 | 7.697778
-0.840253 | 6.172126 | -0.840253 | 7.585045 | -0.840253 | 8.128042 | -0.840253 | 8.549851 | -0.840253 | 8.421148 | -0.840253 | 8.516971 | -0.840253 | 8.611854 | -0.840253 | 8.659766 | -0.840253 | 8.777196 | -0.840253 | 8.762164
-0.830245 | 7.613228 | -0.830245 | 8.840138 | -0.830245 | 9.685635 | -0.830245 | 9.663089 | -0.830245 | 9.713819 | -0.830245 | 9.810581 | -0.830245 | 9.966528 | -0.830245 | 10.097111 | -0.830245 | 10.159114 | -0.830245 | 9.846279
-0.820237 | 9.225309 | -0.820237 | 10.577165 | -0.820237 | 10.914424 | -0.820237 | 11.118283 | -0.820237 | 11.165255 | -0.820237 | 11.483725 | -0.820237 | 11.411388 | -0.820237 | 11.532576 | -0.820237 | 11.496877 | -0.820237 | 11.417964
-0.810229 | 11.009307 | -0.810229 | 12.224944 | -0.810229 | 12.872219 | -0.810229 | 13.232025 | -0.810229 | 12.983072 | -0.810229 | 13.013135 | -0.810229 | 13.241419 | -0.810229 | 13.249874 | -0.810229 | 13.27336 | -0.810229 | 13.281815
-0.800222 | 12.981193 | -0.800222 | 14.404447 | -0.800222 | 14.780223 | -0.800222 | 14.825316 | -0.800222 | 15.101512 | -0.800222 | 15.305371 | -0.800222 | 15.095876 | -0.800222 | 15.32134 | -0.800222 | 15.307249 | -0.800222 | 15.259338
-0.790214 | 15.464136 | -0.790214 | 16.5661 | -0.790214 | 17.365564 | -0.790214 | 17.486752 | -0.790214 | 17.209616 | -0.790214 | 17.395626 | -0.790214 | 17.301682 | -0.790214 | 17.537482 | -0.790214 | 17.59009 | -0.790214 | 17.621092
-0.780206 | 17.908562 | -0.780206 | 19.266052 | -0.780206 | 19.65592 | -0.780206 | 19.734834 | -0.780206 | 20.005394 | -0.780206 | 19.882326 | -0.780206 | 20.04297 | -0.780206 | 19.807172 | -0.780206 | 19.644648 | -0.780206 | 19.916146
-0.770198 | 20.787946 | -0.770198 | 21.57426 | -0.770198 | 22.253476 | -0.770198 | 22.168924 | -0.770198 | 21.94158 | -0.770198 | 22.235626 | -0.770198 | 22.388756 | -0.770198 | 22.780502 | -0.770198 | 22.167986 | -0.770198 | 22.493032
-0.76019 | 23.032272 | -0.76019 | 24.16148 | -0.76019 | 24.425462 | -0.76019 | 24.284546 | -0.76019 | 24.582348 | -0.76019 | 24.492164 | -0.76019 | 24.451768 | -0.76019 | 24.358762 | -0.76019 | 24.572954 | -0.76019 | 24.323062
-0.750183 | 25.138498 | -0.750183 | 26.171884 | -0.750183 | 26.401106 | -0.750183 | 26.330648 | -0.750183 | 26.22825 | -0.750183 | 26.422712 | -0.750183 | 26.207582 | -0.750183 | 26.24328 | -0.750183 | 26.501626 | -0.750183 | 26.230128
-0.740175 | 26.576782 | -0.740175 | 27.694716 | -0.740175 | 27.816844 | -0.740175 | 27.854422 | -0.740175 | 28.079886 | -0.740175 | 27.769872 | -0.740175 | 27.7229 | -0.740175 | 27.657138 | -0.740175 | 27.826238 | -0.740175 | 27.647744
-0.730167 | 27.506828 | -0.730167 | 28.728102 | -0.730167 | 28.98175 | -0.730167 | 29.000538 | -0.730167 | 29.028722 | -0.730167 | 29.04751 | -0.730167 | 28.98175 | -0.730167 | 29.000538 | -0.730167 | 29.056906 | -0.730167 | 29.30116
-0.720159 | 28.784468 | -0.720159 | 29.883614 | -0.720159 | 30.099684 | -0.720159 | 29.87422 | -0.720159 | 29.911798 | -0.720159 | 29.911798 | -0.720159 | 29.827248 | -0.720159 | 30.062108 | -0.720159 | 29.977558 | -0.720159 | 29.676938
-0.710152 | 29.55481 | -0.710152 | 30.334546 | -0.710152 | 30.757294 | -0.710152 | 30.597588 | -0.710152 | 30.278178 | -0.710152 | 30.560012 | -0.710152 | 30.390912 | -0.710152 | 30.653954 | -0.710152 | 30.560012 | -0.710152 | 30.25939
-0.700144 | 30.315758 | -0.700144 | 31.123676 | -0.700144 | 31.227012 | -0.700144 | 30.982758 | -0.700144 | 30.926392 | -0.700144 | 30.973366 | -0.700144 | 30.870024 | -0.700144 | 31.095492 | -0.700144 | 31.048518 | -0.700144 | 30.738504
-0.690136 | 30.672744 | -0.690136 | 31.292776 | -0.690136 | 31.574606 | -0.690136 | 31.245802 | -0.690136 | 31.21762 | -0.690136 | 31.358536 | -0.690136 | 31.38672 | -0.690136 | 31.32096 | -0.690136 | 31.057916 | -0.690136 | 31.245802
-0.680128 | 30.550618 | -0.680128 | 31.5346815 | -0.680128 | 31.828258 | -0.680128 | 31.546424 | -0.680128 | 31.81886 | -0.680128 | 31.43369 | -0.680128 | 31.198832 | -0.680128 | 31.36793 | -0.680128 | 31.28338 | -0.680128 | 31.51824
-0.67012 | 30.916998 | -0.67012 | 31.865834 | -0.67012 | 31.790678 | -0.67012 | 31.828258 | -0.67012 | 31.7531 | -0.67012 | 31.584 | -0.67012 | 31.90341 | -0.67012 | 31.593396 | -0.67012 | 31.51824 | -0.67012 | 31.715524
-0.660113 | 31.208226 | -0.660113 | 31.85644 | -0.660113 | 31.987962 | -0.660113 | 32.260398 | -0.660113 | 31.931594 | -0.660113 | 31.70613 | -0.660113 | 31.809468 | -0.660113 | 31.847044 | -0.660113 | 31.85644 | -0.660113 | 31.724918
-0.650105 | 31.311562 | -0.650105 | 32.128878 | -0.650105 | 32.213428 | -0.650105 | 32.476468 | -0.650105 | 32.260398 | -0.650105 | 31.940988 | -0.650105 | 32.044328 | -0.650105 | 32.053722 | -0.650105 | 31.790678 | -0.650105 | 32.053722
-0.640097 | 31.339746 | -0.640097 | 32.438892 | -0.640097 | 32.251006 | -0.640097 | 32.354342 | -0.640097 | 32.373132 | -0.640097 | 32.034934 | -0.640097 | 31.922202 | -0.640097 | 32.138272 | -0.640097 | 32.053722 | -0.640097 | 32.034934
-0.630089 | 31.659158 | -0.630089 | 32.391922 | -0.630089 | 32.410708 | -0.630089 | 32.73012 | -0.630089 | 32.354342 | -0.630089 | 32.363738 | -0.630089 | 32.204032 | -0.630089 | 32.401316 | -0.630089 | 32.251006 | -0.630089 | 32.175848
-0.620082 | 31.828258 | -0.620082 | 32.671404 | -0.620082 | 32.363738 | -0.620082 | 32.767696 | -0.620082 | 32.617386 | -0.620082 | 32.363738 | -0.620082 | 32.410708 | -0.620082 | 32.288582 | -0.620082 | 32.297976 | -0.620082 | 32.269796
-0.610074 | 32.063118 | -0.610074 | 32.918006 | -0.610074 | 32.955586 | -0.610074 | 32.81467 | -0.610074 | 32.73012 | -0.610074 | 32.438892 | -0.610074 | 33.002556 | -0.610074 | 32.786486 | -0.610074 | 32.542232 | -0.610074 | 32.504652
-0.600066 | 32.213428 | -0.600066 | 32.936796 | -0.600066 | 32.842854 | -0.600066 | 33.04953 | -0.600066 | 33.397122 | -0.600066 | 33.0965 | -0.600066 | 32.871036 | -0.600066 | 32.79588 | -0.600066 | 32.777094 | -0.600066 | 32.73012
-0.590058 | 32.457682 | -0.590058 | 33.284392 | -0.590058 | 33.331362 | -0.590058 | 33.650772 | -0.590058 | 33.16226 | -0.590058 | 33.077714 | -0.590058 | 33.303178 | -0.590058 | 33.274994 | -0.590058 | 33.105898 | -0.590058 | 33.01195
-0.58005 | 32.720726 | -0.58005 | 33.444094 | -0.58005 | 33.735324 | -0.58005 | 33.716532 | -0.58005 | 33.69774 | -0.58005 | 33.575616 | -0.58005 | 33.556828 | -0.58005 | 33.350152 | -0.58005 | 33.293784 | -0.58005 | 33.293784
-0.570043 | 33.16226 | -0.570043 | 33.932604 | -0.570043 | 33.923208 | -0.570043 | 34.120492 | -0.570043 | 34.045336 | -0.570043 | 34.07352 | -0.570043 | 34.064128 | -0.570043 | 33.942 | -0.570043 | 33.857448 | -0.570043 | 33.970184
-0.560035 | 33.669564 | -0.560035 | 34.47748 | -0.560035 | 34.533848 | -0.560035 | 34.421112 | -0.560035 | 34.430508 | -0.560035 | 34.355352 | -0.560035 | 34.693552 | -0.560035 | 34.17686 | -0.560035 | 34.158068 | -0.560035 | 34.13928
-0.550027 | 34.167464 | -0.550027 | 35.106904 | -0.550027 | 35.01296 | -0.550027 | 34.956596 | -0.550027 | 34.853256 | -0.550027 | 34.90962 | -0.550027 | 34.71234 | -0.550027 | 34.862652 | -0.550027 | 34.749916 | -0.550027 | 34.9472
-0.540019 | 34.721736 | -0.540019 | 35.642388 | -0.540019 | 35.933616 | -0.540019 | 35.614204 | -0.540019 | 35.567228 | -0.540019 | 35.510864 | -0.540019 | 35.21964 | -0.540019 | 35.473288 | -0.540019 | 35.294792 | -0.540019 | 35.398132
-0.530012 | 35.65178 | -0.530012 | 36.299996 | -0.530012 | 36.49728 | -0.530012 | 36.39394 | -0.530012 | 36.412728 | -0.530012 | 36.159076 | -0.530012 | 36.309388 | -0.530012 | 36.196656 | -0.530012 | 36.177868 | -0.530012 | 36.25302
-0.520004 | 36.713348 | -0.520004 | 37.389748 | -0.520004 | 37.070336 | -0.520004 | 37.089124 | -0.520004 | 37.051548 | -0.520004 | 36.891844 | -0.520004 | 37.004576 | -0.520004 | 36.788504 | -0.520004 | 37.023364 | -0.520004 | 36.920028
-0.509996 | 38.000384 | -0.509996 | 38.686176 | -0.509996 | 38.27282 | -0.509996 | 38.27282 | -0.509996 | 38.019172 | -0.509996 | 38.000384 | -0.509996 | 37.859464 | -0.509996 | 37.756128 | -0.509996 | 37.596424 | -0.509996 | 38.000384
[18 empty] | -0.499988 | 38.84588