## Sheet1
CV i vs E Scan 1 |  | CV i vs E Scan 2 |  | CV i vs E Scan 3 |  | CV i vs E Scan 4 |  | CV i vs E Scan 5 |  | CV i vs E Scan 6 |  | CV i vs E Scan 7 |  | CV i vs E Scan 8 |  | CV i vs E Scan 9 |  | CV i vs E Scan 10
V | µA | V | µA | V | µA | V | µA | V | µA | V | µA | V | µA | V | µA | V | µA | V | µA
-0.499988 | 73.657472 | -0.499988 | 38.657992 | -0.499988 | 39.005584 | -0.499988 | 39.08074 | -0.499988 | 38.620412 | -0.499988 | 38.723752 | -0.499988 | 38.564048 | -0.499988 | 38.87406 | -0.499988 | 38.714356 | -0.499988 | 38.723752
-0.509996 | 43.227548 | -0.509996 | 33.152868 | -0.509996 | 33.500462 | -0.509996 | 33.481672 | -0.509996 | 33.6038 | -0.509996 | 33.256208 | -0.509996 | 33.350152 | -0.509996 | 33.18105 | -0.509996 | 33.218628 | -0.509996 | 33.228024
-0.520004 | 32.13627 | -0.520004 | 29.038118 | -0.520004 | 29.601782 | -0.520004 | 29.244794 | -0.520004 | 29.15085 | -0.520004 | 29.31995 | -0.520004 | 29.282372 | -0.520004 | 29.16964 | -0.520004 | 29.30116 | -0.520004 | 29.188428
-0.530012 | 28.145648 | -0.530012 | 25.48703 | -0.530012 | 26.088274 | -0.530012 | 26.3795 | -0.530012 | 26.144638 | -0.530012 | 26.069484 | -0.530012 | 25.881596 | -0.530012 | 25.928568 | -0.530012 | 26.0413 | -0.530012 | 26.031906
-0.540019 | 24.087264 | -0.540019 | 22.790836 | -0.540019 | 23.401472 | -0.540019 | 23.373288 | -0.540019 | 23.382684 | -0.540019 | 23.50481 | -0.540019 | 23.251162 | -0.540019 | 23.335712 | -0.540019 | 23.42026 | -0.540019 | 23.3545
-0.550027 | 21.419252 | -0.550027 | 20.630122 | -0.550027 | 20.977714 | -0.550027 | 21.090448 | -0.550027 | 21.334702 | -0.550027 | 21.099842 | -0.550027 | 21.005898 | -0.550027 | 21.099842 | -0.550027 | 21.005898 | -0.550027 | 21.146814
-0.560035 | 19.211566 | -0.560035 | 18.572746 | -0.560035 | 18.967312 | -0.560035 | 19.127016 | -0.560035 | 19.051862 | -0.560035 | 19.042466 | -0.560035 | 19.1552 | -0.560035 | 19.192776 | -0.560035 | 18.957916 | -0.560035 | 18.9861
-0.570043 | 17.605122 | -0.570043 | 16.91933 | -0.570043 | 17.126006 | -0.570043 | 17.285712 | -0.570043 | 17.351472 | -0.570043 | 17.398444 | -0.570043 | 17.567544 | -0.570043 | 17.116612 | -0.570043 | 17.323288 | -0.570043 | 17.360868
-0.58005 | 15.848367 | -0.58005 | 14.965293 | -0.58005 | 15.66048 | -0.58005 | 15.895339 | -0.58005 | 15.763818 | -0.58005 | 15.782607 | -0.58005 | 15.679268 | -0.58005 | 15.707452 | -0.58005 | 15.707452 | -0.58005 | 15.792
-0.590058 | 14.12919 | -0.590058 | 13.762808 | -0.590058 | 14.110402 | -0.590058 | 14.101008 | -0.590058 | 14.279501 | -0.590058 | 14.307684 | -0.590058 | 14.204345 | -0.590058 | 14.270106 | -0.590058 | 14.223135 | -0.590058 | 14.251318
-0.600066 | 12.936101 | -0.600066 | 12.297281 | -0.600066 | 12.541536 | -0.600066 | 12.729423 | -0.600066 | 12.804579 | -0.600066 | 12.95489 | -0.600066 | 12.917311 | -0.600066 | 13.001862 | -0.600066 | 12.973678 | -0.600066 | 13.039439
-0.610074 | 11.479967 | -0.610074 | 11.057219 | -0.610074 | 11.339051 | -0.610074 | 11.630277 | -0.610074 | 11.724222 | -0.610074 | 11.573912 | -0.610074 | 11.630277 | -0.610074 | 11.724222 | -0.610074 | 11.639673 | -0.610074 | 11.639673
-0.620082 | 10.042623 | -0.620082 | 9.901707 | -0.620082 | 10.183539 | -0.620082 | 10.521737 | -0.620082 | 10.427794 | -0.620082 | 10.4184 | -0.620082 | 10.465371 | -0.620082 | 10.427794 | -0.620082 | 10.549921 | -0.620082 | 10.521737
-0.630089 | 8.671039 | -0.630089 | 8.776256 | -0.630089 | 9.197126 | -0.630089 | 9.300464 | -0.630089 | 9.403803 | -0.630089 | 9.366225 | -0.630089 | 9.431986 | -0.630089 | 9.535325 | -0.630089 | 9.338042 | -0.630089 | 9.469564
-0.640097 | 7.511769 | -0.640097 | 7.907274 | -0.640097 | 8.178772 | -0.640097 | 8.23138 | -0.640097 | 8.257685 | -0.640097 | 8.390147 | -0.640097 | 8.471877 | -0.640097 | 8.398601 | -0.640097 | 8.29902 | -0.640097 | 8.423027
-0.650105 | 6.256676 | -0.650105 | 6.696334 | -0.650105 | 6.969711 | -0.650105 | 7.288182 | -0.650105 | 7.400915 | -0.650105 | 7.360519 | -0.650105 | 7.270333 | -0.650105 | 7.530558 | -0.650105 | 7.362398 | -0.650105 | 7.508951
-0.660113 | 4.881334 | -0.660113 | 5.786016 | -0.660113 | 6.330892 | -0.660113 | 6.229432 | -0.660113 | 6.510325 | -0.660113 | 6.410744 | -0.660113 | 6.457716 | -0.660113 | 6.347802 | -0.660113 | 6.482142 | -0.660113 | 6.446443
-0.67012 | 3.834797 | -0.67012 | 4.71975 | -0.67012 | 5.397087 | -0.67012 | 5.431847 | -0.67012 | 5.436544 | -0.67012 | 5.56149 | -0.67012 | 5.607522 | -0.67012 | 5.457212 | -0.67012 | 5.659192 | -0.67012 | 5.730589
-0.680128 | 2.757259 | -0.680128 | 3.969137 | -0.680128 | 4.325185 | -0.680128 | 4.408796 | -0.680128 | 4.692507 | -0.680128 | 4.632383 | -0.680128 | 4.802421 | -0.680128 | 4.459525 | -0.680128 | 4.715053 | -0.680128 | 4.57038
-0.690136 | 2.066769 | -0.690136 | 3.064456 | -0.690136 | 3.369774 | -0.690136 | 3.69576 | -0.690136 | 3.781249 | -0.690136 | 3.775612 | -0.690136 | 3.98135 | -0.690136 | 4.03208 | -0.690136 | 3.822584 | -0.690136 | 4.023625
-0.700144 | 0.891529 | -0.700144 | 2.422818 | -0.700144 | 2.477305 | -0.700144 | 2.876567 | -0.700144 | 3.119883 | -0.700144 | 2.932934 | -0.700144 | 3.038151 | -0.700144 | 3.050364 | -0.700144 | 3.135853 | -0.700144 | 3.052243
-0.710152 | -0.092065208 | -0.710152 | 1.445799 | -0.710152 | 1.956855 | -0.710152 | 2.094013 | -0.710152 | 2.118439 | -0.710152 | 2.242445 | -0.710152 | 2.084619 | -0.710152 | 2.139107 | -0.710152 | 2.236808 | -0.710152 | 2.403089
-0.720159 | -0.877437 | -0.720159 | 0.714914 | -0.720159 | 1.101964 | -0.720159 | 1.233485 | -0.720159 | 1.526591 | -0.720159 | 1.643082 | -0.720159 | 1.455194 | -0.720159 | 1.575442 | -0.720159 | 1.559471 | -0.720159 | 1.566987
-0.730167 | -1.765115 | -0.730167 | -0.125885088 | -0.730167 | 0.33444 | -0.730167 | 0.526086 | -0.730167 | 0.846436 | -0.730167 | 0.698944 | -0.730167 | 0.718672 | -0.730167 | 0.734642 | -0.730167 | 0.646335 | -0.730167 | 0.792888
-0.740175 | -2.517419 | -0.740175 | -0.545815 | -0.740175 | -0.513874 | -0.740175 | 0.03194099 | -0.740175 | -0.223586 | -0.740175 | -0.035698756 | -0.740175 | -0.119309 | -0.740175 | -0.036638196 | -0.740175 | 0.002818322 | -0.740175 | 0.162523
-0.750183 | -3.535115 | -0.750183 | -1.713821 | -0.750183 | -1.269466 | -0.750183 | -0.964805 | -0.750183 | -0.932864 | -0.750183 | -0.729006 | -0.750183 | -0.702701 | -0.750183 | -0.912197 | -0.750183 | -0.741218 | -0.750183 | -0.595605
-0.76019 | -4.480193 | -0.76019 | -2.274574 | -0.76019 | -2.025622 | -0.76019 | -1.586152 | -0.76019 | -1.659898 | -0.76019 | -1.503763 | -0.76019 | -1.522363 | -0.76019 | -1.46036 | -0.76019 | -1.452187 | -0.76019 | -1.298213
-0.770198 | -6.225674 | -0.770198 | -2.909354 | -0.770198 | -2.596802 | -0.770198 | -2.517513 | -0.770198 | -2.285847 | -0.770198 | -2.334886 | -0.770198 | -2.400929 | -0.770198 | -2.242727 | -0.770198 | -2.220274 | -0.770198 | -2.180912
-0.780206 | -8.070736 | -0.780206 | -4.41819 | -0.780206 | -4.036777 | -0.780206 | -3.759642 | -0.780206 | -2.935752 | -0.780206 | -3.038621 | -0.780206 | -3.039373 | -0.780206 | -3.039373 | -0.780206 | -3.039373 | -0.780206 | -2.972203
-0.790214 | -10.070806 | -0.790214 | -7.244028 | -0.790214 | -6.592996 | -0.790214 | -6.050938 | -0.790214 | -5.30972 | -0.790214 | -5.59437 | -0.790214 | -5.604704 | -0.790214 | -5.343539 | -0.790214 | -5.381117 | -0.790214 | -5.103042
-0.800222 | -11.315565 | -0.800222 | -9.882918 | -0.800222 | -9.525931 | -0.800222 | -9.339921 | -0.800222 | -8.839199 | -0.800222 | -8.718011 | -0.800222 | -8.476575 | -0.800222 | -8.352569 | -0.800222 | -8.288687 | -0.800222 | -8.324385
-0.810229 | -12.596963 | -0.810229 | -11.959082 | -0.810229 | -11.82756 | -0.810229 | -11.236652 | -0.810229 | -10.771629 | -0.810229 | -10.795115 | -0.810229 | -10.76975 | -0.810229 | -10.487918 | -0.810229 | -10.390216 | -0.810229 | -10.215479
-0.820237 | -14.491815 | -0.820237 | -14.440145 | -0.820237 | -14.057793 | -0.820237 | -13.523251 | -0.820237 | -13.118352 | -0.820237 | -13.015953 | -0.820237 | -13.185992 | -0.820237 | -12.707817 | -0.820237 | -12.660845 | -0.820237 | -12.666481
-0.830245 | -17.714096 | -0.830245 | -18.155634 | -0.830245 | -18.012838 | -0.830245 | -17.396566 | -0.830245 | -16.610254 | -0.830245 | -16.839478 | -0.830245 | -16.697622 | -0.830245 | -16.750231 | -0.830245 | -16.709835 | -0.830245 | -16.386668
-0.840253 | -21.972582 | -0.840253 | -23.820462 | -0.840253 | -23.447506 | -0.840253 | -23.260554 | -0.840253 | -22.429152 | -0.840253 | -22.578522 | -0.840253 | -22.431968 | -0.840253 | -22.324872 | -0.840253 | -22.369026 | -0.840253 | -21.948156
-0.85026 | -25.742558 | -0.85026 | -27.552862 | -0.85026 | -27.462674 | -0.85026 | -27.136688 | -0.85026 | -26.783458 | -0.85026 | -26.794732 | -0.85026 | -26.51008 | -0.85026 | -26.64818 | -0.85026 | -26.651936 | -0.85026 | -26.226372
-0.860268 | -27.892 | -0.860268 | -28.098676 | -0.860268 | -27.87321 | -0.860268 | -27.337728 | -0.860268 | -27.365912 | -0.860268 | -27.347124 | -0.860268 | -26.886798 | -0.860268 | -27.234392 | -0.860268 | -27.055898 | -0.860268 | -27.093474
-0.870276 | -28.671734 | -0.870276 | -26.670726 | -0.870276 | -26.294948 | -0.870276 | -26.069484 | -0.870276 | -26.069484 | -0.870276 | -25.74068 | -0.870276 | -25.787652 | -0.870276 | -25.496426 | -0.870276 | -25.515214 | -0.870276 | -25.684312
-0.880284 | -28.079886 | -0.880284 | -25.411876 | -0.880284 | -24.744872 | -0.880284 | -24.669716 | -0.880284 | -24.603956 | -0.880284 | -24.284546 | -0.880284 | -24.340912 | -0.880284 | -24.134236 | -0.880284 | -24.002714 | -0.880284 | -24.087264
-0.890292 | -27.63835 | -0.890292 | -24.857606 | -0.890292 | -23.99332 | -0.890292 | -23.833614 | -0.890292 | -23.50481 | -0.890292 | -23.50481 | -0.890292 | -23.072668 | -0.890292 | -23.222978 | -0.890292 | -23.335712 | -0.890292 | -22.941146
-0.900299 | -27.187418 | -0.900299 | -24.6979 | -0.900299 | -23.335712 | -0.900299 | -23.307528 | -0.900299 | -23.20419 | -0.900299 | -22.93175 | -0.900299 | -22.63113 | -0.900299 | -22.56537 | -0.900299 | -22.471424 | -0.900299 | -22.922358
-0.910307 | -26.858614 | -0.910307 | -24.369096 | -0.910307 | -23.42026 | -0.910307 | -23.05388 | -0.910307 | -22.819018 | -0.910307 | -22.41506 | -0.910307 | -22.659314 | -0.910307 | -22.668708 | -0.910307 | -22.41506 | -0.910307 | -22.7062865
-0.920315 | -26.661332 | -0.920315 | -24.199998 | -0.920315 | -23.72088 | -0.920315 | -23.11964 | -0.920315 | -22.790836 | -0.920315 | -22.706286 | -0.920315 | -22.490214 | -0.920315 | -22.471424 | -0.920315 | -22.358692 | -0.920315 | -22.518398
-0.930323 | -27.112262 | -0.930323 | -24.416068 | -0.930323 | -23.241766 | -0.930323 | -23.260554 | -0.930323 | -22.875386 | -0.930323 | -22.621736 | -0.930323 | -22.769698 | -0.930323 | -22.678102 | -0.930323 | -22.405664 | -0.930323 | -22.443244
-0.94033 | -27.215602 | -0.94033 | -24.538194 | -0.94033 | -23.777248 | -0.94033 | -23.401472 | -0.94033 | -23.279346 | -0.94033 | -22.95054 | -0.94033 | -22.95054 | -0.94033 | -22.819018 | -0.94033 | -22.922358 | -0.94033 | -22.875386
-0.950338 | -27.375306 | -0.950338 | -25.007916 | -0.950338 | -24.021504 | -0.950338 | -23.683304 | -0.950338 | -23.476628 | -0.950338 | -23.251162 | -0.950338 | -22.978724 | -0.950338 | -23.147824 | -0.950338 | -22.941146 | -0.950338 | -23.129034
-0.960346 | -27.628956 | -0.960346 | -25.223986 | -0.960346 | -24.416068 | -0.960346 | -24.012108 | -0.960346 | -23.965136 | -0.960346 | -23.692698 | -0.960346 | -23.3545 | -0.960346 | -23.626938 | -0.960346 | -23.439048 | -0.960346 | -23.457838
-0.970354 | -28.34293 | -0.970354 | -25.74068 | -0.970354 | -24.679112 | -0.970354 | -24.425462 | -0.970354 | -24.284546 | -0.970354 | -24.087264 | -0.970354 | -24.096658 | -0.970354 | -24.096658 | -0.970354 | -23.786642 | -0.970354 | -23.739672
-0.980362 | -29.113272 | -0.980362 | -26.135246 | -0.980362 | -25.477636 | -0.980362 | -25.007916 | -0.980362 | -24.857606 | -0.980362 | -24.669716 | -0.980362 | -24.068476 | -0.980362 | -24.500618 | -0.980362 | -24.48183 | -0.980362 | -24.491222
-0.990369 | -29.78967 | -0.990369 | -26.76467 | -0.990369 | -25.853412 | -0.990369 | -25.42127 | -0.990369 | -25.214594 | -0.990369 | -25.139438 | -0.990369 | -24.791844 | -0.990369 | -24.989128 | -0.990369 | -24.923366 | -0.990369 | -24.942154
-1.000377 | -30.578802 | -1.000377 | -26.971348 | -1.000377 | -26.266768 | -1.000377 | -25.750074 | -1.000377 | -25.618552 | -1.000377 | -25.327324 | -1.000377 | -25.327324 | -1.000377 | -25.130042 | -1.000377 | -25.10186 | -1.000377 | -25.0361
-1.010385 | -31.048518 | -1.010385 | -27.215602 | -1.010385 | -26.539204 | -1.010385 | -26.022512 | -1.010385 | -25.768862 | -1.010385 | -25.393086 | -1.010385 | -25.27096 | -1.010385 | -25.158226 | -1.010385 | -25.33672 | -1.010385 | -25.200501
-1.020393 | -31.68734 | -1.020393 | -27.027714 | -1.020393 | -26.31374 | -1.020393 | -26.022512 | -1.020393 | -25.872202 | -1.020393 | -25.590368 | -1.020393 | -25.57158 | -1.020393 | -25.317932 | -1.020393 | -25.33672 | -1.020393 | -25.430664
-1.0304 | -31.70613 | -1.0304 | -27.441066 | -1.0304 | -26.050696 | -1.0304 | -26.135246 | -1.0304 | -26.069484 | -1.0304 | -25.731286 | -1.0304 | -25.646736 | -1.0304 | -25.496426 | -1.0304 | -25.411875 | -1.0304 | -25.393086
-1.040408 | -31.828258 | -1.040408 | -27.422278 | -1.040408 | -26.539204 | -1.040408 | -26.247978 | -1.040408 | -26.154034 | -1.040408 | -25.806442 | -1.040408 | -25.97554 | -1.040408 | -25.67492 | -1.040408 | -25.48703 | -1.040408 | -25.63734
-1.050416 | -31.894018 | -1.050416 | -27.628956 | -1.050416 | -26.717698 | -1.050416 | -26.294948 | -1.050416 | -26.351316 | -1.050416 | -26.2104 | -1.050416 | -26.266768 | -1.050416 | -25.928568 | -1.050416 | -25.48703 | -1.050416 | -25.599764
-1.060424 | -32.260398 | -1.060424 | -27.628956 | -1.060424 | -27.01832 | -1.060424 | -26.708304 | -1.060424 | -26.61436 | -1.060424 | -26.36071 | -1.060424 | -26.238584 | -1.060424 | -26.088274 | -1.060424 | -25.947356 | -1.060424 | -25.97554
-1.070432 | -32.51405 | -1.070432 | -28.164436 | -1.070432 | -27.112262 | -1.070432 | -26.811642 | -1.070432 | -26.661332 | -1.070432 | -26.473442 | -1.070432 | -26.4170775 | -1.070432 | -26.435866 | -1.070432 | -26.285556 | -1.070432 | -26.27616
-1.080439 | -32.64557 | -1.080439 | -28.220804 | -1.080439 | -27.208556 | -1.080439 | -26.868008 | -1.080439 | -26.473442 | -1.080439 | -26.633148 | -1.080439 | -26.511022 | -1.080439 | -26.548598 | -1.080439 | -26.435866 | -1.080439 | -26.661332
-1.090447 | -32.918006 | -1.090447 | -28.19262 | -1.090447 | -27.412886 | -1.090447 | -26.980742 | -1.090447 | -26.811642 | -1.090447 | -26.661332 | -1.090447 | -26.651936 | -1.090447 | -26.745882 | -1.090447 | -26.576782 | -1.090447 | -26.567388
-1.100455 | -33.143474 | -1.100455 | -28.12686 | -1.100455 | -27.290756 | -1.100455 | -27.093474 | -1.100455 | -26.971348 | -1.100455 | -26.633148 | -1.100455 | -26.755276 | -1.100455 | -26.755276 | -1.100455 | -26.61436 | -1.100455 | -26.539204
-1.110463 | -33.509854 | -1.110463 | -28.103373 | -1.110463 | -27.31894 | -1.110463 | -27.027714 | -1.110463 | -26.802248 | -1.110463 | -26.6730745 | -1.110463 | -26.31374 | -1.110463 | -26.576782 | -1.110463 | -26.473442 | -1.110463 | -26.557992
-1.12047 | -33.69774 | -1.12047 | -28.061098 | -1.12047 | -27.215602 | -1.12047 | -26.980742 | -1.12047 | -26.933768 | -1.12047 | -26.689514 | -1.12047 | -26.567388 | -1.12047 | -26.633148 | -1.12047 | -26.36071 | -1.12047 | -26.56269
-1.130478 | -33.312574 | -1.130478 | -28.032914 | -1.130478 | -27.271968 | -1.130478 | -26.811642 | -1.130478 | -26.539204 | -1.130478 | -26.708304 | -1.130478 | -26.19161 | -1.130478 | -26.473442 | -1.130478 | -26.445262 | -1.130478 | -26.586176
-1.140486 | -33.256208 | -1.140486 | -28.248988 | -1.140486 | -27.394094 | -1.140486 | -26.980742 | -1.140486 | -26.708304 | -1.140486 | -26.576782 | -1.140486 | -26.736486 | -1.140486 | -26.332528 | -1.140486 | -26.341922 | -1.140486 | -26.567388
-1.150494 | -33.256208 | -1.150494 | -27.948366 | -1.150494 | -27.441066 | -1.150494 | -26.886798 | -1.150494 | -26.661332 | -1.150494 | -26.69891 | -1.150494 | -26.595572 | -1.150494 | -26.642544 | -1.150494 | -26.511022 | -1.150494 | -26.6378455
-1.160502 | -33.13408 | -1.160502 | -28.305354 | -1.160502 | -27.685322 | -1.160502 | -27.196812 | -1.160502 | -27.16863 | -1.160502 | -26.858614 | -1.160502 | -26.745882 | -1.160502 | -26.435866 | -1.160502 | -26.501626 | -1.160502 | -26.727092
-1.170509 | -33.040134 | -1.170509 | -28.812652 | -1.170509 | -27.48804 | -1.170509 | -27.31894 | -1.170509 | -27.337728 | -1.170509 | -27.008924 | -1.170509 | -26.802248 | -1.170509 | -27.01832 | -1.170509 | -26.858614 | -1.170509 | -26.670726
-1.180517 | -33.01195 | -1.180517 | -28.662342 | -1.180517 | -27.920182 | -1.180517 | -27.497434 | -1.180517 | -27.31894 | -1.180517 | -27.25318 | -1.180517 | -26.952558 | -1.180517 | -26.91498 | -1.180517 | -26.971348 | -1.180517 | -26.952558
-1.190525 | -33.24681 | -1.190525 | -29.075694 | -1.190525 | -28.10807 | -1.190525 | -27.713506 | -1.190525 | -27.901392 | -1.190525 | -27.31894 | -1.190525 | -26.91498 | -1.190525 | -27.215602 | -1.190525 | -27.262572 | -1.190525 | -27.16863
-1.200533 | -33.500462 | -1.200533 | -29.254188 | -1.200533 | -28.38051 | -1.200533 | -27.995338 | -1.200533 | -27.751082 | -1.200533 | -27.506828 | -1.200533 | -27.224996 | -1.200533 | -27.394094 | -1.200533 | -27.365912 | -1.200533 | -27.384702
-1.21054 | -33.594404 | -1.21054 | -29.460864 | -1.21054 | -28.559002 | -1.21054 | -28.136254 | -1.21054 | -28.023522 | -1.21054 | -27.863816 | -1.21054 | -28.051704 | -1.21054 | -27.694716 | -1.21054 | -27.581984 | -1.21054 | -27.666534
-1.220548 | -33.960784 | -1.220548 | -29.658148 | -1.220548 | -28.944172 | -1.220548 | -28.559002 | -1.220548 | -28.399298 | -1.220548 | -28.04231 | -1.220548 | -27.760478 | -1.220548 | -28.014126 | -1.220548 | -27.863816 | -1.220548 | -27.845028
-1.230556 | -33.970184 | -1.230556 | -29.949374 | -1.230556 | -29.244794 | -1.230556 | -28.737496 | -1.230556 | -28.371114 | -1.230556 | -28.34293 | -1.230556 | -28.38051 | -1.230556 | -28.211408 | -1.230556 | -28.27717 | -1.230556 | -28.145648
-1.240564 | -34.768704 | -1.240564 | -30.25939 | -1.240564 | -29.38571 | -1.240564 | -29.179032 | -1.240564 | -28.624762 | -1.240564 | -28.671734 | -1.240564 | -28.737496 | -1.240564 | -28.40869 | -1.240564 | -28.286564 | -1.240564 | -28.699918
-1.250572 | -34.97538 | -1.250572 | -30.879422 | -1.250572 | -29.817852 | -1.250572 | -29.498444 | -1.250572 | -29.38571 | -1.250572 | -29.15085 | -1.250572 | -28.991146 | -1.250572 | -28.859624 | -1.250572 | -29.15085 | -1.250572 | -28.8972
-1.260579 | -35.35116 | -1.260579 | -31.076702 | -1.260579 | -30.390912 | -1.260579 | -30.033924 | -1.260579 | -29.883614 | -1.260579 | -29.442076 | -1.260579 | -29.47026 | -1.260579 | -29.188428 | -1.260579 | -29.479654 | -1.260579 | -29.329342
-1.270587 | -35.783304 | -1.270587 | -31.189436 | -1.270587 | -30.569404 | -1.270587 | -30.287574 | -1.270587 | -30.362728 | -1.270587 | -29.986954 | -1.270587 | -29.893008 | -1.270587 | -29.78967 | -1.270587 | -29.70512 | -1.270587 | -29.695726
-1.280595 | -36.1215 | -1.280595 | -32.034934 | -1.280595 | -31.161252 | -1.280595 | -30.907606 | -1.280595 | -30.691532 | -1.280595 | -30.522434 | -1.280595 | -30.165446 | -1.280595 | -30.25939 | -1.280595 | -30.278178 | -1.280595 | -29.949374
-1.290603 | -36.732136 | -1.290603 | -32.56102 | -1.290603 | -31.781284 | -1.290603 | -31.208226 | -1.290603 | -31.17065 | -1.290603 | -30.945182 | -1.290603 | -31.001548 | -1.290603 | -30.992156 | -1.290603 | -30.860632 | -1.290603 | -30.804264
-1.300611 | -37.436716 | -1.300611 | -33.03074 | -1.300611 | -32.279188 | -1.300611 | -31.950384 | -1.300611 | -31.640366 | -1.300611 | -31.51824 | -1.300611 | -31.584 | -1.300611 | -31.480664 | -1.300611 | -31.649764 | -1.300611 | -31.47127
-1.310618 | -38.028564 | -1.310618 | -34.035944 | -1.310618 | -33.01195 | -1.310618 | -32.56102 | -1.310618 | -32.354342 | -1.310618 | -32.044328 | -1.310618 | -32.147664 | -1.310618 | -32.166454 | -1.310618 | -31.950384 | -1.310618 | -31.894018
-1.320626 | -39.061952 | -1.320626 | -34.317772 | -1.320626 | -33.735324 | -1.320626 | -33.425304 | -1.320626 | -33.274994 | -1.320626 | -33.03074 | -1.320626 | -32.777094 | -1.320626 | -32.692542 | -1.320626 | -32.570416 | -1.320626 | -32.81467
-1.330634 | -39.672588 | -1.330634 | -35.463892 | -1.330634 | -34.449296 | -1.330634 | -34.214436 | -1.330634 | -33.998368 | -1.330634 | -33.547432 | -1.330634 | -33.500462 | -1.330634 | -33.56622 | -1.330634 | -33.500462 | -1.330634 | -33.368938
-1.340642 | -40.8281 | -1.340642 | -36.168476 | -1.340642 | -35.445104 | -1.340642 | -34.994172 | -1.340642 | -34.825072 | -1.340642 | -34.590212 | -1.340642 | -34.590212 | -1.340642 | -34.317772 | -1.340642 | -34.00776 | -1.340642 | -34.4399
-1.350649 | -41.46692 | -1.350649 | -37.23004 | -1.350649 | -36.412728 | -1.350649 | -35.905432 | -1.350649 | -35.539048 | -1.350649 | -35.698752 | -1.350649 | -35.510864 | -1.350649 | -35.661172 | -1.350649 | -35.360552 | -1.350649 | -35.313584
-1.360657 | -42.866688 | -1.360657 | -38.366764 | -1.360657 | -37.662184 | -1.360657 | -37.042152 | -1.360657 | -37.060944 | -1.360657 | -36.901236 | -1.360657 | -36.741532 | -1.360657 | -36.610008 | -1.360657 | -36.469096 | -1.360657 | -36.591224
-1.370665 | -44.15372 | -1.370665 | -39.869872 | -1.370665 | -38.855276 | -1.370665 | -38.423132 | -1.370665 | -38.160088 | -1.370665 | -38.122508 | -1.370665 | -37.83128 | -1.370665 | -37.897044 | -1.370665 | -37.596424 | -1.370665 | -37.709156
-1.380673 | -45.525304 | -1.380673 | -41.36358 | -1.380673 | -40.39596 | -1.380673 | -39.747744 | -1.380673 | -39.804112 | -1.380673 | -39.18408 | -1.380673 | -39.231048 | -1.380673 | -39.090136 | -1.380673 | -38.91164 | -1.380673 | -38.714356
-1.390681 | -47.488736 | -1.390681 | -42.904264 | -1.390681 | -41.711176 | -1.390681 | -41.495104 | -1.390681 | -41.156904 | -1.390681 | -41.12872 | -1.390681 | -40.8281 | -1.390681 | -40.59324 | -1.390681 | -40.76234 | -1.390681 | -40.536872
-1.400688 | -49.207912 | -1.400688 | -44.848904 | -1.400688 | -43.608848 | -1.400688 | -43.543084 | -1.400688 | -43.11094 | -1.400688 | -42.716376 | -1.400688 | -42.490912 | -1.400688 | -42.443936 | -1.400688 | -42.40636 | -1.400688 | -42.246656
-1.390681 | -43.524296 | -1.390681 | -39.531672 | -1.390681 | -38.385552 | -1.390681 | -37.67158 | -1.390681 | -37.69976 | -1.390681 | -37.558844 | -1.390681 | -37.417932 | -1.390681 | -37.136096 | -1.390681 | -37.277016 | -1.390681 | -36.882448
-1.380673 | -39.578644 | -1.380673 | -35.539048 | -1.380673 | -34.956596 | -1.380673 | -34.317772 | -1.380673 | -34.101704 | -1.380673 | -33.725924 | -1.380673 | -33.585012 | -1.380673 | -33.509854 | -1.380673 | -33.678956 | -1.380673 | -33.425304
-1.370665 | -36.35636 | -1.370665 | -33.190444 | -1.370665 | -32.260398 | -1.370665 | -31.480664 | -1.370665 | -31.17065 | -1.370665 | -31.208226 | -1.370665 | -30.916998 | -1.370665 | -30.785478 | -1.370665 | -30.804264 | -1.370665 | -30.888816
-1.360657 | -33.923208 | -1.360657 | -30.287574 | -1.360657 | -29.53602 | -1.360657 | -29.30116 | -1.360657 | -28.91599 | -1.360657 | -28.793862 | -1.360657 | -28.59658 | -1.360657 | -28.51203 | -1.360657 | -28.540212 | -1.360657 | -28.587184
-1.350649 | -31.546424 | -1.350649 | -28.418086 | -1.350649 | -27.478646 | -1.350649 | -27.08408 | -1.350649 | -26.839826 | -1.350649 | -26.69891 | -1.350649 | -26.586176 | -1.350649 | -26.717698 | -1.350649 | -26.576782 | -1.350649 | -26.42647
-1.340642 | -29.83664 | -1.340642 | -26.407682 | -1.340642 | -25.778258 | -1.340642 | -25.703102 | -1.340642 | -25.299142 | -1.340642 | -24.838818 | -1.340642 | -24.923366 | -1.340642 | -24.84821 | -1.340642 | -24.970338 | -1.340642 | -24.735478
-1.330634 | -28.145648 | -1.330634 | -25.111254 | -1.330634 | -24.538194 | -1.330634 | -24.24697 | -1.330634 | -23.777248 | -1.330634 | -23.645726 | -1.330634 | -23.326316 | -1.330634 | -23.3545 | -1.330634 | -23.326316 | -1.330634 | -23.382684
-1.320626 | -26.717698 | -1.320626 | -23.711488 | -1.320626 | -23.176006 | -1.320626 | -22.584158 | -1.320626 | -22.54658 | -1.320626 | -22.274142 | -1.320626 | -22.123832 | -1.320626 | -22.105044 | -1.320626 | -22.123832 | -1.320626 | -22.16141
-1.310618 | -25.562186 | -1.310618 | -22.668708 | -1.310618 | -21.92655 | -1.310618 | -21.362886 | -1.310618 | -21.391068 | -1.310618 | -21.174996 | -1.310618 | -21.184392 | -1.310618 | -21.005898 | -1.310618 | -20.695882 | -1.310618 | -20.88377
-1.300611 | -24.350308 | -1.300611 | -21.513196 | -1.300611 | -20.977714 | -1.300611 | -20.479812 | -1.300611 | -20.357682 | -1.300611 | -20.019486 | -1.300611 | -20.028878 | -1.300611 | -19.897356 | -1.300611 | -19.869176 | -1.300611 | -19.869176
-1.290603 | -23.457838 | -1.290603 | -20.573756 | -1.290603 | -19.92554 | -1.290603 | -19.408848 | -1.290603 | -19.408848 | -1.290603 | -19.127016 | -1.290603 | -19.014282 | -1.290603 | -19.061254 | -1.290603 | -18.873368 | -1.290603 | -18.77003
-1.280595 | -22.640526 | -1.280595 | -19.530976 | -1.280595 | -18.863972 | -1.280595 | -18.713662 | -1.280595 | -18.544562 | -1.280595 | -18.403646 | -1.280595 | -18.187574 | -1.280595 | -18.074842 | -1.280595 | -17.905744 | -1.280595 | -18.074842
-1.270587 | -21.28773 | -1.270587 | -18.685478 | -1.270587 | -18.243942 | -1.270587 | -17.699066 | -1.270587 | -17.45481 | -1.270587 | -17.38905 | -1.270587 | -17.257528 | -1.270587 | -17.182374 | -1.270587 | -17.210556 | -1.270587 | -17.050852
-1.260579 | -20.686486 | -1.260579 | -18.02787 | -1.260579 | -17.379656 | -1.260579 | -17.126006 | -1.260579 | -16.750231 | -1.260579 | -16.844174 | -1.260579 | -16.534159 | -1.260579 | -16.58113 | -1.260579 | -16.459003 | -1.260579 | -16.440215
-1.250572 | -19.718862 | -1.250572 | -17.285712 | -1.250572 | -16.487187 | -1.250572 | -16.111411 | -1.250572 | -15.998677 | -1.250572 | -15.838974 | -1.250572 | -15.857762 | -1.250572 | -15.773212 | -1.250572 | -15.961101 | -1.250572 | -15.557141
-1.240564 | -18.9861 | -1.240564 | -16.402637 | -1.240564 | -15.867157 | -1.240564 | -15.64169 | -1.240564 | -15.425619 | -1.240564 | -15.218942 | -1.240564 | -15.190759 | -1.240564 | -14.993477 | -1.240564 | -14.984081 | -1.240564 | -14.927716
-1.230556 | -18.309702 | -1.230556 | -15.914129 | -1.230556 | -15.17197 | -1.230556 | -14.786799 | -1.230556 | -14.580122 | -1.230556 | -14.608306 | -1.230556 | -14.411023 | -1.230556 | -14.392234 | -1.230556 | -14.401628 | -1.230556 | -14.335867
-1.220548 | -17.313896 | -1.220548 | -14.880743 | -1.220548 | -14.6177 | -1.220548 | -14.21374 | -1.220548 | -13.866147 | -1.220548 | -13.89433 | -1.220548 | -13.790992 | -1.220548 | -13.706443 | -1.220548 | -13.753414 | -1.220548 | -13.650076
-1.21054 | -16.938118 | -1.21054 | -14.683461 | -1.21054 | -13.913119 | -1.21054 | -13.603104 | -1.21054 | -13.527949 | -1.21054 | -13.358849 | -1.21054 | -13.180355 | -1.21054 | -13.086411 | -1.21054 | -13.001862 | -1.21054 | -13.011256
-1.200533 | -16.477793 | -1.200533 | -14.307684 | -1.200533 | -13.274299 | -1.200533 | -13.095805 | -1.200533 | -12.860945 | -1.200533 | -12.748213 | -1.200533 | -12.569719 | -1.200533 | -12.522746 | -1.200533 | -12.494564 | -1.200533 | -12.447591
-1.190525 | -15.782607 | -1.190525 | -13.217933 | -1.190525 | -12.63548 | -1.190525 | -12.325464 | -1.190525 | -12.269097 | -1.190525 | -11.865138 | -1.190525 | -12.090604 | -1.190525 | -11.818166 | -1.190525 | -11.780589 | -1.190525 | -11.771194
-1.180517 | -15.078026 | -1.180517 | -12.87034 | -1.180517 | -12.184548 | -1.180517 | -11.893321 | -1.180517 | -11.705434 | -1.180517 | -11.602095 | -1.180517 | -11.423601 | -1.180517 | -11.198135 | -1.180517 | -11.376628 | -1.180517 | -11.301473
-1.170509 | -14.683461 | -1.170509 | -12.250309 | -1.170509 | -11.536334 | -1.170509 | -11.03843 | -1.170509 | -10.935092 | -1.170509 | -10.71902 | -1.170509 | -10.850542 | -1.170509 | -10.728414 | -1.170509 | -10.690837 | -1.170509 | -10.653259
-1.160502 | -14.054035 | -1.160502 | -11.508151 | -1.160502 | -11.029036 | -1.160502 | -10.4184 | -1.160502 | -10.448461 | -1.160502 | -10.19857 | -1.160502 | -10.463492 | -1.160502 | -10.280301 | -1.160502 | -10.074564 | -1.160502 | -10.140324
-1.150494 | -13.321272 | -1.150494 | -11.104191 | -1.150494 | -10.521737 | -1.150494 | -10.061412 | -1.150494 | -9.842522 | -1.150494 | -9.883857 | -1.150494 | -9.754215 | -1.150494 | -9.620814 | -1.150494 | -9.626451 | -1.150494 | -9.633026
-1.140486 | -12.851551 | -1.140486 | -10.463492 | -1.140486 | -9.770185 | -1.140486 | -9.615178 | -1.140486 | -9.22343 | -1.140486 | -9.309859 | -1.140486 | -9.256311 | -1.140486 | -9.163306 | -1.140486 | -9.177398 | -1.140486 | -9.065605
-1.130478 | -12.23152 | -1.130478 | -10.049199 | -1.130478 | -9.548477 | -1.130478 | -8.981054 | -1.130478 | -8.70204 | -1.130478 | -8.657887 | -1.130478 | -8.831683 | -1.130478 | -8.72083 | -1.130478 | -8.573337 | -1.130478 | -8.302778
-1.12047 | -11.52694 | -1.12047 | -9.526869 | -1.12047 | -8.677615 | -1.12047 | -8.616552 | -1.12047 | -8.674797 | -1.12047 | -8.318748 | -1.12047 | -8.167498 | -1.12047 | -8.107374 | -1.12047 | -7.998399 | -1.12047 | -7.916668
-1.110463 | -11.245107 | -1.110463 | -8.883353 | -1.110463 | -8.121466 | -1.110463 | -7.956125 | -1.110463 | -7.869696 | -1.110463 | -7.842452 | -1.110463 | -7.713749 | -1.110463 | -7.396217 | -1.110463 | -7.520224 | -1.110463 | -7.320123
-1.100455 | -10.243663 | -1.100455 | -8.487848 | -1.100455 | -7.801117 | -1.100455 | -7.452584 | -1.100455 | -7.355822 | -1.100455 | -7.296637 | -1.100455 | -6.998834 | -1.100455 | -6.912405 | -1.100455 | -7.054261 | -1.100455 | -6.965954
-1.090447 | -9.909222 | -1.090447 | -7.951427 | -1.090447 | -7.215845 | -1.090447 | -7.031715 | -1.090447 | -6.691637 | -1.090447 | -6.686 | -1.090447 | -6.442685 | -1.090447 | -6.512204 | -1.090447 | -6.500931 | -1.090447 | -6.338407
-1.080439 | -9.407561 | -1.080439 | -7.325759 | -1.080439 | -6.806249 | -1.080439 | -6.452079 | -1.080439 | -6.520659 | -1.080439 | -6.253858 | -1.080439 | -6.052817 | -1.080439 | -6.01524 | -1.080439 | -5.920356 | -1.080439 | -5.961691
-1.070432 | -8.895565 | -1.070432 | -6.820341 | -1.070432 | -6.241645 | -1.070432 | -5.854595 | -1.070432 | -5.37642 | -1.070432 | -5.558671 | -1.070432 | -5.498547 | -1.070432 | -5.49385 | -1.070432 | -5.504184 | -1.070432 | -5.355752
-1.060424 | -8.197561 | -1.060424 | -6.238827 | -1.060424 | -5.802926 | -1.060424 | -5.433726 | -1.060424 | -5.195108 | -1.060424 | -5.057949 | -1.060424 | -5.010038 | -1.060424 | -4.957429 | -1.060424 | -4.948035 | -1.060424 | -4.914215
-1.050416 | -7.57753 | -1.050416 | -5.733407 | -1.050416 | -5.167864 | -1.050416 | -4.803361 | -1.050416 | -4.624867 | -1.050416 | -4.661505 | -1.050416 | -4.495224 | -1.050416 | -4.455768 | -1.050416 | -4.330822 | -1.050416 | -4.390007
-1.040408 | -6.956559 | -1.040408 | -5.235503 | -1.040408 | -4.598563 | -1.040408 | -4.282911 | -1.040408 | -4.184269 | -1.040408 | -4.079991 | -1.040408 | -3.977592 | -1.040408 | -3.995442 | -1.040408 | -3.798159 | -1.040408 | -4.006715
-1.0304 | -6.393834 | -1.0304 | -4.624867 | -1.0304 | -4.113811 | -1.0304 | -3.88083 | -1.0304 | -3.702336 | -1.0304 | -3.62812 | -1.0304 | -3.512569 | -1.0304 | -3.52854 | -1.0304 | -3.541692 | -1.0304 | -3.439293
-1.020393 | -5.869626 | -1.020393 | -4.08187 | -1.020393 | -3.567056 | -1.020393 | -3.319044 | -1.020393 | -3.121762 | -1.020393 | -3.190341 | -1.020393 | -2.926358 | -1.020393 | -2.839929 | -1.020393 | -2.808928 | -1.020393 | -2.952662
-1.010385 | -5.404603 | -1.010385 | -3.56142 | -1.010385 | -2.987421 | -1.010385 | -2.73753 | -1.010385 | -2.859657 | -1.010385 | -2.347662 | -1.010385 | -2.417181 | -1.010385 | -2.423757 | -1.010385 | -2.410605 | -1.010385 | -2.265931
-1.000377 | -4.657747 | -1.000377 | -3.028757 | -1.000377 | -2.524277 | -1.000377 | -2.347662 | -1.000377 | -2.163532 | -1.000377 | -1.996311 | -1.000377 | -1.987856 | -1.000377 | -1.83003 | -1.000377 | -1.741723 | -1.000377 | -1.850698
-0.990369 | -4.180511 | -0.990369 | -2.448183 | -0.990369 | -2.0151 | -0.990369 | -1.737965 | -0.990369 | -1.566047 | -0.990369 | -1.363128 | -0.990369 | -1.329308 | -0.990369 | -1.407282 | -0.990369 | -1.385675 | -0.990369 | -1.104782
-0.980362 | -3.401715 | -0.980362 | -1.852577 | -0.980362 | -1.405403 | -0.980362 | -1.060628 | -0.980362 | -0.824829 | -0.980362 | -0.910318 | -0.980362 | -0.865225 | -0.980362 | -0.75531 | -0.980362 | -0.797585 | -0.980362 | -0.72149
-0.970354 | -2.910388 | -0.970354 | -1.263548 | -0.970354 | -0.817313 | -0.970354 | -0.650093 | -0.970354 | -0.440597 | -0.970354 | -0.349472 | -0.970354 | -0.373897 | -0.970354 | -0.23486 | -0.970354 | 0 | -0.970354 | -0.04227484
-0.960346 | -2.080861 | -0.960346 | -0.790069 | -0.960346 | -0.286529 | -0.960346 | -0.074215832 | -0.960346 | 0.044153724 | -0.960346 | 0.242375 | -0.960346 | 0.357926 | -0.960346 | 0.315652 | -0.960346 | 0.681094 | -0.960346 | 0.397477
-0.950338 | -1.456133 | -0.950338 | -0.118369552 | -0.950338 | 0.35229 | -0.950338 | 0.560752 | -0.950338 | 0.710405 | -0.950338 | 0.829996 | -0.950338 | 0.884765 | -0.950338 | 0.880256 | -0.950338 | 0.754652 | -0.950338 | 1.00398
-0.94033 | -0.918773 | -0.94033 | 0.511995 | -0.94033 | 0.936622 | -0.94033 | 1.13522 | -0.94033 | 1.370268 | -0.94033 | 1.338045 | -0.94033 | 1.52537 | -0.94033 | 1.524336 | -0.94033 | 1.496153 | -0.94033 | 1.49728
-0.930323 | 0.178493 | -0.930323 | 1.044 | -0.930323 | 1.76953 | -0.930323 | 1.654543 | -0.930323 | 1.957325 | -0.930323 | 2.033701 | -0.930323 | 1.969725 | -0.930323 | 2.053429 | -0.930323 | 2.140609 | -0.930323 | 2.116278
-0.920315 | 0.558967 | -0.920315 | 1.642424 | -0.920315 | 2.098147 | -0.920315 | 2.34522 | -0.920315 | 2.432776 | -0.920315 | 2.675527 | -0.920315 | 2.714232 | -0.920315 | 2.703992 | -0.920315 | 2.595299 | -0.920315 | 2.725693
-0.910307 | 1.144802 | -0.910307 | 2.463683 | -0.910307 | 2.825744 | -0.910307 | 3.010062 | -0.910307 | 3.040124 | -0.910307 | 3.306831 | -0.910307 | 3.133974 | -0.910307 | 3.228858 | -0.910307 | 3.30965 | -0.910307 | 3.34253
-0.900299 | 1.963337 | -0.900299 | 2.953602 | -0.900299 | 3.416746 | -0.900299 | 3.632817 | -0.900299 | 3.884587 | -0.900299 | 3.848889 | -0.900299 | 3.868617 | -0.900299 | 3.909013 | -0.900299 | 3.829161 | -0.900299 | 3.829161
-0.890292 | 2.661248 | -0.890292 | 3.921226 | -0.890292 | 4.127903 | -0.890292 | 4.349611 | -0.890292 | 4.41819 | -0.890292 | 4.626746 | -0.890292 | 4.455768 | -0.890292 | 4.624867 | -0.890292 | 5.107739 | -0.890292 | 4.765783
-0.880284 | 3.293679 | -0.880284 | 4.398462 | -0.880284 | 4.898244 | -0.880284 | 4.803361 | -0.880284 | 5.062647 | -0.880284 | 5.119953 | -0.880284 | 5.147196 | -0.880284 | 5.180077 | -0.880284 | 5.201684 | -0.880284 | 5.230806
-0.870276 | 4.203997 | -0.870276 | 5.119013 | -0.870276 | 5.758772 | -0.870276 | 5.705224 | -0.870276 | 5.985178 | -0.870276 | 5.953237 | -0.870276 | 6.017119 | -0.870276 | 5.977662 | -0.870276 | 6.028392 | -0.870276 | 6.096031
-0.860268 | 4.964005 | -0.860268 | 5.986117 | -0.860268 | 6.442685 | -0.860268 | 6.566692 | -0.860268 | 6.580783 | -0.860268 | 6.743306 | -0.860268 | 6.782763 | -0.860268 | 6.949983 | -0.860268 | 6.728275 | -0.860268 | 6.775247
-0.85026 | 6.046241 | -0.85026 | 6.985682 | -0.85026 | 7.444129 | -0.85026 | 7.539952 | -0.85026 | 7.583166 | -0.85026 | 7.507072 | -0.85026 | 7.721264 | -0.85026 | 7.605713 | -0.85026 | 7.753205 | -0.85026 | 7.952367
-0.840253 | 7.306971 | -0.840253 | 8.143073 | -0.840253 | 8.378873 | -0.840253 | 8.56958 | -0.840253 | 8.641917 | -0.840253 | 8.658827 | -0.840253 | 8.751831 | -0.840253 | 8.990449 | -0.840253 | 8.987631 | -0.840253 | 9.046815
-0.830245 | 8.557367 | -0.830245 | 9.323011 | -0.830245 | 9.718515 | -0.830245 | 9.82843 | -0.830245 | 10.011621 | -0.830245 | 9.91204 | -0.830245 | 9.906404 | -0.830245 | 10.068927 | -0.830245 | 10.169447 | -0.830245 | 10.017258
-0.820237 | 10.245542 | -0.820237 | 10.945425 | -0.820237 | 11.082583 | -0.820237 | 11.348446 | -0.820237 | 11.603034 | -0.820237 | 11.39166 | -0.820237 | 11.360659 | -0.820237 | 11.578609 | -0.820237 | 11.607731 | -0.820237 | 11.405751
-0.810229 | 12.010752 | -0.810229 | 12.626085 | -0.810229 | 12.914494 | -0.810229 | 13.12117 | -0.810229 | 13.453732 | -0.810229 | 13.170022 | -0.810229 | 13.092048 | -0.810229 | 13.094867 | -0.810229 | 13.355091 | -0.810229 | 13.791931
-0.800222 | 14.132948 | -0.800222 | 14.689097 | -0.800222 | 14.659975 | -0.800222 | 15.059237 | -0.800222 | 15.418103 | -0.800222 | 15.190759 | -0.800222 | 15.110906 | -0.800222 | 15.129695 | -0.800222 | 15.326039 | -0.800222 | 15.421861
-0.790214 | 16.1969 | -0.790214 | 16.891146 | -0.790214 | 17.208678 | -0.790214 | 17.126948 | -0.790214 | 17.403142 | -0.790214 | 17.42381 | -0.790214 | 17.227466 | -0.790214 | 17.341138 | -0.790214 | 17.500844 | -0.790214 | 17.37308
-0.780206 | 18.996434 | -0.780206 | 19.47461 | -0.780206 | 19.711348 | -0.780206 | 19.47461 | -0.780206 | 19.764896 | -0.780206 | 19.617404 | -0.780206 | 19.732954 | -0.780206 | 19.670012 | -0.780206 | 19.72732 | -0.780206 | 19.500914
-0.770198 | 21.401402 | -0.770198 | 21.878638 | -0.770198 | 22.284476 | -0.770198 | 22.505246 | -0.770198 | 22.3136 | -0.770198 | 22.068406 | -0.770198 | 22.116316 | -0.770198 | 22.296688 | -0.770198 | 22.282598 | -0.770198 | 22.323934
-0.76019 | 23.965136 | -0.76019 | 24.225362 | -0.76019 | 24.408552 | -0.76019 | 24.306154 | -0.76019 | 24.122022 | -0.76019 | 24.335276 | -0.76019 | 24.357822 | -0.76019 | 24.197178 | -0.76019 | 24.116386 | -0.76019 | 24.016806
-0.750183 | 25.819592 | -0.750183 | 26.116456 | -0.750183 | 26.486596 | -0.750183 | 26.196308 | -0.750183 | 26.181276 | -0.750183 | 26.082636 | -0.750183 | 26.04412 | -0.750183 | 25.952054 | -0.750183 | 26.005602 | -0.750183 | 26.030028
-0.740175 | 27.25318 | -0.740175 | 27.976548 | -0.740175 | 27.863816 | -0.740175 | 27.7229 | -0.740175 | 27.544406 | -0.740175 | 27.732294 | -0.740175 | 27.131052 | -0.740175 | 27.628956 | -0.740175 | 27.337728 | -0.740175 | 27.140446
-0.730167 | 28.305354 | -0.730167 | 29.30116 | -0.730167 | 28.822046 | -0.730167 | 28.765678 | -0.730167 | 28.784468 | -0.730167 | 29.197822 | -0.730167 | 28.399298 | -0.730167 | 28.540212 | -0.730167 | 28.465058 | -0.730167 | 28.709314
-0.720159 | 29.460864 | -0.720159 | 29.780276 | -0.720159 | 29.827248 | -0.720159 | 29.827248 | -0.720159 | 29.564204 | -0.720159 | 29.0663 | -0.720159 | 29.38571 | -0.720159 | 29.526626 | -0.720159 | 29.338738 | -0.720159 | 28.991146
-0.710152 | 30.137264 | -0.710152 | 30.51304 | -0.710152 | 30.531828 | -0.710152 | 30.49425 | -0.710152 | 30.25939 | -0.710152 | 29.996346 | -0.710152 | 30.137264 | -0.710152 | 30.005742 | -0.710152 | 30.052714 | -0.710152 | 29.949374
-0.700144 | 30.588194 | -0.700144 | 30.945182 | -0.700144 | 30.841846 | -0.700144 | 30.851238 | -0.700144 | 30.588194 | -0.700144 | 30.682138 | -0.700144 | 30.606984 | -0.700144 | 30.49425 | -0.700144 | 30.560012 | -0.700144 | 30.32515
-0.690136 | 31.593396 | -0.690136 | 31.584 | -0.690136 | 31.36793 | -0.690136 | 31.17065 | -0.690136 | 31.029732 | -0.690136 | 31.104886 | -0.690136 | 30.729112 | -0.690136 | 30.785478 | -0.690136 | 30.776082 | -0.690136 | 30.747898
-0.680128 | 31.180042 | -0.680128 | 31.696734 | -0.680128 | 31.68734 | -0.680128 | 31.264592 | -0.680128 | 31.43369 | -0.680128 | 31.264592 | -0.680128 | 31.029732 | -0.680128 | 31.020338 | -0.680128 | 31.048518 | -0.680128 | 31.227012
-0.67012 | 31.330352 | -0.67012 | 31.875228 | -0.67012 | 31.894018 | -0.67012 | 31.546424 | -0.67012 | 31.546424 | -0.67012 | 31.724918 | -0.67012 | 31.189436 | -0.67012 | 31.480664 | -0.67012 | 31.208226 | -0.67012 | 31.51824
-0.660113 | 31.659158 | -0.660113 | 32.091302 | -0.660113 | 31.66855 | -0.660113 | 31.83765 | -0.660113 | 31.546424 | -0.660113 | 31.574606 | -0.660113 | 31.480664 | -0.660113 | 31.180042 | -0.660113 | 31.43369 | -0.660113 | 31.508846
-0.650105 | 31.847044 | -0.650105 | 32.128878 | -0.650105 | 31.912808 | -0.650105 | 32.119482 | -0.650105 | 31.81886 | -0.650105 | 31.480664 | -0.650105 | 31.724918 | -0.650105 | 31.490056 | -0.650105 | 31.584 | -0.650105 | 31.659158
-0.640097 | 31.847044 | -0.640097 | 32.391922 | -0.640097 | 32.166454 | -0.640097 | 32.110088 | -0.640097 | 32.081904 | -0.640097 | 31.884624 | -0.640097 | 31.85644 | -0.640097 | 31.546424 | -0.640097 | 31.922202 | -0.640097 | 31.396114
-0.630089 | 31.969172 | -0.630089 | 32.758304 | -0.630089 | 32.570416 | -0.630089 | 32.363738 | -0.630089 | 32.279188 | -0.630089 | 32.063118 | -0.630089 | 31.959778 | -0.630089 | 31.781284 | -0.630089 | 31.875228 | -0.630089 | 32.053722
-0.620082 | 32.128878 | -0.620082 | 32.73012 | -0.620082 | 32.607992 | -0.620082 | 32.5986 | -0.620082 | 32.504652 | -0.620082 | 32.335556 | -0.620082 | 32.373132 | -0.620082 | 32.269796 | -0.620082 | 32.344948 | -0.620082 | 31.894018
-0.610074 | 32.316766 | -0.610074 | 32.9391455 | -0.610074 | 32.758304 | -0.610074 | 32.96498 | -0.610074 | 32.551626 | -0.610074 | 32.410708 | -0.610074 | 32.438892 | -0.610074 | 32.401316 | -0.610074 | 32.410708 | -0.610074 | 32.185246
-0.600066 | 32.89922 | -0.600066 | 33.16226 | -0.600066 | 32.955586 | -0.600066 | 32.852246 | -0.600066 | 32.852246 | -0.600066 | 32.73012 | -0.600066 | 32.720726 | -0.600066 | 32.720726 | -0.600066 | 32.974374 | -0.600066 | 32.457682
-0.590058 | 32.974374 | -0.590058 | 33.105898 | -0.590058 | 33.547432 | -0.590058 | 33.274994 | -0.590058 | 33.256208 | -0.590058 | 33.11529 | -0.590058 | 33.040134 | -0.590058 | 32.88043 | -0.590058 | 32.79588 | -0.590058 | 32.786486
-0.58005 | 33.237418 | -0.58005 | 33.69774 | -0.58005 | 33.650772 | -0.58005 | 33.56622 | -0.58005 | 33.528644 | -0.58005 | 33.378334 | -0.58005 | 33.256208 | -0.58005 | 33.350152 | -0.58005 | 33.321968 | -0.58005 | 33.143474
-0.570043 | 33.650772 | -0.570043 | 34.082912 | -0.570043 | 34.195648 | -0.570043 | 33.932604 | -0.570043 | 33.951392 | -0.570043 | 33.744716 | -0.570043 | 33.791688 | -0.570043 | 33.594404 | -0.570043 | 33.70714 | -0.570043 | 33.669564
-0.560035 | 34.035944 | -0.560035 | 34.505664 | -0.560035 | 34.580816 | -0.560035 | 34.4399 | -0.560035 | 34.4399 | -0.560035 | 33.857448 | -0.560035 | 34.47748 | -0.560035 | 34.205044 | -0.560035 | 34.71234 | -0.560035 | 34.07352
-0.550027 | 34.599608 | -0.550027 | 35.238424 | -0.550027 | 35.247824 | -0.550027 | 35.003564 | -0.550027 | 34.91902 | -0.550027 | 34.67476 | -0.550027 | 34.97538 | -0.550027 | 34.552636 | -0.550027 | 34.88144 | -0.550027 | 34.609
-0.540019 | 35.21964 | -0.540019 | 35.71754 | -0.540019 | 35.604812 | -0.540019 | 35.604812 | -0.540019 | 35.369948 | -0.540019 | 35.65178 | -0.540019 | 35.48268 | -0.540019 | 35.388736 | -0.540019 | 35.229032 | -0.540019 | 35.191456
-0.530012 | 35.858456 | -0.530012 | 36.281204 | -0.530012 | 36.591224 | -0.530012 | 36.25302 | -0.530012 | 36.083924 | -0.530012 | 36.05574 | -0.530012 | 36.206052 | -0.530012 | 36.102712 | -0.530012 | 36.168476 | -0.530012 | 35.9524
-0.520004 | 36.910628 | -0.520004 | 37.361564 | -0.520004 | 37.16428 | -0.520004 | 36.948208 | -0.520004 | 36.938812 | -0.520004 | 36.86366 | -0.520004 | 36.854268 | -0.520004 | 36.788504 | -0.520004 | 36.76032 | -0.520004 | 36.741532
-0.509996 | 37.709156 | -0.509996 | 38.20706 | -0.509996 | 38.131908 | -0.509996 | 38.188268 | -0.509996 | 37.897044 | -0.509996 | 37.60582 | -0.509996 | 37.897044 | -0.509996 | 38.122508 | -0.509996 | 37.76552 | -0.509996 | 37.962804
[18 empty] | -0.499988 | 39.005584