## Sheet1
CV i vs E Scan 1 |  | CV i vs E Scan 2 |  | CV i vs E Scan 3 |  | CV i vs E Scan 4 |  | CV i vs E Scan 5 |  | CV i vs E Scan 6 |  | CV i vs E Scan 7 |  | CV i vs E Scan 8 |  | CV i vs E Scan 9 |  | CV i vs E Scan 10
V | µA | V | µA | V | µA | V | µA | V | µA | V | µA | V | µA | V | µA | V | µA | V | µA
-0.499988 | 46.640252 | -0.499988 | 40.978408 | -0.499988 | 38.695568 | -0.499988 | 37.746736 | -0.499988 | 37.596424 | -0.499988 | 37.23004 | -0.499988 | 36.882448 | -0.499988 | 36.69456 | -0.499988 | 36.638192 | -0.499988 | 36.365756
-0.509996 | 38.392892 | -0.509996 | 34.956596 | -0.509996 | 33.105898 | -0.509996 | 32.64557 | -0.509996 | 32.063118 | -0.509996 | 31.790678 | -0.509996 | 31.931594 | -0.509996 | 31.584 | -0.509996 | 31.527636 | -0.509996 | 31.38672
-0.520004 | 34.032216 | -0.520004 | 30.44728 | -0.520004 | 29.442076 | -0.520004 | 28.662342 | -0.520004 | 28.371114 | -0.520004 | 28.305354 | -0.520004 | 28.164436 | -0.520004 | 28.04231 | -0.520004 | 27.600772 | -0.520004 | 27.694716
-0.530012 | 32.654962 | -0.530012 | 26.933768 | -0.530012 | 25.768862 | -0.530012 | 25.693708 | -0.530012 | 25.327324 | -0.530012 | 25.223986 | -0.530012 | 25.01731 | -0.530012 | 25.073676 | -0.530012 | 24.95155 | -0.530012 | 25.026704
-0.540019 | 29.348134 | -0.540019 | 23.889982 | -0.540019 | 23.176006 | -0.540019 | 22.828412 | -0.540019 | 22.696892 | -0.540019 | 22.809624 | -0.540019 | 22.48082 | -0.540019 | 22.41506 | -0.540019 | 22.640526 | -0.540019 | 22.612342
-0.550027 | 26.332528 | -0.550027 | 21.635322 | -0.550027 | 20.996502 | -0.550027 | 20.630122 | -0.550027 | 20.64891 | -0.550027 | 20.442234 | -0.550027 | 20.545572 | -0.550027 | 20.320106 | -0.550027 | 20.385866 | -0.550027 | 20.573756
-0.560035 | 23.157218 | -0.560035 | 19.380666 | -0.560035 | 18.826394 | -0.560035 | 18.685478 | -0.560035 | 18.629112 | -0.560035 | 18.638508 | -0.560035 | 18.66669 | -0.560035 | 18.704268 | -0.560035 | 18.262732 | -0.560035 | 18.460014
-0.570043 | 20.26374 | -0.570043 | 17.605122 | -0.570043 | 17.191768 | -0.570043 | 17.06964 | -0.570043 | 16.693864 | -0.570043 | 16.844174 | -0.570043 | 16.985092 | -0.570043 | 16.834782 | -0.570043 | 16.81599 | -0.570043 | 16.900542
-0.58005 | 17.539362 | -0.58005 | 15.64169 | -0.58005 | 15.444408 | -0.58005 | 15.388041 | -0.58005 | 15.143787 | -0.58005 | 15.359857 | -0.58005 | 15.453803 | -0.58005 | 15.359857 | -0.58005 | 15.312886 | -0.58005 | 15.247125
-0.590058 | 14.908926 | -0.590058 | 14.288896 | -0.590058 | 13.847358 | -0.590058 | 13.960091 | -0.590058 | 13.960091 | -0.590058 | 13.903725 | -0.590058 | 13.950696 | -0.590058 | 13.884936 | -0.590058 | 14.06343 | -0.590058 | 13.950696
-0.600066 | 12.297281 | -0.600066 | 12.767001 | -0.600066 | 12.503958 | -0.600066 | 12.513352 | -0.600066 | 12.560324 | -0.600066 | 12.400619 | -0.600066 | 12.579113 | -0.600066 | 12.569719 | -0.600066 | 12.70124 | -0.600066 | 12.560324
-0.610074 | 10.09899 | -0.610074 | 11.263896 | -0.610074 | 11.301473 | -0.610074 | 11.292079 | -0.610074 | 11.254502 | -0.610074 | 11.198135 | -0.610074 | 11.395418 | -0.610074 | 11.339051 | -0.610074 | 11.35784 | -0.610074 | 11.414206
-0.620082 | 8.01343 | -0.620082 | 10.042623 | -0.620082 | 9.958073 | -0.620082 | 10.033229 | -0.620082 | 10.258694 | -0.620082 | 10.239906 | -0.620082 | 10.268088 | -0.620082 | 10.286878 | -0.620082 | 10.108384 | -0.620082 | 10.136567
-0.630089 | 6.018997 | -0.630089 | 8.755589 | -0.630089 | 8.793166 | -0.630089 | 8.943477 | -0.630089 | 9.028027 | -0.630089 | 8.962266 | -0.630089 | 9.028027 | -0.630089 | 9.168943 | -0.630089 | 9.394409 | -0.630089 | 9.244098
-0.640097 | 4.327064 | -0.640097 | 7.450705 | -0.640097 | 7.703415 | -0.640097 | 7.884727 | -0.640097 | 8.061341 | -0.640097 | 8.023764 | -0.640097 | 8.188167 | -0.640097 | 8.070736 | -0.640097 | 8.393904 | -0.640097 | 8.133679
-0.650105 | 2.695255 | -0.650105 | 6.242584 | -0.650105 | 6.716062 | -0.650105 | 6.764913 | -0.650105 | 6.924618 | -0.650105 | 7.034533 | -0.650105 | 7.084323 | -0.650105 | 7.203632 | -0.650105 | 7.146327 | -0.650105 | 7.25718
-0.660113 | 1.44486 | -0.660113 | 5.17538 | -0.660113 | 5.719315 | -0.660113 | 5.748438 | -0.660113 | 6.085698 | -0.660113 | 6.04812 | -0.660113 | 6.112002 | -0.660113 | 6.274525 | -0.660113 | 6.395713 | -0.660113 | 6.159913
-0.67012 | 0.18319 | -0.67012 | 4.16642 | -0.67012 | 4.690628 | -0.67012 | 4.920791 | -0.67012 | 5.032584 | -0.67012 | 5.116195 | -0.67012 | 5.265566 | -0.67012 | 5.203562 | -0.67012 | 5.377359 | -0.67012 | 5.421513
-0.680128 | -1.02493 | -0.680128 | 3.15746 | -0.680128 | 3.609331 | -0.680128 | 3.926863 | -0.680128 | 4.04899 | -0.680128 | 4.340217 | -0.680128 | 4.297942 | -0.680128 | 4.422887 | -0.680128 | 4.488648 | -0.680128 | 4.507437
-0.690136 | -2.072406 | -0.690136 | 2.118439 | -0.690136 | 2.839929 | -0.690136 | 3.077608 | -0.690136 | 3.2251 | -0.690136 | 3.379168 | -0.690136 | 3.47781 | -0.690136 | 3.491901 | -0.690136 | 3.832919 | -0.690136 | 3.569875
-0.700144 | -3.034394 | -0.700144 | 1.199666 | -0.700144 | 1.941824 | -0.700144 | 2.185139 | -0.700144 | 2.557158 | -0.700144 | 2.58722 | -0.700144 | 2.625737 | -0.700144 | 2.944207 | -0.700144 | 2.779805 | -0.700144 | 2.931055
-0.710152 | -3.925923 | -0.710152 | 0.21795 | -0.710152 | 1.132965 | -0.710152 | 1.464588 | -0.710152 | 1.682538 | -0.710152 | 1.886397 | -0.710152 | 1.856335 | -0.710152 | 1.993493 | -0.710152 | 1.882639 | -0.710152 | 2.041404
-0.720159 | -5.153772 | -0.720159 | -0.632243 | -0.720159 | 0.258346 | -0.720159 | 0.579635 | -0.720159 | 0.8051 | -0.720159 | 1.086933 | -0.720159 | 1.028687 | -0.720159 | 1.262608 | -0.720159 | 1.181816 | -0.720159 | 1.249456
-0.730167 | -5.76253 | -0.730167 | -1.440914 | -0.730167 | -0.624728 | -0.730167 | -0.215131 | -0.730167 | 0.12306676 | -0.730167 | 0.248951 | -0.730167 | 0.332562 | -0.730167 | 0.325986 | -0.730167 | 0.57024 | -0.730167 | 0.495085
-0.740175 | -6.842887 | -0.740175 | -2.411826 | -0.740175 | -1.32029 | -0.740175 | -0.945077 | -0.740175 | -0.581513 | -0.740175 | -0.521389 | -0.740175 | -0.492267 | -0.740175 | -0.341017 | -0.740175 | -0.21795 | -0.740175 | -0.269619
-0.750183 | -8.516032 | -0.750183 | -3.031669 | -0.750183 | -2.032104 | -0.750183 | -1.708279 | -0.750183 | -1.376844 | -0.750183 | -1.25528 | -0.750183 | -1.25528 | -0.750183 | -0.926288 | -0.750183 | -0.961799 | -0.750183 | -0.866164
-0.76019 | -10.855239 | -0.76019 | -4.253788 | -0.76019 | -2.927767 | -0.76019 | -2.624422 | -0.76019 | -2.199043 | -0.76019 | -1.977711 | -0.76019 | -1.890061 | -0.76019 | -1.725471 | -0.76019 | -1.624763 | -0.76019 | -1.542467
-0.770198 | -13.287451 | -0.770198 | -5.553974 | -0.770198 | -3.960682 | -0.770198 | -3.41017 | -0.770198 | -2.937068 | -0.770198 | -2.794085 | -0.770198 | -2.583556 | -0.770198 | -2.513286 | -0.770198 | -2.441137 | -0.770198 | -2.433903
-0.780206 | -14.424175 | -0.780206 | -7.793601 | -0.780206 | -5.573702 | -0.780206 | -4.568501 | -0.780206 | -4.290426 | -0.780206 | -3.850768 | -0.780206 | -3.768097 | -0.780206 | -3.651606 | -0.780206 | -3.039373 | -0.780206 | -3.039561
-0.790214 | -15.367373 | -0.790214 | -10.411823 | -0.790214 | -8.255806 | -0.790214 | -7.25718 | -0.790214 | -6.73673 | -0.790214 | -6.276404 | -0.790214 | -5.921296 | -0.790214 | -5.62819 | -0.790214 | -5.532367 | -0.790214 | -5.277779
-0.800222 | -16.127382 | -0.800222 | -12.560324 | -0.800222 | -11.499696 | -0.800222 | -10.481342 | -0.800222 | -9.742002 | -0.800222 | -9.261947 | -0.800222 | -8.880534 | -0.800222 | -8.393904 | -0.800222 | -8.024703 | -0.800222 | -7.809571
-0.810229 | -17.312956 | -0.810229 | -14.555697 | -0.810229 | -13.579617 | -0.810229 | -12.39968 | -0.810229 | -11.773073 | -0.810229 | -11.256381 | -0.810229 | -11.011186 | -0.810229 | -10.371427 | -0.810229 | -10.391156 | -0.810229 | -10.046381
-0.820237 | -19.408848 | -0.820237 | -16.708894 | -0.820237 | -15.031994 | -0.820237 | -14.16395 | -0.820237 | -13.752475 | -0.820237 | -13.166264 | -0.820237 | -12.756667 | -0.820237 | -12.454168 | -0.820237 | -12.040813 | -0.820237 | -11.935596
-0.830245 | -21.847636 | -0.830245 | -18.879002 | -0.830245 | -17.202102 | -0.830245 | -16.195961 | -0.830245 | -15.580626 | -0.830245 | -15.225518 | -0.830245 | -14.964354 | -0.830245 | -14.542545 | -0.830245 | -14.255076 | -0.830245 | -14.071885
-0.840253 | -24.820968 | -0.840253 | -21.376036 | -0.840253 | -19.747986 | -0.840253 | -18.609384 | -0.840253 | -18.121814 | -0.840253 | -17.99499 | -0.840253 | -17.367442 | -0.840253 | -17.313896 | -0.840253 | -17.10346 | -0.840253 | -16.563282
-0.85026 | -27.61956 | -0.85026 | -23.697396 | -0.85026 | -22.191472 | -0.85026 | -21.325306 | -0.85026 | -21.054748 | -0.85026 | -20.318228 | -0.85026 | -19.871052 | -0.85026 | -19.895478 | -0.85026 | -19.702894 | -0.85026 | -19.312086
-0.860268 | -30.362728 | -0.860268 | -25.615734 | -0.860268 | -23.607208 | -0.860268 | -23.064214 | -0.860268 | -22.577582 | -0.860268 | -21.812878 | -0.860268 | -21.247334 | -0.860268 | -21.176876 | -0.860268 | -21.044414 | -0.860268 | -20.910076
-0.870276 | -32.5986 | -0.870276 | -26.088274 | -0.870276 | -24.27985 | -0.870276 | -22.987178 | -0.870276 | -22.369026 | -0.870276 | -21.779998 | -0.870276 | -21.481254 | -0.870276 | -21.01999 | -0.870276 | -20.910076 | -0.870276 | -20.79922
-0.880284 | -34.00776 | -0.880284 | -26.201006 | -0.880284 | -23.879648 | -0.880284 | -22.433848 | -0.880284 | -21.777178 | -0.880284 | -21.138358 | -0.880284 | -20.90068 | -0.880284 | -20.511752 | -0.880284 | -20.320106 | -0.880284 | -20.034516
-0.890292 | -34.693552 | -0.890292 | -26.266768 | -0.890292 | -23.671092 | -0.890292 | -22.326752 | -0.890292 | -21.576138 | -0.890292 | -21.01717 | -0.890292 | -20.590664 | -0.890292 | -20.3962 | -0.890292 | -19.922722 | -0.890292 | -19.837234
-0.900299 | -35.097512 | -0.900299 | -26.351316 | -0.900299 | -23.733094 | -0.900299 | -22.218716 | -0.900299 | -21.582714 | -0.900299 | -21.074478 | -0.900299 | -20.618848 | -0.900299 | -20.22898 | -0.900299 | -19.999756 | -0.900299 | -19.65592
-0.910307 | -34.9472 | -0.910307 | -26.567388 | -0.910307 | -23.97547 | -0.910307 | -22.560672 | -0.910307 | -21.873942 | -0.910307 | -21.097962 | -0.910307 | -20.723126 | -0.910307 | -20.44975 | -0.910307 | -20.186706 | -0.910307 | -19.854142
-0.920315 | -35.18206 | -0.920315 | -26.736486 | -0.920315 | -24.156782 | -0.920315 | -22.880082 | -0.920315 | -22.095648 | -0.920315 | -21.468102 | -0.920315 | -20.973956 | -0.920315 | -20.726884 | -0.920315 | -20.484508 | -0.920315 | -20.061758
-0.930323 | -35.304184 | -0.930323 | -27.234392 | -0.930323 | -24.76554 | -0.930323 | -23.4212 | -0.930323 | -22.375602 | -0.930323 | -21.89179 | -0.930323 | -21.474678 | -0.930323 | -20.906318 | -0.930323 | -20.762582 | -0.930323 | -20.408412
-0.94033 | -35.614204 | -0.94033 | -27.422278 | -0.94033 | -24.913972 | -0.94033 | -23.767854 | -0.94033 | -22.636768 | -0.94033 | -22.147318 | -0.94033 | -21.745236 | -0.94033 | -21.339398 | -0.94033 | -21.247334 | -0.94033 | -21.03596
-0.950338 | -35.905432 | -0.950338 | -27.845028 | -0.950338 | -25.308536 | -0.950338 | -24.06096 | -0.950338 | -23.207948 | -0.950338 | -22.676222 | -0.950338 | -21.92655 | -0.950338 | -21.74054 | -0.950338 | -21.727388 | -0.950338 | -21.35443
-0.960346 | -36.318784 | -0.960346 | -28.155042 | -0.960346 | -25.759468 | -0.960346 | -24.504376 | -0.960346 | -23.70773 | -0.960346 | -22.972146 | -0.960346 | -22.771106 | -0.960346 | -22.357752 | -0.960346 | -21.87488 | -0.960346 | -21.919034
-0.970354 | -36.713348 | -0.970354 | -28.793862 | -0.970354 | -26.27616 | -0.970354 | -24.944974 | -0.970354 | -24.280788 | -0.970354 | -23.635392 | -0.970354 | -23.23425 | -0.970354 | -22.976846 | -0.970354 | -22.803048 | -0.970354 | -22.380298
-0.980362 | -37.239436 | -0.980362 | -29.30116 | -0.980362 | -26.745882 | -0.980362 | -25.599764 | -0.980362 | -24.880152 | -0.980362 | -24.064718 | -0.980362 | -23.765976 | -0.980362 | -23.564936 | -0.980362 | -23.222978 | -0.980362 | -23.130914
-0.990369 | -37.615212 | -0.990369 | -29.864824 | -0.990369 | -27.243784 | -0.990369 | -26.0413 | -0.990369 | -25.524608 | -0.990369 | -24.847272 | -0.990369 | -24.467738 | -0.990369 | -24.032776 | -0.990369 | -23.894678 | -0.990369 | -23.612846
-1.000377 | -38.197668 | -1.000377 | -30.052714 | -1.000377 | -27.610168 | -1.000377 | -26.548598 | -1.000377 | -25.834622 | -1.000377 | -25.261564 | -1.000377 | -24.840694 | -1.000377 | -24.533498 | -1.000377 | -24.264818 | -1.000377 | -23.979228
-1.010385 | -38.855276 | -1.010385 | -30.249996 | -1.010385 | -28.19262 | -1.010385 | -26.708304 | -1.010385 | -26.154034 | -1.010385 | -25.48703 | -1.010385 | -25.064282 | -1.010385 | -24.822846 | -1.010385 | -24.518468 | -1.010385 | -24.437676
-1.020393 | -39.343784 | -1.020393 | -30.372122 | -1.020393 | -28.12686 | -1.020393 | -26.792854 | -1.020393 | -26.323132 | -1.020393 | -25.74068 | -1.020393 | -25.233382 | -1.020393 | -24.989128 | -1.020393 | -24.69884 | -1.020393 | -24.59644
-1.0304 | -39.775928 | -1.0304 | -30.47546 | -1.0304 | -28.202016 | -1.0304 | -26.868008 | -1.0304 | -26.31374 | -1.0304 | -26.050696 | -1.0304 | -25.646736 | -1.0304 | -25.18641 | -1.0304 | -24.989128 | -1.0304 | -24.793722
-1.040408 | -40.076548 | -1.040408 | -30.672744 | -1.040408 | -28.587184 | -1.040408 | -27.46925 | -1.040408 | -26.633148 | -1.040408 | -26.022512 | -1.040408 | -25.778258 | -1.040408 | -25.48703 | -1.040408 | -25.092466 | -1.040408 | -24.989128
-1.050416 | -40.283224 | -1.050416 | -31.029732 | -1.050416 | -28.624762 | -1.050416 | -27.535012 | -1.050416 | -26.811642 | -1.050416 | -26.323132 | -1.050416 | -26.031906 | -1.050416 | -25.580974 | -1.050416 | -25.515214 | -1.050416 | -25.289748
-1.060424 | -40.630816 | -1.060424 | -31.001548 | -1.060424 | -28.822046 | -1.060424 | -27.854422 | -1.060424 | -27.06529 | -1.060424 | -26.61436 | -1.060424 | -26.172822 | -1.060424 | -26.022512 | -1.060424 | -25.609158 | -1.060424 | -25.458846
-1.070432 | -40.799916 | -1.070432 | -31.377326 | -1.070432 | -29.15085 | -1.070432 | -28.04231 | -1.070432 | -27.224996 | -1.070432 | -26.689514 | -1.070432 | -26.304344 | -1.070432 | -26.154034 | -1.070432 | -25.89099 | -1.070432 | -25.703102
-1.080439 | -41.241452 | -1.080439 | -31.593396 | -1.080439 | -29.423288 | -1.080439 | -28.371114 | -1.080439 | -27.48804 | -1.080439 | -26.990136 | -1.080439 | -26.633148 | -1.080439 | -26.332528 | -1.080439 | -26.163428 | -1.080439 | -25.90978
-1.090447 | -41.419948 | -1.090447 | -31.790678 | -1.090447 | -29.517232 | -1.090447 | -28.418086 | -1.090447 | -27.70411 | -1.090447 | -27.25318 | -1.090447 | -26.83043 | -1.090447 | -26.520416 | -1.090447 | -26.304344 | -1.090447 | -26.172822
-1.100455 | -41.983612 | -1.100455 | -31.90341 | -1.100455 | -29.517232 | -1.100455 | -28.474452 | -1.100455 | -27.929576 | -1.100455 | -27.516222 | -1.100455 | -27.01832 | -1.100455 | -26.736486 | -1.100455 | -26.454654 | -1.100455 | -26.36071
-1.110463 | -42.27484 | -1.110463 | -32.044328 | -1.110463 | -29.80846 | -1.110463 | -28.483848 | -1.110463 | -27.882604 | -1.110463 | -27.31894 | -1.110463 | -27.262572 | -1.110463 | -26.971348 | -1.110463 | -26.642544 | -1.110463 | -26.511022
-1.12047 | -42.453332 | -1.12047 | -32.147664 | -1.12047 | -29.78967 | -1.12047 | -28.671734 | -1.12047 | -28.051704 | -1.12047 | -27.506828 | -1.12047 | -27.215602 | -1.12047 | -27.149842 | -1.12047 | -26.821036 | -1.12047 | -26.586176
-1.130478 | -42.725772 | -1.130478 | -32.147664 | -1.130478 | -29.864824 | -1.130478 | -28.859624 | -1.130478 | -28.117466 | -1.130478 | -27.506828 | -1.130478 | -27.431674 | -1.130478 | -27.074686 | -1.130478 | -26.924376 | -1.130478 | -26.802248
-1.140486 | -42.688192 | -1.140486 | -32.251006 | -1.140486 | -30.015134 | -1.140486 | -29.000538 | -1.140486 | -28.34293 | -1.140486 | -27.61956 | -1.140486 | -27.431674 | -1.140486 | -27.224996 | -1.140486 | -26.839826 | -1.140486 | -26.69891
-1.150494 | -42.502653 | -1.150494 | -32.467076 | -1.150494 | -30.137264 | -1.150494 | -29.094484 | -1.150494 | -28.239592 | -1.150494 | -27.87321 | -1.150494 | -27.685322 | -1.150494 | -27.356518 | -1.150494 | -27.215602 | -1.150494 | -26.877404
-1.160502 | -42.312416 | -1.160502 | -32.49526 | -1.160502 | -30.278178 | -1.160502 | -29.272978 | -1.160502 | -28.474452 | -1.160502 | -27.985944 | -1.160502 | -27.7229 | -1.160502 | -27.5538 | -1.160502 | -27.328334 | -1.160502 | -27.074686
-1.170509 | -42.284232 | -1.170509 | -32.739512 | -1.170509 | -30.51304 | -1.170509 | -29.442076 | -1.170509 | -28.709314 | -1.170509 | -28.173832 | -1.170509 | -27.95776 | -1.170509 | -27.610168 | -1.170509 | -27.497434 | -1.170509 | -27.224996
-1.180517 | -42.453332 | -1.180517 | -32.871036 | -1.180517 | -30.926392 | -1.180517 | -29.573598 | -1.180517 | -28.925384 | -1.180517 | -28.540212 | -1.180517 | -28.014126 | -1.180517 | -27.80745 | -1.180517 | -27.572588 | -1.180517 | -27.375306
-1.190525 | -42.415752 | -1.190525 | -33.24681 | -1.190525 | -31.0861 | -1.190525 | -29.921192 | -1.190525 | -28.91599 | -1.190525 | -28.605974 | -1.190525 | -28.38051 | -1.190525 | -28.061098 | -1.190525 | -27.769872 | -1.190525 | -27.61956
-1.200533 | -42.537884 | -1.200533 | -33.500462 | -1.200533 | -31.227012 | -1.200533 | -30.118474 | -1.200533 | -29.282372 | -1.200533 | -28.803256 | -1.200533 | -28.615368 | -1.200533 | -28.371114 | -1.200533 | -28.136254 | -1.200533 | -27.798054
-1.21054 | -42.678796 | -1.21054 | -33.622588 | -1.21054 | -31.612184 | -1.21054 | -30.466068 | -1.21054 | -29.658148 | -1.21054 | -29.263582 | -1.21054 | -28.878412 | -1.21054 | -28.59658 | -1.21054 | -28.389902 | -1.21054 | -28.032914
-1.220548 | -42.94184 | -1.220548 | -33.932604 | -1.220548 | -31.875228 | -1.220548 | -30.870024 | -1.220548 | -29.949374 | -1.220548 | -29.507836 | -1.220548 | -29.207216 | -1.220548 | -28.934778 | -1.220548 | -28.737496 | -1.220548 | -28.53082
-1.230556 | -43.458536 | -1.230556 | -34.47748 | -1.230556 | -32.279188 | -1.230556 | -30.813662 | -1.230556 | -30.146656 | -1.230556 | -29.817852 | -1.230556 | -29.592388 | -1.230556 | -29.30116 | -1.230556 | -29.000538 | -1.230556 | -28.91599
-1.240564 | -44.012804 | -1.240564 | -34.81568 | -1.240564 | -32.457682 | -1.240564 | -31.38672 | -1.240564 | -30.870024 | -1.240564 | -30.212418 | -1.240564 | -29.827248 | -1.240564 | -29.601782 | -1.240564 | -29.404498 | -1.240564 | -29.15085
-1.250572 | -44.210088 | -1.250572 | -35.304184 | -1.250572 | -33.040134 | -1.250572 | -31.940988 | -1.250572 | -31.15186 | -1.250572 | -30.625772 | -1.250572 | -30.315758 | -1.250572 | -29.827248 | -1.250572 | -29.70512 | -1.250572 | -29.573598
-1.260579 | -45.06498 | -1.260579 | -35.867852 | -1.260579 | -33.331362 | -1.260579 | -32.157062 | -1.260579 | -31.66855 | -1.260579 | -31.048518 | -1.260579 | -30.747898 | -1.260579 | -30.653954 | -1.260579 | -30.033924 | -1.260579 | -30.099684
-1.270587 | -45.534696 | -1.270587 | -35.999376 | -1.270587 | -33.83866 | -1.270587 | -32.49526 | -1.270587 | -32.025538 | -1.270587 | -31.677948 | -1.270587 | -31.15186 | -1.270587 | -30.907606 | -1.270587 | -30.757294 | -1.270587 | -30.390912
-1.280595 | -46.220488 | -1.280595 | -36.873052 | -1.280595 | -34.355352 | -1.280595 | -33.359544 | -1.280595 | -32.5986 | -1.280595 | -32.081904 | -1.280595 | -31.715524 | -1.280595 | -31.30217 | -1.280595 | -31.142466 | -1.280595 | -30.898208
-1.290603 | -46.859312 | -1.290603 | -37.342776 | -1.290603 | -34.90962 | -1.290603 | -33.7729 | -1.290603 | -33.077714 | -1.290603 | -32.617386 | -1.290603 | -32.110088 | -1.290603 | -32.063118 | -1.290603 | -31.809468 | -1.290603 | -31.53703
-1.300611 | -47.714204 | -1.300611 | -38.066144 | -1.300611 | -35.557836 | -1.300611 | -34.4399 | -1.300611 | -33.83866 | -1.300611 | -33.18105 | -1.300611 | -32.654962 | -1.300611 | -32.570416 | -1.300611 | -32.363738 | -1.300611 | -32.260398
-1.310618 | -48.49394 | -1.310618 | -38.996192 | -1.310618 | -36.450304 | -1.310618 | -35.153876 | -1.310618 | -34.327172 | -1.310618 | -33.866844 | -1.310618 | -33.64138 | -1.310618 | -33.18105 | -1.310618 | -33.087108 | -1.310618 | -32.542232
-1.320626 | -49.733996 | -1.320626 | -39.926236 | -1.320626 | -37.258224 | -1.320626 | -35.98998 | -1.320626 | -35.210244 | -1.320626 | -34.702944 | -1.320626 | -34.4399 | -1.320626 | -34.00776 | -1.320626 | -33.547432 | -1.320626 | -33.56622
-1.330634 | -50.54192 | -1.330634 | -40.884468 | -1.330634 | -38.066144 | -1.330634 | -36.647588 | -1.330634 | -36.05574 | -1.330634 | -35.435708 | -1.330634 | -35.257216 | -1.330634 | -34.759312 | -1.330634 | -34.609 | -1.330634 | -34.411716
-1.340642 | -51.735008 | -1.340642 | -41.927244 | -1.340642 | -39.099528 | -1.340642 | -37.84068 | -1.340642 | -37.136096 | -1.340642 | -36.384544 | -1.340642 | -36.046344 | -1.340642 | -35.802092 | -1.340642 | -35.247824 | -1.340642 | -35.229032
-1.350649 | -53.256904 | -1.350649 | -43.186096 | -1.350649 | -40.45232 | -1.350649 | -38.827092 | -1.350649 | -37.981592 | -1.350649 | -37.54006 | -1.350649 | -37.277016 | -1.350649 | -36.920028 | -1.350649 | -36.534856 | -1.350649 | -36.39394
-1.360657 | -54.994868 | -1.360657 | -44.435552 | -1.360657 | -41.46692 | -1.360657 | -40.52748 | -1.360657 | -39.437724 | -1.360657 | -38.61102 | -1.360657 | -38.235244 | -1.360657 | -38.122508 | -1.360657 | -37.727944 | -1.360657 | -37.502476
-1.370665 | -56.901932 | -1.370665 | -45.919868 | -1.370665 | -42.998208 | -1.370665 | -41.795724 | -1.370665 | -40.414744 | -1.370665 | -39.879264 | -1.370665 | -39.78532 | -1.370665 | -39.221656 | -1.370665 | -38.84588 | -1.370665 | -38.723752
-1.380673 | -58.808996 | -1.380673 | -47.967852 | -1.380673 | -44.614044 | -1.380673 | -43.24246 | -1.380673 | -42.227868 | -1.380673 | -41.485708 | -1.380673 | -41.326004 | -1.380673 | -40.734156 | -1.380673 | -40.311408 | -1.380673 | -40.226856
-1.390681 | -61.007288 | -1.390681 | -49.874916 | -1.390681 | -46.680816 | -1.390681 | -45.055584 | -1.390681 | -44.106748 | -1.390681 | -43.233068 | -1.390681 | -42.847896 | -1.390681 | -42.293628 | -1.390681 | -42.124528 | -1.390681 | -41.654808
-1.400688 | -63.40286 | -1.400688 | -52.214124 | -1.400688 | -48.616064 | -1.400688 | -47.019016 | -1.400688 | -46.135944 | -1.400688 | -45.224684 | -1.400688 | -44.473132 | -1.400688 | -44.45434 | -1.400688 | -43.98462 | -1.400688 | -43.430352
-1.390681 | -56.2819 | -1.390681 | -46.154728 | -1.390681 | -43.054576 | -1.390681 | -41.795724 | -1.390681 | -40.536872 | -1.390681 | -39.747744 | -1.390681 | -39.18408 | -1.390681 | -38.751936 | -1.390681 | -38.648596 | -1.390681 | -38.000384
-1.380673 | -51.331048 | -1.380673 | -42.077556 | -1.380673 | -39.033768 | -1.380673 | -37.446112 | -1.380673 | -36.685164 | -1.380673 | -35.905432 | -1.380673 | -35.548444 | -1.380673 | -35.163272 | -1.380673 | -34.862652 | -1.380673 | -34.562032
-1.370665 | -47.676624 | -1.370665 | -38.704964 | -1.370665 | -35.98998 | -1.370665 | -34.609 | -1.370665 | -33.491068 | -1.370665 | -32.842854 | -1.370665 | -32.758304 | -1.370665 | -32.279188 | -1.370665 | -31.959778 | -1.370665 | -31.83765
-1.360657 | -44.58586 | -1.360657 | -36.130896 | -1.360657 | -33.688348 | -1.360657 | -31.884624 | -1.360657 | -31.264592 | -1.360657 | -30.635168 | -1.360657 | -30.32515 | -1.360657 | -29.902402 | -1.360657 | -29.526626 | -1.360657 | -29.310554
-1.350649 | -42.180896 | -1.350649 | -33.801084 | -1.350649 | -31.480664 | -1.350649 | -30.118474 | -1.350649 | -29.366922 | -1.350649 | -28.51203 | -1.350649 | -28.183226 | -1.350649 | -27.985944 | -1.350649 | -27.760478 | -1.350649 | -27.459856
-1.340642 | -39.860476 | -1.340642 | -31.894018 | -1.340642 | -29.573598 | -1.340642 | -28.295958 | -1.340642 | -27.422278 | -1.340642 | -27.112262 | -1.340642 | -26.501626 | -1.340642 | -26.266768 | -1.340642 | -26.172822 | -1.340642 | -25.984934
-1.330634 | -38.291608 | -1.330634 | -30.25939 | -1.330634 | -27.948366 | -1.330634 | -26.792854 | -1.330634 | -26.19161 | -1.330634 | -25.364904 | -1.330634 | -25.073676 | -1.330634 | -24.754266 | -1.330634 | -24.575774 | -1.330634 | -24.406672
-1.320626 | -36.826084 | -1.320626 | -28.953568 | -1.320626 | -26.417078 | -1.320626 | -25.346116 | -1.320626 | -24.791844 | -1.320626 | -24.275152 | -1.320626 | -23.692698 | -1.320626 | -23.514204 | -1.320626 | -23.213584 | -1.320626 | -22.856596
-1.310618 | -34.994172 | -1.310618 | -27.61956 | -1.310618 | -25.299142 | -1.310618 | -24.378492 | -1.310618 | -23.279346 | -1.310618 | -23.05388 | -1.310618 | -22.762652 | -1.310618 | -22.22717 | -1.310618 | -22.058072 | -1.310618 | -21.851394
-1.300611 | -33.932604 | -1.300611 | -26.417078 | -1.300611 | -24.228178 | -1.300611 | -23.072668 | -1.300611 | -22.725074 | -1.300611 | -21.945338 | -1.300611 | -21.485012 | -1.300611 | -21.278336 | -1.300611 | -20.88377 | -1.300611 | -20.911954
-1.290603 | -32.542232 | -1.290603 | -25.327324 | -1.290603 | -23.335712 | -1.290603 | -21.701084 | -1.290603 | -21.5038 | -1.290603 | -21.071658 | -1.290603 | -20.470416 | -1.290603 | -20.273134 | -1.290603 | -20.169796 | -1.290603 | -19.981906
-1.280595 | -31.565214 | -1.280595 | -24.622744 | -1.280595 | -22.283538 | -1.280595 | -21.071658 | -1.280595 | -20.4986 | -1.280595 | -19.981906 | -1.280595 | -19.62492 | -1.280595 | -19.502792 | -1.280595 | -19.211566 | -1.280595 | -19.145804
-1.270587 | -30.44728 | -1.270587 | -23.579966 | -1.270587 | -21.531984 | -1.270587 | -20.310712 | -1.270587 | -19.643708 | -1.270587 | -18.967312 | -1.270587 | -18.863972 | -1.270587 | -18.422434 | -1.270587 | -18.225152 | -1.270587 | -18.253336
-1.260579 | -29.714514 | -1.260579 | -22.922358 | -1.260579 | -20.695882 | -1.260579 | -19.615524 | -1.260579 | -18.929732 | -1.260579 | -18.469406 | -1.260579 | -18.056054 | -1.260579 | -17.85877 | -1.260579 | -17.55815 | -1.260579 | -17.38905
-1.250572 | -28.549608 | -1.250572 | -21.935944 | -1.250572 | -19.887964 | -1.250572 | -18.657296 | -1.250572 | -18.168786 | -1.250572 | -17.652092 | -1.250572 | -17.342078 | -1.250572 | -17.013274 | -1.250572 | -16.91933 | -1.250572 | -16.609314
-1.240564 | -27.938972 | -1.240564 | -21.344096 | -1.240564 | -19.117622 | -1.240564 | -18.206364 | -1.240564 | -17.40784 | -1.240564 | -17.172978 | -1.240564 | -16.684469 | -1.240564 | -16.383848 | -1.240564 | -16.073832 | -1.240564 | -16.055044
-1.230556 | -26.905586 | -1.230556 | -20.507994 | -1.230556 | -18.535168 | -1.230556 | -17.482994 | -1.230556 | -16.731442 | -1.230556 | -16.242933 | -1.230556 | -15.904734 | -1.230556 | -15.716845 | -1.230556 | -15.698057 | -1.230556 | -15.181364
-1.220548 | -26.201006 | -1.220548 | -19.606132 | -1.220548 | -17.670884 | -1.220548 | -16.881752 | -1.220548 | -15.989284 | -1.220548 | -15.679268 | -1.220548 | -15.388041 | -1.220548 | -15.08742 | -1.220548 | -14.777405 | -1.220548 | -14.6177
-1.21054 | -25.346116 | -1.21054 | -19.042466 | -1.21054 | -17.126006 | -1.21054 | -16.412032 | -1.21054 | -15.585325 | -1.21054 | -14.93711 | -1.21054 | -14.711644 | -1.21054 | -14.260712 | -1.21054 | -13.89433 | -1.21054 | -14.082218
-1.200533 | -24.744872 | -1.200533 | -18.629112 | -1.200533 | -16.552949 | -1.200533 | -15.651085 | -1.200533 | -14.861955 | -1.200533 | -14.467389 | -1.200533 | -14.06343 | -1.200533 | -13.884936 | -1.200533 | -13.499765 | -1.200533 | -13.452793
-1.190525 | -24.05908 | -1.190525 | -17.87756 | -1.190525 | -15.942312 | -1.190525 | -14.993477 | -1.190525 | -14.21374 | -1.190525 | -13.819175 | -1.190525 | -13.584315 | -1.190525 | -13.123989 | -1.190525 | -13.011256 | -1.190525 | -12.851551
-1.180517 | -23.26995 | -1.180517 | -17.370262 | -1.180517 | -15.359857 | -1.180517 | -14.260712 | -1.180517 | -13.800386 | -1.180517 | -13.405821 | -1.180517 | -12.95489 | -1.180517 | -12.626085 | -1.180517 | -12.372436 | -1.180517 | -12.240915
-1.170509 | -22.377482 | -1.170509 | -16.712652 | -1.170509 | -14.692855 | -1.170509 | -13.74402 | -1.170509 | -13.086411 | -1.170509 | -12.626085 | -1.170509 | -12.456986 | -1.170509 | -12.099999 | -1.170509 | -11.893321 | -1.170509 | -11.733616
-1.160502 | -21.729268 | -1.160502 | -15.998677 | -1.160502 | -14.194951 | -1.160502 | -13.086411 | -1.160502 | -12.663662 | -1.160502 | -12.128181 | -1.160502 | -11.836955 | -1.160502 | -11.583306 | -1.160502 | -11.27329 | -1.160502 | -11.019641
-1.150494 | -21.099842 | -1.150494 | -15.388041 | -1.150494 | -13.621892 | -1.150494 | -12.616691 | -1.150494 | -12.034238 | -1.150494 | -11.536334 | -1.150494 | -11.20753 | -1.150494 | -10.88812 | -1.150494 | -10.944486 | -1.150494 | -10.667351
-1.140486 | -20.26374 | -1.140486 | -14.861955 | -1.140486 | -13.001862 | -1.140486 | -11.949687 | -1.140486 | -11.395418 | -1.140486 | -10.953881 | -1.140486 | -10.653259 | -1.140486 | -10.423096 | -1.140486 | -10.028531 | -1.140486 | -10.078321
-1.130478 | -19.568552 | -1.130478 | -14.166768 | -1.130478 | -12.494564 | -1.130478 | -11.386024 | -1.130478 | -10.784781 | -1.130478 | -10.374245 | -1.130478 | -10.242723 | -1.130478 | -9.892312 | -1.130478 | -9.623632 | -1.130478 | -9.385015
-1.12047 | -18.88276 | -1.12047 | -13.80978 | -1.12047 | -12.034238 | -1.12047 | -10.822359 | -1.12047 | -10.230511 | -1.12047 | -9.745759 | -1.12047 | -9.47614 | -1.12047 | -9.402863 | -1.12047 | -9.229067 | -1.12047 | -9.071241
-1.110463 | -18.262732 | -1.110463 | -13.18975 | -1.110463 | -11.263896 | -1.110463 | -10.328213 | -1.110463 | -9.868827 | -1.110463 | -9.32395 | -1.110463 | -9.137941 | -1.110463 | -8.835442 | -1.110463 | -8.587429 | -1.110463 | -8.464362
-1.100455 | -17.567544 | -1.100455 | -12.644874 | -1.100455 | -10.784781 | -1.100455 | -9.748578 | -1.100455 | -9.217794 | -1.100455 | -8.801621 | -1.100455 | -8.563003 | -1.100455 | -8.260503 | -1.100455 | -8.008733 | -1.100455 | -7.792662
-1.090447 | -16.985092 | -1.090447 | -11.874532 | -1.090447 | -10.16475 | -1.090447 | -9.300464 | -1.090447 | -8.718951 | -1.090447 | -7.932639 | -1.090447 | -8.090464 | -1.090447 | -7.857483 | -1.090447 | -7.595379 | -1.090447 | -7.418764
-1.080439 | -16.271116 | -1.080439 | -11.329657 | -1.080439 | -9.865069 | -1.080439 | -8.773439 | -1.080439 | -8.237017 | -1.080439 | -7.855605 | -1.080439 | -7.580348 | -1.080439 | -7.149145 | -1.080439 | -6.926497 | -1.080439 | -6.93777
-1.070432 | -15.425619 | -1.070432 | -10.794175 | -1.070432 | -9.059028 | -1.070432 | -8.252049 | -1.070432 | -7.634836 | -1.070432 | -7.1576 | -1.070432 | -6.980985 | -1.070432 | -6.727336 | -1.070432 | -6.562934 | -1.070432 | -6.338407
-1.060424 | -14.645883 | -1.060424 | -10.213601 | -1.060424 | -8.492546 | -1.060424 | -7.679928 | -1.060424 | -6.981924 | -1.060424 | -6.654059 | -1.060424 | -6.587359 | -1.060424 | -6.248221 | -1.060424 | -5.957934 | -1.060424 | -5.858353
-1.050416 | -14.035247 | -1.050416 | -9.586994 | -1.050416 | -8.025643 | -1.050416 | -7.178268 | -1.050416 | -6.656878 | -1.050416 | -6.127033 | -1.050416 | -6.04906 | -1.050416 | -5.722134 | -1.050416 | -5.569005 | -1.050416 | -5.268384
-1.040408 | -13.42461 | -1.040408 | -8.994207 | -1.040408 | -7.326699 | -1.040408 | -6.46899 | -1.040408 | -6.050938 | -1.040408 | -5.716497 | -1.040408 | -5.296567 | -1.040408 | -5.127468 | -1.040408 | -4.867243 | -1.040408 | -4.834362
-1.0304 | -12.46638 | -1.0304 | -8.25017 | -1.0304 | -6.809067 | -1.0304 | -6.196552 | -1.0304 | -5.44312 | -1.0304 | -5.082375 | -1.0304 | -4.665263 | -1.0304 | -4.582592 | -1.0304 | -4.461404 | -1.0304 | -4.164541
-1.020393 | -11.865138 | -1.020393 | -7.823663 | -1.020393 | -6.557297 | -1.020393 | -5.353873 | -1.020393 | -4.785511 | -1.020393 | -4.600442 | -1.020393 | -4.390946 | -1.020393 | -4.037716 | -1.020393 | -3.979471 | -1.020393 | -3.798159
-1.010385 | -11.188741 | -1.010385 | -7.000713 | -1.010385 | -5.821715 | -1.010385 | -4.891668 | -1.010385 | -4.365581 | -1.010385 | -3.918407 | -1.010385 | -3.739914 | -1.010385 | -3.488143 | -1.010385 | -3.491901 | -1.010385 | -3.143369
-1.000377 | -10.549921 | -1.000377 | -6.5526 | -1.000377 | -5.248656 | -1.000377 | -4.320488 | -1.000377 | -3.744611 | -1.000377 | -3.565178 | -1.000377 | -3.177189 | -1.000377 | -3.003392 | -1.000377 | -2.819262 | -1.000377 | -2.730954
-0.990369 | -9.984378 | -0.990369 | -5.957934 | -0.990369 | -4.473617 | -0.990369 | -3.703276 | -0.990369 | -3.273012 | -0.990369 | -2.770411 | -0.990369 | -2.631373 | -0.990369 | -2.496094 | -0.990369 | -2.15038 | -0.990369 | -2.054557
-0.980362 | -8.883353 | -0.980362 | -5.356691 | -0.980362 | -4.267879 | -0.980362 | -3.25892 | -0.980362 | -2.830535 | -0.980362 | -2.354238 | -0.980362 | -1.975644 | -0.980362 | -1.855395 | -0.980362 | -1.704145 | -0.980362 | -1.491832
-0.970354 | -8.314991 | -0.970354 | -4.644595 | -0.970354 | -3.151824 | -0.970354 | -2.602251 | -0.970354 | -1.985978 | -0.970354 | -1.784937 | -0.970354 | -1.529409 | -0.970354 | -1.261669 | -0.970354 | -1.246638 | -0.970354 | -0.99111
-0.960346 | -7.446008 | -0.960346 | -4.018927 | -0.960346 | -2.602251 | -0.960346 | -1.895791 | -0.960346 | -1.489013 | -0.960346 | -1.199666 | -0.960346 | -0.901863 | -0.960346 | -0.716793 | -0.960346 | -0.611576 | -0.960346 | -0.401141
-0.950338 | -6.73767 | -0.950338 | -3.370713 | -0.950338 | -2.161653 | -0.950338 | -1.365947 | -0.950338 | -0.858648 | -0.950338 | -0.549572 | -0.950338 | -0.309076 | -0.950338 | -0.051669248 | -0.950338 | -0.03100155 | -0.950338 | 0.169099
-0.94033 | -5.614098 | -0.94033 | -2.80517 | -0.94033 | -1.458012 | -0.94033 | -0.692367 | -0.94033 | -0.171917 | -0.94033 | 0.141855 | -0.94033 | 0.43684 | -0.94033 | 0.511055 | -0.94033 | 0.642577 | -0.94033 | 0.688892
-0.930323 | -5.137802 | -0.930323 | -1.959673 | -0.930323 | -0.710217 | -0.930323 | -0.13434 | -0.930323 | 0.35135 | -0.930323 | 0.676961 | -0.930323 | 0.854609 | -0.930323 | 1.168288 | -0.930323 | 1.208214 | -0.930323 | 1.501132
-0.920315 | -3.878951 | -0.920315 | -1.215636 | -0.920315 | 0.004697204 | -0.920315 | 0.506358 | -0.920315 | 1.070304 | -0.920315 | 1.284215 | -0.920315 | 1.657831 | -0.920315 | 1.677277 | -0.920315 | 2.075036 | -0.920315 | 2.116372
-0.910307 | -3.32656 | -0.910307 | -0.362624 | -0.910307 | 0.662305 | -0.910307 | 1.464306 | -0.910307 | 1.671171 | -0.910307 | 2.217456 | -0.910307 | 2.209189 | -0.910307 | 2.590038 | -0.910307 | 2.392474 | -0.910307 | 2.762989
-0.900299 | -2.475426 | -0.900299 | 0.372018 | -0.900299 | 1.48084 | -0.900299 | 2.128397 | -0.900299 | 2.547575 | -0.900299 | 2.667824 | -0.900299 | 2.93021 | -0.900299 | 3.180946 | -0.900299 | 3.048955 | -0.900299 | 3.330318
-0.890292 | -1.555714 | -0.890292 | 1.152224 | -0.890292 | 2.19087 | -0.890292 | 2.798594 | -0.890292 | 3.226039 | -0.890292 | 3.573633 | -0.890292 | 3.61121 | -0.890292 | 3.820705 | -0.890292 | 3.921226 | -0.890292 | 4.127903
-0.880284 | -0.433082 | -0.880284 | 2.026092 | -0.880284 | 2.932934 | -0.880284 | 3.614029 | -0.880284 | 4.252849 | -0.880284 | 4.085628 | -0.880284 | 4.553469 | -0.880284 | 4.700022 | -0.880284 | 4.515892 | -0.880284 | 4.711296
-0.870276 | 0.580574 | -0.870276 | 3.0374 | -0.870276 | 3.798159 | -0.870276 | 4.505558 | -0.870276 | 4.565683 | -0.870276 | 4.970581 | -0.870276 | 5.12465 | -0.870276 | 5.257111 | -0.870276 | 5.507942 | -0.870276 | 5.549277
-0.860268 | 1.551956 | -0.860268 | 3.822584 | -0.860268 | 4.816513 | -0.860268 | 5.316296 | -0.860268 | 5.752196 | -0.860268 | 5.876202 | -0.860268 | 6.116699 | -0.860268 | 6.124215 | -0.860268 | 6.28392 | -0.860268 | 6.412623
-0.85026 | 2.804231 | -0.85026 | 4.998765 | -0.85026 | 5.83017 | -0.85026 | 6.375046 | -0.85026 | 6.48402 | -0.85026 | 6.903951 | -0.85026 | 6.911466 | -0.85026 | 7.079626 | -0.85026 | 7.188601 | -0.85026 | 7.30885
-0.840253 | 4.174875 | -0.840253 | 6.06503 | -0.840253 | 6.889859 | -0.840253 | 7.417825 | -0.840253 | 7.896 | -0.840253 | 7.969277 | -0.840253 | 8.077312 | -0.840253 | 8.192863 | -0.840253 | 8.527305 | -0.840253 | 8.376055
-0.830245 | 5.619735 | -0.830245 | 7.745689 | -0.830245 | 8.459665 | -0.830245 | 8.795985 | -0.830245 | 9.009238 | -0.830245 | 9.334285 | -0.830245 | 9.483656 | -0.830245 | 9.50996 | -0.830245 | 9.318314 | -0.830245 | 9.696908
-0.820237 | 7.625441 | -0.820237 | 9.411319 | -0.820237 | 9.857553 | -0.820237 | 10.372366 | -0.820237 | 10.605348 | -0.820237 | 10.793236 | -0.820237 | 10.682382 | -0.820237 | 10.681443 | -0.820237 | 11.166194 | -0.820237 | 11.152102
-0.810229 | 9.503383 | -0.810229 | 11.215984 | -0.810229 | 11.909292 | -0.810229 | 12.139454 | -0.810229 | 12.271916 | -0.810229 | 12.453228 | -0.810229 | 12.502079 | -0.810229 | 12.674936 | -0.810229 | 12.740697 | -0.810229 | 12.825247
-0.800222 | 11.798438 | -0.800222 | 13.454672 | -0.800222 | 13.853934 | -0.800222 | 14.111341 | -0.800222 | 14.362172 | -0.800222 | 14.410083 | -0.800222 | 14.680642 | -0.800222 | 14.692855 | -0.800222 | 14.628973 | -0.800222 | 14.773647
-0.790214 | 13.924392 | -0.790214 | 16.01183 | -0.790214 | 16.107653 | -0.790214 | 16.324664 | -0.790214 | 16.557645 | -0.790214 | 16.849812 | -0.790214 | 16.440215 | -0.790214 | 16.496582 | -0.790214 | 16.856386 | -0.790214 | 16.972878
-0.780206 | 17.101582 | -0.780206 | 18.304066 | -0.780206 | 18.793514 | -0.780206 | 18.729632 | -0.780206 | 18.810426 | -0.780206 | 18.955098 | -0.780206 | 18.98704 | -0.780206 | 19.053738 | -0.780206 | 18.93349 | -0.780206 | 19.051862
-0.770198 | 19.701016 | -0.770198 | 21.18721 | -0.770198 | 21.316852 | -0.770198 | 21.285852 | -0.770198 | 21.257668 | -0.770198 | 21.429586 | -0.770198 | 20.856526 | -0.770198 | 21.071658 | -0.770198 | 21.061324 | -0.770198 | 21.05099
-0.76019 | 21.97446 | -0.76019 | 23.397714 | -0.76019 | 23.477566 | -0.76019 | 23.272768 | -0.76019 | 23.151582 | -0.76019 | 23.406168 | -0.76019 | 23.342288 | -0.76019 | 23.038848 | -0.76019 | 22.970268 | -0.76019 | 23.164732
-0.750183 | 24.677232 | -0.750183 | 25.518032 | -0.750183 | 25.743498 | -0.750183 | 25.238078 | -0.750183 | 25.054888 | -0.750183 | 24.96752 | -0.750183 | 24.760842 | -0.750183 | 24.589864 | -0.750183 | 24.56262 | -0.750183 | 24.254484
-0.740175 | 25.900384 | -0.740175 | 26.91498 | -0.740175 | 26.745882 | -0.740175 | 26.717698 | -0.740175 | 26.388894 | -0.740175 | 26.257372 | -0.740175 | 26.154034 | -0.740175 | 25.72377 | -0.740175 | 25.753832 | -0.740175 | 25.853412
-0.730167 | 26.99953 | -0.730167 | 28.10807 | -0.730167 | 27.80745 | -0.730167 | 27.798054 | -0.730167 | 27.48804 | -0.730167 | 27.149842 | -0.730167 | 26.971348 | -0.730167 | 26.802248 | -0.730167 | 26.774066 | -0.730167 | 26.755276
-0.720159 | 27.892 | -0.720159 | 28.812652 | -0.720159 | 28.699918 | -0.720159 | 28.49324 | -0.720159 | 27.985944 | -0.720159 | 28.10807 | -0.720159 | 27.985944 | -0.720159 | 27.628956 | -0.720159 | 27.48804 | -0.720159 | 27.206208
-0.710152 | 28.709314 | -0.710152 | 29.357526 | -0.710152 | 29.366922 | -0.710152 | 28.972356 | -0.710152 | 28.737496 | -0.710152 | 28.577792 | -0.710152 | 28.324142 | -0.710152 | 28.079886 | -0.710152 | 27.929576 | -0.710152 | 27.74169
-0.700144 | 29.038118 | -0.700144 | 29.827248 | -0.700144 | 29.545416 | -0.700144 | 29.329342 | -0.700144 | 28.98175 | -0.700144 | 28.671734 | -0.700144 | 28.68113 | -0.700144 | 28.295958 | -0.700144 | 28.540212 | -0.700144 | 28.12686
-0.690136 | 29.272978 | -0.690136 | 29.846036 | -0.690136 | 29.855432 | -0.690136 | 29.329342 | -0.690136 | 29.254188 | -0.690136 | 29.056906 | -0.690136 | 28.775074 | -0.690136 | 28.83144 | -0.690136 | 28.624762 | -0.690136 | 28.40869
-0.680128 | 29.2354 | -0.680128 | 30.296966 | -0.680128 | 29.930586 | -0.680128 | 29.676938 | -0.680128 | 29.526626 | -0.680128 | 29.2354 | -0.680128 | 29.160244 | -0.680128 | 28.869016 | -0.680128 | 28.624762 | -0.680128 | 28.878412
-0.67012 | 29.676938 | -0.67012 | 30.522434 | -0.67012 | 30.127868 | -0.67012 | 29.733304 | -0.67012 | 29.695726 | -0.67012 | 29.629966 | -0.67012 | 29.357526 | -0.67012 | 29.141456 | -0.67012 | 28.906596 | -0.67012 | 28.840836
-0.660113 | 29.846036 | -0.660113 | 30.625772 | -0.660113 | 30.165446 | -0.660113 | 29.921192 | -0.660113 | 29.883614 | -0.660113 | 29.38571 | -0.660113 | 29.70512 | -0.660113 | 29.423288 | -0.660113 | 29.04751 | -0.660113 | 28.953568
-0.650105 | 30.099684 | -0.650105 | 30.794872 | -0.650105 | 30.25939 | -0.650105 | 30.10908 | -0.650105 | 30.033924 | -0.650105 | 29.80846 | -0.650105 | 29.629966 | -0.650105 | 29.432682 | -0.650105 | 29.197822 | -0.650105 | 29.122666
-0.640097 | 30.616378 | -0.640097 | 30.747898 | -0.640097 | 30.653954 | -0.640097 | 30.390912 | -0.640097 | 30.296966 | -0.640097 | 29.846036 | -0.640097 | 29.968162 | -0.640097 | 29.592388 | -0.640097 | 29.526626 | -0.640097 | 29.272978
-0.630089 | 30.400306 | -0.630089 | 31.029732 | -0.630089 | 30.907606 | -0.630089 | 30.682138 | -0.630089 | 30.691532 | -0.630089 | 30.203024 | -0.630089 | 30.005742 | -0.630089 | 29.780276 | -0.630089 | 29.70512 | -0.630089 | 29.582992
-0.620082 | 30.982758 | -0.620082 | 31.180042 | -0.620082 | 31.114282 | -0.620082 | 30.982758 | -0.620082 | 30.54122 | -0.620082 | 30.34394 | -0.620082 | 30.249996 | -0.620082 | 30.10908 | -0.620082 | 30.043318 | -0.620082 | 29.733304
-0.610074 | 31.067308 | -0.610074 | 31.809468 | -0.610074 | 31.273986 | -0.610074 | 31.142466 | -0.610074 | 30.757294 | -0.610074 | 30.682138 | -0.610074 | 30.522434 | -0.610074 | 30.531828 | -0.610074 | 30.071502 | -0.610074 | 29.977558
-0.600066 | 31.47127 | -0.600066 | 31.90341 | -0.600066 | 31.593396 | -0.600066 | 31.677948 | -0.600066 | 31.133068 | -0.600066 | 30.870024 | -0.600066 | 30.992156 | -0.600066 | 30.719714 | -0.600066 | 30.578802 | -0.600066 | 30.49425
-0.590058 | 31.527636 | -0.590058 | 32.382526 | -0.590058 | 32.016144 | -0.590058 | 31.649764 | -0.590058 | 31.45248 | -0.590058 | 31.546424 | -0.590058 | 31.36793 | -0.590058 | 31.339746 | -0.590058 | 30.729112 | -0.590058 | 30.935788
-0.58005 | 32.185246 | -0.58005 | 32.701936 | -0.58005 | 32.354342 | -0.58005 | 32.241612 | -0.58005 | 31.85644 | -0.58005 | 31.781284 | -0.58005 | 31.584 | -0.58005 | 31.461874 | -0.58005 | 31.480664 | -0.58005 | 31.104886
-0.570043 | 32.74891 | -0.570043 | 33.077714 | -0.570043 | 32.871036 | -0.570043 | 32.551626 | -0.570043 | 32.391922 | -0.570043 | 32.119482 | -0.570043 | 32.072512 | -0.570043 | 31.894018 | -0.570043 | 31.809468 | -0.570043 | 32.025538
-0.560035 | 33.387728 | -0.560035 | 33.660164 | -0.560035 | 33.18105 | -0.560035 | 33.077714 | -0.560035 | 33.01195 | -0.560035 | 32.71133 | -0.560035 | 32.589202 | -0.560035 | 32.636176 | -0.560035 | 32.326158 | -0.560035 | 32.241612
-0.550027 | 34.064128 | -0.550027 | 34.24262 | -0.550027 | 33.829264 | -0.550027 | 33.63198 | -0.550027 | 33.519248 | -0.550027 | 33.274994 | -0.550027 | 33.021348 | -0.550027 | 32.88043 | -0.550027 | 32.786486 | -0.550027 | 32.81467
-0.540019 | 34.862652 | -0.540019 | 34.928412 | -0.540019 | 34.486872 | -0.540019 | 34.129888 | -0.540019 | 34.026548 | -0.540019 | 33.829264 | -0.540019 | 33.519248 | -0.540019 | 33.556828 | -0.540019 | 33.519248 | -0.540019 | 33.340754
-0.530012 | 35.88664 | -0.530012 | 35.35116 | -0.530012 | 35.144484 | -0.530012 | 34.956596 | -0.530012 | 34.665368 | -0.530012 | 34.562032 | -0.530012 | 34.298988 | -0.530012 | 34.195648 | -0.530012 | 34.00776 | -0.530012 | 34.082912
-0.520004 | 37.511876 | -0.520004 | 36.375148 | -0.520004 | 36.01816 | -0.520004 | 35.492076 | -0.520004 | 35.369948 | -0.520004 | 35.229032 | -0.520004 | 35.01296 | -0.520004 | 34.84386 | -0.520004 | 34.928412 | -0.520004 | 34.787496
-0.509996 | 38.958612 | -0.509996 | 37.446112 | -0.509996 | 37.060944 | -0.509996 | 36.591224 | -0.509996 | 36.130896 | -0.509996 | 36.112108 | -0.509996 | 35.9524 | -0.509996 | 35.679964 | -0.509996 | 35.745724 | -0.509996 | 35.595412
[18 empty] | -0.499988 | 36.196656