## Sheet1
CV i vs E Scan 1 |  | CV i vs E Scan 2 |  | CV i vs E Scan 3 |  | CV i vs E Scan 4 |  | CV i vs E Scan 5 |  | CV i vs E Scan 6 |  | CV i vs E Scan 7 |  | CV i vs E Scan 8 |  | CV i vs E Scan 9 |  | CV i vs E Scan 10
V | µA | V | µA | V | µA | V | µA | V | µA | V | µA | V | µA | V | µA | V | µA | V | µA
-0.499988 | 18.01148 | -0.499988 | 17.774222 | -0.499988 | 30.738504 | -0.499988 | 27.751082 | -0.499988 | 27.08408 | -0.499988 | 23.786642 | -0.499988 | 28.465058 | -0.499988 | 25.684312 | -0.499988 | 24.829422 | -0.499988 | 24.510012
-0.509996 | 13.935198 | -0.509996 | 14.861955 | -0.509996 | 27.224996 | -0.509996 | 24.707296 | -0.509996 | 24.20939 | -0.509996 | 19.681286 | -0.509996 | 25.440058 | -0.509996 | 22.959934 | -0.509996 | 22.236566 | -0.509996 | 21.945338
-0.520004 | 11.565266 | -0.520004 | 12.513352 | -0.520004 | 24.538194 | -0.520004 | 22.41506 | -0.520004 | 21.973522 | -0.520004 | 16.665681 | -0.520004 | 22.997512 | -0.520004 | 20.818008 | -0.520004 | 20.132218 | -0.520004 | 19.869176
-0.530012 | 10.972669 | -0.530012 | 10.606287 | -0.530012 | 22.358692 | -0.530012 | 20.404654 | -0.530012 | 20.028878 | -0.530012 | 14.326473 | -0.530012 | 20.996502 | -0.530012 | 18.9861 | -0.530012 | 18.356674 | -0.530012 | 18.149998
-0.540019 | 9.507141 | -0.540019 | 8.868322 | -0.540019 | 20.442234 | -0.540019 | 18.751238 | -0.540019 | 18.413042 | -0.540019 | 12.297281 | -0.540019 | 19.192776 | -0.540019 | 17.398444 | -0.540019 | 16.806598 | -0.540019 | 16.58113
-0.550027 | 8.276474 | -0.550027 | 7.393399 | -0.550027 | 18.83579 | -0.550027 | 17.229346 | -0.550027 | 16.900542 | -0.550027 | 10.578104 | -0.550027 | 17.623912 | -0.550027 | 15.932917 | -0.550027 | 15.397436 | -0.550027 | 15.218942
-0.560035 | 7.150084 | -0.560035 | 5.987056 | -0.560035 | 17.332684 | -0.560035 | 15.895339 | -0.560035 | 15.57593 | -0.560035 | 8.962266 | -0.560035 | 16.177171 | -0.560035 | 14.636489 | -0.560035 | 14.147979 | -0.560035 | 13.922514
-0.570043 | 6.173066 | -0.570043 | 4.730085 | -0.570043 | 15.970494 | -0.570043 | 14.627094 | -0.570043 | 14.317079 | -0.570043 | 7.535255 | -0.570043 | 14.861955 | -0.570043 | 13.415215 | -0.570043 | 12.95489 | -0.570043 | 12.795184
-0.58005 | 5.227049 | -0.58005 | 3.468415 | -0.58005 | 14.758616 | -0.58005 | 13.471582 | -0.58005 | 13.180355 | -0.58005 | 6.111063 | -0.58005 | 13.631286 | -0.58005 | 12.287887 | -0.58005 | 11.865138 | -0.58005 | 11.667856
-0.590058 | 4.391886 | -0.590058 | 2.313843 | -0.590058 | 13.650076 | -0.590058 | 12.391225 | -0.590058 | 12.090604 | -0.590058 | 4.793967 | -0.590058 | 12.503958 | -0.590058 | 11.226318 | -0.590058 | 10.831753 | -0.590058 | 10.737809
-0.600066 | 3.567056 | -0.600066 | 1.080357 | -0.600066 | 12.55093 | -0.600066 | 11.386024 | -0.600066 | 11.076008 | -0.600066 | 3.430838 | -0.600066 | 11.386024 | -0.600066 | 10.239906 | -0.600066 | 9.864129 | -0.600066 | 9.685635
-0.610074 | 2.82208 | -0.610074 | -0.1240062 | -0.610074 | 11.564517 | -0.610074 | 10.390216 | -0.610074 | 10.089595 | -0.610074 | 2.097771 | -0.610074 | 10.39961 | -0.610074 | 9.29107 | -0.610074 | 8.935962 | -0.610074 | 8.811016
-0.620082 | 2.076164 | -0.620082 | -1.486195 | -0.620082 | 10.587498 | -0.620082 | 9.478958 | -0.620082 | 9.1727 | -0.620082 | 0.57024 | -0.620082 | 9.403803 | -0.620082 | 8.384509 | -0.620082 | 8.066039 | -0.620082 | 7.900697
-0.630089 | 1.400706 | -0.630089 | -3.345349 | -0.630089 | 9.676241 | -0.630089 | 8.579914 | -0.630089 | 8.278352 | -0.630089 | -1.135784 | -0.630089 | 8.500061 | -0.630089 | 7.516466 | -0.630089 | 7.210209 | -0.630089 | 7.089021
-0.640097 | 0.710217 | -0.640097 | -6.235069 | -0.640097 | 8.798803 | -0.640097 | 7.732537 | -0.640097 | 7.432856 | -0.640097 | -3.201614 | -0.640097 | 7.583166 | -0.640097 | 6.685061 | -0.640097 | 6.404168 | -0.640097 | 6.243524
-0.650105 | 0.087368008 | -0.650105 | -9.82843 | -0.650105 | 7.948609 | -0.650105 | 6.918042 | -0.650105 | 6.596754 | -0.650105 | -5.452514 | -0.650105 | 6.761156 | -0.650105 | 5.881839 | -0.650105 | 5.602825 | -0.650105 | 5.494789
-0.660113 | -0.555209 | -0.660113 | -13.668864 | -0.660113 | 7.125659 | -0.660113 | 6.127033 | -0.660113 | 5.814199 | -0.660113 | -7.972094 | -0.660113 | 5.890294 | -0.660113 | 5.103982 | -0.660113 | 4.85503 | -0.660113 | 4.695325
-0.67012 | -1.125919 | -0.67012 | -17.524328 | -0.67012 | 6.311164 | -0.67012 | 5.338842 | -0.67012 | 5.017554 | -0.67012 | -10.573407 | -0.67012 | 5.111498 | -0.67012 | 4.343974 | -0.67012 | 4.089386 | -0.67012 | 4.001078
-0.680128 | -1.74069 | -0.680128 | -21.94346 | -0.680128 | 5.563369 | -0.680128 | 4.594805 | -0.680128 | 4.295123 | -0.680128 | -13.449975 | -0.680128 | 4.290426 | -0.680128 | 3.593361 | -0.680128 | 3.356622 | -0.680128 | 3.2251
-0.690136 | -2.291202 | -0.690136 | -27.443886 | -0.690136 | 4.795845 | -0.690136 | 3.854525 | -0.690136 | 3.523842 | -0.690136 | -16.625284 | -0.690136 | 3.539813 | -0.690136 | 2.840869 | -0.690136 | 2.606948 | -0.690136 | 2.513004
-0.700144 | -2.879198 | -0.700144 | -34.430508 | -0.700144 | 4.089386 | -0.700144 | 3.121762 | -0.700144 | 2.803291 | -0.700144 | -20.229918 | -0.700144 | 2.714044 | -0.700144 | 2.094953 | -0.700144 | 1.885457 | -0.700144 | 1.74642
-0.710152 | -3.411109 | -0.710152 | -42.293628 | -0.710152 | 3.330318 | -0.710152 | 2.415302 | -0.710152 | 2.04892 | -0.710152 | -24.051564 | -0.710152 | 1.967189 | -0.710152 | 1.351855 | -0.710152 | 1.145178 | -0.710152 | 1.037142
-0.720159 | -3.985108 | -0.720159 | -50.10038 | -0.720159 | 2.612585 | -0.720159 | 1.686296 | -0.720159 | 1.345279 | -0.720159 | -28.052644 | -0.720159 | 1.165846 | -0.720159 | 0.619091 | -0.720159 | 0.431203 | -0.720159 | 0.275256
-0.730167 | -4.524347 | -0.730167 | -57.014664 | -0.730167 | 1.888276 | -0.730167 | 0.978897 | -0.730167 | 0.62097 | -0.730167 | -31.969172 | -0.730167 | 0.449992 | -0.730167 | -0.097701856 | -0.730167 | -0.294984 | -0.730167 | -0.391746
-0.740175 | -5.179137 | -0.740175 | -62.989508 | -0.740175 | 1.179937 | -0.740175 | 0.269619 | -0.740175 | -0.08079192 | -0.740175 | -35.539048 | -0.740175 | -0.325986 | -0.740175 | -0.797585 | -0.740175 | -0.955693 | -0.740175 | -1.099333
-0.750183 | -6.032149 | -0.750183 | -67.81824 | -0.750183 | 0.429324 | -0.750183 | -0.451871 | -0.750183 | -0.827647 | -0.750183 | -38.3104 | -0.750183 | -1.000974 | -0.750183 | -1.454912 | -0.750183 | -1.625702 | -0.750183 | -1.710721
-0.76019 | -7.995581 | -0.76019 | -71.585392 | -0.76019 | -0.355108 | -0.76019 | -1.221554 | -0.76019 | -1.593385 | -0.76019 | -40.35838 | -0.76019 | -1.771503 | -0.76019 | -2.151507 | -0.76019 | -2.286599 | -0.76019 | -2.402901
-0.770198 | -12.534959 | -0.770198 | -73.943392 | -0.770198 | -1.191398 | -0.770198 | -2.056624 | -0.770198 | -2.42836 | -0.770198 | -41.645416 | -0.770198 | -2.536772 | -0.770198 | -2.893571 | -0.770198 | -3.008465 | -0.770198 | -3.029602
-0.780206 | -20.438476 | -0.780206 | -75.14588 | -0.780206 | -2.11562 | -0.780206 | -2.963466 | -0.780206 | -3.039467 | -0.780206 | -42.528488 | -0.780206 | -3.499417 | -0.780206 | -3.759642 | -0.780206 | -3.847949 | -0.780206 | -3.967258
-0.790214 | -30.62953 | -0.790214 | -75.34316 | -0.790214 | -3.039561 | -0.790214 | -4.055566 | -0.790214 | -4.480193 | -0.790214 | -43.11094 | -0.790214 | -4.531863 | -0.790214 | -4.734782 | -0.790214 | -4.796785 | -0.790214 | -4.884153
-0.800222 | -43.684 | -0.800222 | -74.9298 | -0.800222 | -4.726327 | -0.800222 | -5.454393 | -0.800222 | -5.81232 | -0.800222 | -43.590056 | -0.800222 | -5.767227 | -0.800222 | -5.822654 | -0.800222 | -5.825473 | -0.800222 | -5.952297
-0.810229 | -60.368472 | -0.810229 | -74.046728 | -0.810229 | -6.660636 | -0.810229 | -7.244028 | -0.810229 | -7.512708 | -0.810229 | -43.937652 | -0.810229 | -7.060837 | -0.810229 | -7.007289 | -0.810229 | -6.992258 | -0.810229 | -7.031715
-0.820237 | -83.45992 | -0.820237 | -72.938192 | -0.820237 | -9.145456 | -0.820237 | -9.389711 | -0.820237 | -9.354013 | -0.820237 | -44.191296 | -0.820237 | -8.58461 | -0.820237 | -8.339417 | -0.820237 | -8.195682 | -0.820237 | -8.266139
-0.830245 | -105.499208 | -0.830245 | -71.613576 | -0.830245 | -12.278492 | -0.830245 | -12.049269 | -0.830245 | -11.657521 | -0.830245 | -44.360396 | -0.830245 | -10.295332 | -0.830245 | -9.954315 | -0.830245 | -9.757972 | -0.830245 | -9.722273
-0.840253 | -120.173272 | -0.840253 | -70.241992 | -0.840253 | -16.210053 | -0.840253 | -15.327918 | -0.840253 | -14.284198 | -0.840253 | -44.463736 | -0.840253 | -12.520868 | -0.840253 | -12.094362 | -0.840253 | -11.806893 | -0.840253 | -11.803135
-0.85026 | -128.449752 | -0.85026 | -68.710704 | -0.85026 | -21.177816 | -0.85026 | -19.25478 | -0.85026 | -17.45669 | -0.85026 | -44.510708 | -0.85026 | -15.227397 | -0.85026 | -14.887319 | -0.85026 | -14.614881 | -0.85026 | -14.538787
-0.860268 | -132.949672 | -0.860268 | -67.170024 | -0.860268 | -27.044624 | -0.860268 | -23.695518 | -0.860268 | -20.944834 | -0.860268 | -44.482524 | -0.860268 | -18.621596 | -0.860268 | -18.399888 | -0.860268 | -18.097388 | -0.860268 | -18.116178
-0.870276 | -135.298 | -0.870276 | -65.59176 | -0.870276 | -33.415912 | -0.870276 | -28.44533 | -0.870276 | -24.851968 | -0.870276 | -44.435552 | -0.870276 | -22.484578 | -0.870276 | -22.402846 | -0.870276 | -22.14356 | -0.870276 | -22.186774
-0.880284 | -136.491 | -0.880284 | -64.079264 | -0.880284 | -39.813504 | -0.880284 | -33.415912 | -0.880284 | -29.01933 | -0.880284 | -44.341608 | -0.880284 | -26.79943 | -0.880284 | -26.705486 | -0.880284 | -26.406744 | -0.880284 | -26.66227
-0.890292 | -136.942 | -0.890292 | -62.501 | -0.890292 | -46.060784 | -0.890292 | -38.282216 | -0.890292 | -33.274994 | -0.890292 | -44.247664 | -0.890292 | -31.189436 | -0.890292 | -31.095492 | -0.890292 | -30.841846 | -0.890292 | -31.189436
-0.900299 | -137.055 | -0.900299 | -61.063656 | -0.900299 | -52.110784 | -0.900299 | -42.87608 | -0.900299 | -37.220648 | -0.900299 | -44.116144 | -0.900299 | -35.398132 | -0.900299 | -35.191456 | -0.900299 | -34.937804 | -0.900299 | -35.492076
-0.910307 | -136.914 | -0.910307 | -59.560552 | -0.910307 | -57.66288 | -0.910307 | -46.990832 | -0.910307 | -40.668396 | -0.910307 | -43.975228 | -0.910307 | -38.91164 | -0.910307 | -38.67678 | -0.910307 | -38.601624 | -0.910307 | -39.212264
-0.920315 | -136.472 | -0.920315 | -58.273516 | -0.920315 | -62.94254 | -0.920315 | -50.494948 | -0.920315 | -43.44914 | -0.920315 | -43.834308 | -0.920315 | -41.711176 | -0.920315 | -41.382372 | -0.920315 | -41.401156 | -0.920315 | -42.256048
-0.930323 | -135.561 | -0.930323 | -57.014664 | -0.930323 | -67.179416 | -0.930323 | -53.341452 | -0.930323 | -45.591064 | -0.930323 | -43.684 | -0.930323 | -43.561872 | -0.930323 | -43.195492 | -0.930323 | -43.392772 | -0.930323 | -44.332216
-0.94033 | -134.030032 | -0.94033 | -55.906128 | -0.94033 | -70.824448 | -0.94033 | -55.690056 | -0.94033 | -47.34782 | -0.94033 | -43.543084 | -0.94033 | -44.83012 | -0.94033 | -44.369792 | -0.94033 | -44.642228 | -0.94033 | -45.807136
-0.950338 | -131.831736 | -0.950338 | -54.825772 | -0.950338 | -73.887024 | -0.950338 | -57.625304 | -0.950338 | -48.766376 | -0.950338 | -43.439744 | -0.950338 | -45.591064 | -0.950338 | -45.102556 | -0.950338 | -45.553488 | -0.950338 | -46.690212
-0.960346 | -129.088568 | -0.960346 | -53.942696 | -0.960346 | -76.630192 | -0.960346 | -59.297508 | -0.960346 | -49.743396 | -0.960346 | -43.345804 | -0.960346 | -46.154728 | -0.960346 | -45.572276 | -0.960346 | -46.060784 | -0.960346 | -47.31024
-0.970354 | -125.913256 | -0.970354 | -53.031436 | -0.970354 | -78.913032 | -0.970354 | -60.631516 | -0.970354 | -50.767384 | -0.970354 | -43.270644 | -0.970354 | -46.427168 | -0.970354 | -45.807136 | -0.970354 | -46.417772 | -0.970354 | -47.58268
-0.980362 | -122.503088 | -0.980362 | -52.270492 | -0.980362 | -80.9892 | -0.980362 | -61.702476 | -0.980362 | -51.387416 | -0.980362 | -43.21428 | -0.980362 | -46.586872 | -0.980362 | -45.90108 | -0.980362 | -46.483532 | -0.980362 | -47.723596
-0.990369 | -118.942608 | -0.990369 | -51.575304 | -0.990369 | -82.680184 | -0.990369 | -62.585552 | -0.990369 | -51.894712 | -0.990369 | -43.186096 | -0.990369 | -46.60566 | -0.990369 | -45.825924 | -0.990369 | -46.492928 | -0.990369 | -47.620256
-1.000377 | -115.39152 | -1.000377 | -51.030428 | -1.000377 | -84.117528 | -1.000377 | -63.299528 | -1.000377 | -52.167152 | -1.000377 | -43.157912 | -1.000377 | -46.502324 | -1.000377 | -45.685008 | -1.000377 | -46.276856 | -1.000377 | -47.460552
-1.010385 | -111.840432 | -1.010385 | -50.523128 | -1.010385 | -85.301224 | -1.010385 | -63.788036 | -1.010385 | -52.308068 | -1.010385 | -43.157912 | -1.010385 | -46.276856 | -1.010385 | -45.374992 | -1.010385 | -46.023208 | -1.010385 | -47.103564
-1.020393 | -108.402088 | -1.020393 | -50.194324 | -1.020393 | -86.250064 | -1.020393 | -64.098048 | -1.020393 | -52.326856 | -1.020393 | -42.857292 | -1.020393 | -46.041996 | -1.020393 | -45.06498 | -1.020393 | -45.619248 | -1.020393 | -46.709
-1.0304 | -105.001304 | -1.0304 | -49.86552 | -1.0304 | -86.841912 | -1.0304 | -64.276544 | -1.0304 | -52.364436 | -1.0304 | -37.9698505 | -1.0304 | -45.703796 | -1.0304 | -44.670412 | -1.0304 | -45.234076 | -1.0304 | -46.182912
-1.040408 | -101.779024 | -1.040408 | -49.705816 | -1.040408 | -87.339816 | -1.040408 | -64.351696 | -1.040408 | -52.223516 | -1.040408 | -32.053722 | -1.040408 | -45.374992 | -1.040408 | -44.238272 | -1.040408 | -44.707992 | -1.040408 | -45.638036
-1.050416 | -98.613104 | -1.050416 | -49.583688 | -1.050416 | -87.621648 | -1.050416 | -64.314124 | -1.050416 | -52.12018 | -1.050416 | -33.810476 | -1.050416 | -44.989824 | -1.050416 | -43.777944 | -1.050416 | -44.210088 | -1.050416 | -45.0274
-1.060424 | -95.672656 | -1.060424 | -49.649452 | -1.060424 | -87.809544 | -1.060424 | -64.238964 | -1.060424 | -51.904108 | -1.060424 | -34.749916 | -1.060424 | -44.614044 | -1.060424 | -43.336404 | -1.060424 | -43.646424 | -1.060424 | -44.42616
-1.070432 | -92.807368 | -1.070432 | -49.724604 | -1.070432 | -87.83772 | -1.070432 | -64.079264 | -1.070432 | -51.753796 | -1.070432 | -35.501468 | -1.070432 | -44.210088 | -1.070432 | -42.857292 | -1.070432 | -43.157912 | -1.070432 | -43.806128
-1.080439 | -90.19572 | -1.080439 | -49.96886 | -1.080439 | -87.649832 | -1.080439 | -63.797428 | -1.080439 | -51.490752 | -1.080439 | -36.168476 | -1.080439 | -43.871888 | -1.080439 | -42.425148 | -1.080439 | -42.622432 | -1.080439 | -43.25186
-1.090447 | -87.659224 | -1.090447 | -50.278876 | -1.090447 | -87.368 | -1.090447 | -63.534388 | -1.090447 | -51.27468 | -1.090447 | -36.2906 | -1.090447 | -43.496112 | -1.090447 | -41.97422 | -1.090447 | -42.162104 | -1.090447 | -42.669404
-1.100455 | -85.385784 | -1.100455 | -50.814356 | -1.100455 | -86.992224 | -1.100455 | -63.214972 | -1.100455 | -50.97406 | -1.100455 | -36.581824 | -1.100455 | -43.195492 | -1.100455 | -41.626624 | -1.100455 | -41.6642 | -1.100455 | -42.180896
-1.110463 | -83.215672 | -1.110463 | -51.396808 | -1.110463 | -86.55068 | -1.110463 | -62.886172 | -1.110463 | -50.936484 | -1.110463 | -36.948208 | -1.110463 | -42.866688 | -1.110463 | -41.269636 | -1.110463 | -41.288428 | -1.110463 | -41.692384
-1.12047 | -81.299208 | -1.12047 | -52.223516 | -1.12047 | -85.96824 | -1.12047 | -62.585552 | -1.12047 | -50.617072 | -1.12047 | -37.201856 | -1.12047 | -42.622432 | -1.12047 | -40.987804 | -1.12047 | -40.89386 | -1.12047 | -41.307212
-1.130478 | -79.467296 | -1.130478 | -53.144168 | -1.130478 | -85.498512 | -1.130478 | -62.247352 | -1.130478 | -50.429188 | -1.130478 | -37.427324 | -1.130478 | -42.396968 | -1.130478 | -40.69658 | -1.130478 | -40.621424 | -1.130478 | -40.922044
-1.140486 | -77.842072 | -1.140486 | -54.365444 | -1.140486 | -84.916064 | -1.140486 | -61.880972 | -1.140486 | -50.20372 | -1.140486 | -37.784312 | -1.140486 | -42.227868 | -1.140486 | -40.508688 | -1.140486 | -40.302012 | -1.140486 | -40.630816
-1.150494 | -76.338968 | -1.150494 | -55.755816 | -1.150494 | -84.333608 | -1.150494 | -61.533376 | -1.150494 | -50.053408 | -1.150494 | -38.056748 | -1.150494 | -42.068164 | -1.150494 | -40.302012 | -1.150494 | -40.142308 | -1.150494 | -40.348984
-1.160502 | -75.042536 | -1.160502 | -57.465596 | -1.160502 | -83.694784 | -1.160502 | -61.223364 | -1.160502 | -49.827944 | -1.160502 | -38.319792 | -1.160502 | -41.983612 | -1.160502 | -40.217464 | -1.160502 | -39.935632 | -1.160502 | -40.142308
-1.170509 | -73.840056 | -1.170509 | -59.419636 | -1.170509 | -83.084152 | -1.170509 | -60.88516 | -1.170509 | -49.733996 | -1.170509 | -38.517072 | -1.170509 | -41.917852 | -1.170509 | -40.123516 | -1.170509 | -39.879264 | -1.170509 | -39.991996
-1.180517 | -72.872432 | -1.180517 | -61.880972 | -1.180517 | -82.39836 | -1.180517 | -60.593932 | -1.180517 | -49.555504 | -1.180517 | -38.864668 | -1.180517 | -41.889668 | -1.180517 | -40.132916 | -1.180517 | -39.78532 | -1.180517 | -39.945024
-1.190525 | -72.008144 | -1.190525 | -64.642924 | -1.190525 | -81.806512 | -1.190525 | -60.246344 | -1.190525 | -49.52732 | -1.190525 | -39.212264 | -1.190525 | -41.927244 | -1.190525 | -40.142308 | -1.190525 | -39.85108 | -1.190525 | -39.907448
-1.200533 | -71.406904 | -1.200533 | -68.043696 | -1.200533 | -81.205272 | -1.200533 | -60.067848 | -1.200533 | -49.433376 | -1.200533 | -39.541068 | -1.200533 | -41.993004 | -1.200533 | -40.273828 | -1.200533 | -39.869872 | -1.200533 | -39.991996
-1.21054 | -70.880816 | -1.21054 | -71.923592 | -1.21054 | -80.6416 | -1.21054 | -59.804804 | -1.21054 | -49.470956 | -1.21054 | -39.907448 | -1.21054 | -42.115132 | -1.21054 | -40.405352 | -1.21054 | -40.057756 | -1.21054 | -40.067156
-1.220548 | -70.608368 | -1.220548 | -76.6114 | -1.220548 | -80.068544 | -1.220548 | -59.6451 | -1.220548 | -49.452168 | -1.220548 | -40.226856 | -1.220548 | -42.27484 | -1.220548 | -40.630816 | -1.220548 | -40.208068 | -1.220548 | -40.302012
-1.230556 | -70.420488 | -1.230556 | -82.031976 | -1.230556 | -79.617616 | -1.230556 | -59.44782 | -1.230556 | -49.574292 | -1.230556 | -40.659 | -1.230556 | -42.519092 | -1.230556 | -40.865676 | -1.230556 | -40.52748 | -1.230556 | -40.536872
-1.240564 | -70.50504 | -1.240564 | -88.57048 | -1.240564 | -79.138496 | -1.240564 | -59.363268 | -1.240564 | -49.649452 | -1.240564 | -41.053568 | -1.240564 | -42.800924 | -1.240564 | -41.250848 | -1.240564 | -40.8281 | -1.240564 | -40.884468
-1.250572 | -70.711712 | -1.250572 | -96.142384 | -1.250572 | -78.69696 | -1.250572 | -59.259932 | -1.250572 | -49.818548 | -1.250572 | -41.551468 | -1.250572 | -43.167308 | -1.250572 | -41.617232 | -1.250572 | -41.316612 | -1.250572 | -41.29782
-1.260579 | -71.17204 | -1.260579 | -105.395872 | -1.260579 | -78.293008 | -1.260579 | -59.278716 | -1.260579 | -50.044016 | -1.260579 | -42.03998 | -1.260579 | -43.599448 | -1.260579 | -42.180896 | -1.260579 | -41.76754 | -1.260579 | -41.8333
-1.270587 | -71.754496 | -1.270587 | -116.20884 | -1.270587 | -77.982984 | -1.270587 | -59.288116 | -1.270587 | -50.401004 | -1.270587 | -42.650612 | -1.270587 | -44.116144 | -1.270587 | -42.725772 | -1.270587 | -42.453332 | -1.270587 | -42.443936
-1.280595 | -72.64696 | -1.280595 | -129.163728 | -1.280595 | -77.69176 | -1.280595 | -59.44782 | -1.280595 | -50.7392 | -1.280595 | -43.223676 | -1.280595 | -44.745568 | -1.280595 | -43.496112 | -1.280595 | -43.14852 | -1.280595 | -43.233068
-1.290603 | -73.66156 | -1.290603 | -144.363 | -1.290603 | -77.503872 | -1.290603 | -59.635704 | -1.290603 | -51.27468 | -1.290603 | -43.975228 | -1.290603 | -45.506512 | -1.290603 | -44.32282 | -1.290603 | -44.097352 | -1.290603 | -44.144328
-1.300611 | -75.01436 | -1.300611 | -162.551 | -1.300611 | -77.381744 | -1.300611 | -60.002088 | -1.300611 | -51.932288 | -1.300611 | -44.783144 | -1.300611 | -46.445956 | -1.300611 | -45.421968 | -1.300611 | -45.140132 | -1.300611 | -45.271652
-1.310618 | -76.555032 | -1.310618 | -183.961 | -1.310618 | -77.447504 | -1.310618 | -60.434232 | -1.310618 | -52.768392 | -1.310618 | -45.882292 | -1.310618 | -47.573284 | -1.310618 | -46.633844 | -1.310618 | -46.521108 | -1.310618 | -46.586872
-1.320626 | -78.490288 | -1.320626 | -209.758 | -1.320626 | -77.625992 | -1.320626 | -61.148208 | -1.320626 | -53.736016 | -1.320626 | -47.047196 | -1.320626 | -48.935476 | -1.320626 | -48.18392 | -1.320626 | -48.024216 | -1.320626 | -48.18392
-1.330634 | -80.71676 | -1.330634 | -240.055 | -1.330634 | -78.039352 | -1.330634 | -61.993704 | -1.330634 | -55.098208 | -1.330634 | -48.569092 | -1.330634 | -50.626468 | -1.330634 | -49.96886 | -1.330634 | -49.96886 | -1.330634 | -50.0628
-1.340642 | -83.39416 | -1.340642 | -276.439 | -1.340642 | -78.678168 | -1.340642 | -63.24316 | -1.340642 | -56.75162 | -1.340642 | -50.419788 | -1.340642 | -52.646264 | -1.340642 | -52.223516 | -1.340642 | -52.167152 | -1.340642 | -52.35504
-1.350649 | -86.466136 | -1.350649 | -320.793 | -1.350649 | -79.6364 | -1.350649 | -64.755656 | -1.350649 | -58.846576 | -1.350649 | -52.69324 | -1.350649 | -55.088812 | -1.350649 | -54.80698 | -1.350649 | -54.910316 | -1.350649 | -55.060628
-1.360657 | -90.19572 | -1.360657 | -372.363 | -1.360657 | -81.017376 | -1.360657 | -66.841216 | -1.360657 | -61.411248 | -1.360657 | -55.361252 | -1.360657 | -58.010476 | -1.360657 | -58.03866 | -1.360657 | -58.048052 | -1.360657 | -58.273516
-1.370665 | -94.517144 | -1.370665 | -432.844 | -1.370665 | -82.92444 | -1.370665 | -69.396496 | -1.370665 | -64.605352 | -1.370665 | -58.762028 | -1.370665 | -61.636716 | -1.370665 | -61.805816 | -1.370665 | -61.918544 | -1.370665 | -62.059464
-1.380673 | -99.66528 | -1.380673 | -504.605 | -1.380673 | -85.423352 | -1.380673 | -72.693936 | -1.380673 | -68.635544 | -1.380673 | -62.745252 | -1.380673 | -65.99572 | -1.380673 | -66.380888 | -1.380673 | -66.390288 | -1.380673 | -66.578176
-1.390681 | -105.658912 | -1.390681 | -587.458 | -1.390681 | -88.739584 | -1.390681 | -76.789896 | -1.390681 | -73.605192 | -1.390681 | -67.724288 | -1.390681 | -71.200216 | -1.390681 | -71.679336 | -1.390681 | -71.801472 | -1.390681 | -71.876624
-1.400688 | -112.902 | -1.400688 | -683.583 | -1.400688 | -93.042216 | -1.400688 | -82.013184 | -1.400688 | -79.580032 | -1.400688 | -73.652168 | -1.400688 | -77.409928 | -1.400688 | -78.08632 | -1.400688 | -78.039352 | -1.400688 | -78.17088
-1.390681 | -104.155808 | -1.390681 | -634.098 | -1.390681 | -87.743776 | -1.390681 | -75.559232 | -1.390681 | -72.252392 | -1.390681 | -66.446656 | -1.390681 | -69.69712 | -1.390681 | -69.922584 | -1.390681 | -69.931976 | -1.390681 | -69.931976
-1.380673 | -97.39184 | -1.380673 | -575.703 | -1.380673 | -84.14572 | -1.380673 | -71.10628 | -1.380673 | -67.038496 | -1.380673 | -61.307908 | -1.380673 | -64.163808 | -1.380673 | -64.238964 | -1.380673 | -64.051076 | -1.380673 | -64.116836
-1.370665 | -91.86792 | -1.370665 | -516.171 | -1.370665 | -81.581048 | -1.370665 | -67.714896 | -1.370665 | -63.27134 | -1.370665 | -57.49378 | -1.370665 | -60.002088 | -1.370665 | -59.776624 | -1.370665 | -59.663888 | -1.370665 | -59.626312
-1.360657 | -87.339816 | -1.360657 | -460.43 | -1.360657 | -79.627008 | -1.360657 | -65.272352 | -1.360657 | -60.227552 | -1.360657 | -54.50636 | -1.360657 | -56.732836 | -1.360657 | -56.38524 | -1.360657 | -56.112804 | -1.360657 | -56.122196
-1.350649 | -83.422352 | -1.350649 | -409.524 | -1.350649 | -78.199056 | -1.350649 | -63.20558 | -1.350649 | -57.869556 | -1.350649 | -52.242308 | -1.350649 | -54.111796 | -1.350649 | -53.557524 | -1.350649 | -53.313268 | -1.350649 | -53.275688
-1.340642 | -80.115512 | -1.340642 | -364.021 | -1.340642 | -77.034144 | -1.340642 | -61.702476 | -1.340642 | -55.953096 | -1.340642 | -50.354028 | -1.340642 | -51.960472 | -1.340642 | -51.31226 | -1.340642 | -50.97406 | -1.340642 | -50.936484
-1.330634 | -77.14688 | -1.330634 | -324.491 | -1.330634 | -76.188648 | -1.330634 | -60.34968 | -1.330634 | -54.384232 | -1.330634 | -48.92608 | -1.330634 | -50.20372 | -1.330634 | -49.367616 | -1.330634 | -49.066996 | -1.330634 | -48.982444
-1.320626 | -74.638576 | -1.320626 | -291.691 | -1.320626 | -75.40892 | -1.320626 | -59.316296 | -1.320626 | -53.115984 | -1.320626 | -47.620256 | -1.320626 | -48.700616 | -1.320626 | -47.826932 | -1.320626 | -47.404184 | -1.320626 | -47.329032
-1.310618 | -72.289976 | -1.310618 | -263.82 | -1.310618 | -74.770096 | -1.310618 | -58.348672 | -1.310618 | -51.988656 | -1.310618 | -46.64324 | -1.310618 | -47.404184 | -1.310618 | -46.40838 | -1.310618 | -46.032604 | -1.310618 | -45.910476
-1.300611 | -70.270176 | -1.300611 | -241.164 | -1.300611 | -74.140672 | -1.300611 | -57.568936 | -1.300611 | -51.03982 | -1.300611 | -45.66622 | -1.300611 | -46.248672 | -1.300611 | -45.252868 | -1.300611 | -44.773752 | -1.300611 | -44.651624
-1.290603 | -68.363112 | -1.290603 | -223.057 | -1.290603 | -73.633376 | -1.290603 | -56.7892 | -1.290603 | -50.184932 | -1.290603 | -44.905272 | -1.290603 | -45.243472 | -1.290603 | -44.134932 | -1.290603 | -43.712184 | -1.290603 | -43.543084
-1.280595 | -66.719088 | -1.280595 | -209.217 | -1.280595 | -73.050928 | -1.280595 | -56.15038 | -1.280595 | -49.358224 | -1.280595 | -44.134932 | -1.280595 | -44.294636 | -1.280595 | -43.195492 | -1.280595 | -42.688192 | -1.280595 | -42.537884
-1.270587 | -65.112644 | -1.270587 | -199.453 | -1.270587 | -72.52484 | -1.270587 | -55.436404 | -1.270587 | -48.58788 | -1.270587 | -43.505504 | -1.270587 | -43.477324 | -1.270587 | -42.256048 | -1.270587 | -41.795724 | -1.270587 | -41.636016
-1.260579 | -63.722276 | -1.260579 | -192.154 | -1.260579 | -71.923592 | -1.260579 | -54.797588 | -1.260579 | -47.845724 | -1.260579 | -42.819716 | -1.260579 | -42.669404 | -1.260579 | -41.495104 | -1.260579 | -40.978408 | -1.260579 | -40.790524
-1.250572 | -62.36948 | -1.250572 | -186.655 | -1.250572 | -71.378712 | -1.250572 | -54.13998 | -1.250572 | -47.15054 | -1.250572 | -42.23726 | -1.250572 | -41.93664 | -1.250572 | -40.668396 | -1.250572 | -40.18928 | -1.250572 | -40.001392
-1.240564 | -61.242148 | -1.240564 | -197.22525 | -1.240564 | -70.721104 | -1.240564 | -53.548132 | -1.240564 | -46.492928 | -1.240564 | -41.654808 | -1.240564 | -41.213272 | -1.240564 | -40.001392 | -1.240564 | -39.456516 | -1.240564 | -39.268628
-1.230556 | -60.077244 | -1.230556 | -209.122 | -1.230556 | -70.157448 | -1.230556 | -52.871732 | -1.230556 | -45.844716 | -1.230556 | -41.12872 | -1.230556 | -40.565056 | -1.230556 | -39.268628 | -1.230556 | -38.798908 | -1.230556 | -38.620412
-1.220548 | -59.119012 | -1.220548 | -200.97 | -1.220548 | -69.452864 | -1.220548 | -52.289276 | -1.220548 | -45.205892 | -1.220548 | -40.59324 | -1.220548 | -39.91684 | -1.220548 | -38.695568 | -1.220548 | -38.150692 | -1.220548 | -37.9722
-1.21054 | -58.151388 | -1.21054 | -193.196 | -1.21054 | -68.832832 | -1.21054 | -51.612884 | -1.21054 | -44.548284 | -1.21054 | -40.08594 | -1.21054 | -39.324996 | -1.21054 | -38.028564 | -1.21054 | -37.558844 | -1.21054 | -37.380352
-1.200533 | -57.334076 | -1.200533 | -186.466 | -1.200533 | -68.08128 | -1.200533 | -51.021036 | -1.200533 | -43.98462 | -1.200533 | -39.559856 | -1.200533 | -38.733148 | -1.200533 | -37.502476 | -1.200533 | -36.976392 | -1.200533 | -36.7979
-1.190525 | -56.526156 | -1.190525 | -180.778 | -1.190525 | -67.41428 | -1.190525 | -50.335244 | -1.190525 | -43.38338 | -1.190525 | -39.090136 | -1.190525 | -38.188268 | -1.190525 | -36.920028 | -1.190525 | -36.469096 | -1.190525 | -36.2906
-1.180517 | -55.840364 | -1.180517 | -175.848 | -1.180517 | -66.587568 | -1.180517 | -49.743396 | -1.180517 | -42.800924 | -1.180517 | -38.554652 | -1.180517 | -37.634 | -1.180517 | -36.450304 | -1.180517 | -35.933616 | -1.180517 | -35.773908
-1.170509 | -55.145176 | -1.170509 | -171.109 | -1.170509 | -65.873592 | -1.170509 | -49.057604 | -1.170509 | -42.20908 | -1.170509 | -38.131908 | -1.170509 | -37.136096 | -1.170509 | -35.905432 | -1.170509 | -35.445104 | -1.170509 | -35.304184
-1.160502 | -54.57212 | -1.160502 | -166.938 | -1.160502 | -65.009304 | -1.160502 | -48.437572 | -1.160502 | -41.59844 | -1.160502 | -37.634 | -1.160502 | -36.610008 | -1.160502 | -35.445104 | -1.160502 | -34.98478 | -1.160502 | -34.84386
-1.150494 | -53.989664 | -1.150494 | -163.051 | -1.150494 | -64.238964 | -1.150494 | -47.723596 | -1.150494 | -41.025384 | -1.150494 | -37.201856 | -1.150494 | -36.149684 | -1.150494 | -34.956596 | -1.150494 | -34.533848 | -1.150494 | -34.430508
-1.140486 | -53.519948 | -1.140486 | -159.259 | -1.140486 | -63.30892 | -1.140486 | -47.084776 | -1.140486 | -40.405352 | -1.140486 | -36.722744 | -1.140486 | -35.642388 | -1.140486 | -34.533848 | -1.140486 | -34.101704 | -1.140486 | -34.00776
-1.130478 | -52.99386 | -1.130478 | -155.372 | -1.130478 | -62.510392 | -1.130478 | -46.342616 | -1.130478 | -39.860476 | -1.130478 | -36.299996 | -1.130478 | -35.210244 | -1.130478 | -34.064128 | -1.130478 | -33.70714 | -1.130478 | -33.63198
-1.12047 | -52.599296 | -1.12047 | -151.77 | -1.12047 | -61.533376 | -1.12047 | -45.703796 | -1.12047 | -39.287416 | -1.12047 | -35.792696 | -1.12047 | -34.693552 | -1.12047 | -33.660164 | -1.12047 | -33.303178 | -1.12047 | -33.228024
-1.110463 | -52.148364 | -1.110463 | -148.357 | -1.110463 | -60.593932 | -1.110463 | -44.933456 | -1.110463 | -38.648596 | -1.110463 | -35.35116 | -1.110463 | -34.280196 | -1.110463 | -33.228024 | -1.110463 | -32.918006 | -1.110463 | -32.871036
-1.100455 | -51.800768 | -1.100455 | -144.945 | -1.100455 | -59.569944 | -1.100455 | -44.238272 | -1.100455 | -38.028564 | -1.100455 | -34.84386 | -1.100455 | -33.801084 | -1.100455 | -32.86164 | -1.100455 | -32.542232 | -1.100455 | -32.485866
-1.090447 | -51.396808 | -1.090447 | -141.342 | -1.090447 | -58.60232 | -1.090447 | -43.439744 | -1.090447 | -37.493084 | -1.090447 | -34.383536 | -1.090447 | -33.368938 | -1.090447 | -32.391922 | -1.090447 | -32.157062 | -1.090447 | -32.147664
-1.080439 | -51.058612 | -1.080439 | -137.93 | -1.080439 | -57.512568 | -1.080439 | -42.70698 | -1.080439 | -36.7979 | -1.080439 | -33.857448 | -1.080439 | -32.86164 | -1.080439 | -32.025538 | -1.080439 | -31.781284 | -1.080439 | -31.77189
-1.070432 | -50.645256 | -1.070432 | -134.232 | -1.070432 | -56.441608 | -1.070432 | -41.852092 | -1.070432 | -36.22484 | -1.070432 | -33.359544 | -1.070432 | -32.438892 | -1.070432 | -31.546424 | -1.070432 | -31.396114 | -1.070432 | -31.443086
-1.060424 | -50.297664 | -1.060424 | -130.535824 | -1.060424 | -55.248516 | -1.060424 | -41.053568 | -1.060424 | -35.539048 | -1.060424 | -32.79588 | -1.060424 | -31.894018 | -1.060424 | -31.17065 | -1.060424 | -31.001548 | -1.060424 | -31.048518
-1.050416 | -49.856128 | -1.050416 | -126.933528 | -1.050416 | -54.03664 | -1.050416 | -40.142308 | -1.050416 | -34.834468 | -1.050416 | -32.269796 | -1.050416 | -31.443086 | -1.050416 | -30.663352 | -1.050416 | -30.578802 | -1.050416 | -30.672744
-1.040408 | -49.46156 | -1.040408 | -122.952056 | -1.040408 | -52.712028 | -1.040408 | -39.259232 | -1.040408 | -34.289588 | -1.040408 | -31.659158 | -1.040408 | -30.860632 | -1.040408 | -30.240602 | -1.040408 | -30.146656 | -1.040408 | -30.249996
-1.0304 | -48.96366 | -1.0304 | -118.97056 | -1.0304 | -51.434388 | -1.0304 | -38.27282 | -1.0304 | -33.491068 | -1.0304 | -31.057916 | -1.0304 | -30.34394 | -1.0304 | -29.695726 | -1.0304 | -29.676938 | -1.0304 | -29.827248
-1.020393 | -48.475148 | -1.020393 | -115.273472 | -1.020393 | -49.950072 | -1.020393 | -37.361564 | -1.020393 | -32.927404 | -1.020393 | -30.372122 | -1.020393 | -29.68633 | -1.020393 | -29.188428 | -1.020393 | -29.188428 | -1.020393 | -29.338738
-1.010385 | -47.8833 | -1.010385 | -109.980344 | -1.010385 | -48.550304 | -1.010385 | -36.26242 | -1.010385 | -32.063118 | -1.010385 | -29.676938 | -1.010385 | -29.103878 | -1.010385 | -28.59658 | -1.010385 | -28.652946 | -1.010385 | -28.850228
-1.000377 | -47.272664 | -1.000377 | -105.71528 | -1.000377 | -46.94386 | -1.000377 | -35.210244 | -1.000377 | -31.245802 | -1.000377 | -28.91599 | -1.000377 | -28.389902 | -1.000377 | -28.023522 | -1.000377 | -28.079886 | -1.000377 | -28.286564
-0.990369 | -46.530508 | -0.990369 | -101.196568 | -0.990369 | -45.337416 | -0.990369 | -34.026548 | -0.990369 | -30.54122 | -0.990369 | -28.12686 | -0.990369 | -27.694716 | -0.990369 | -27.309546 | -0.990369 | -27.450462 | -0.990369 | -27.647744
-0.980362 | -45.760164 | -0.980362 | -96.546336 | -0.980362 | -43.608848 | -0.980362 | -32.842854 | -0.980362 | -29.564204 | -0.980362 | -27.243784 | -0.980362 | -26.858614 | -0.980362 | -26.61436 | -0.980362 | -26.745882 | -0.980362 | -26.980742
-0.970354 | -44.820724 | -0.970354 | -91.68004 | -0.970354 | -41.842696 | -0.970354 | -31.51824 | -0.970354 | -28.51203 | -0.970354 | -26.31374 | -0.970354 | -26.050696 | -0.970354 | -25.787652 | -0.970354 | -25.984934 | -0.970354 | -26.285556
-0.960346 | -43.900072 | -0.960346 | -86.607048 | -0.960346 | -40.038972 | -0.960346 | -30.212418 | -0.960346 | -27.478646 | -0.960346 | -25.299142 | -0.960346 | -25.073676 | -0.960346 | -24.95155 | -0.960346 | -25.139438 | -0.960346 | -25.42127
-0.950338 | -42.74456 | -0.950338 | -81.017376 | -0.950338 | -38.03796 | -0.950338 | -28.709314 | -0.950338 | -26.388894 | -0.950338 | -24.228178 | -0.950338 | -24.096658 | -0.950338 | -23.97453 | -0.950338 | -24.20939 | -0.950338 | -24.528802
-0.94033 | -41.53268 | -0.94033 | -75.314976 | -0.94033 | -35.792696 | -0.94033 | -27.234392 | -0.94033 | -25.139438 | -0.94033 | -23.044484 | -0.94033 | -22.959934 | -0.94033 | -22.95054 | -0.94033 | -23.20419 | -0.94033 | -23.514204
-0.930323 | -40.076548 | -0.930323 | -69.236792 | -0.930323 | -33.575616 | -0.930323 | -25.580974 | -0.930323 | -23.82422 | -0.930323 | -21.795028 | -0.930323 | -21.785632 | -0.930323 | -21.77624 | -0.930323 | -22.048676 | -0.930323 | -22.39627
-0.920315 | -38.535864 | -0.920315 | -63.0083 | -0.920315 | -31.161252 | -0.920315 | -23.889982 | -0.920315 | -22.424452 | -0.920315 | -20.395262 | -0.920315 | -20.41405 | -0.920315 | -20.4986 | -0.920315 | -20.789826 | -0.920315 | -21.11863
-0.910307 | -36.732136 | -0.910307 | -56.366452 | -0.910307 | -28.671734 | -0.910307 | -22.011098 | -0.910307 | -20.977714 | -0.910307 | -18.92034 | -0.910307 | -18.995494 | -0.910307 | -19.033072 | -0.910307 | -19.361876 | -0.910307 | -19.700074
-0.900299 | -34.768704 | -0.900299 | -49.273672 | -0.900299 | -26.031906 | -0.900299 | -20.104034 | -0.900299 | -19.756442 | -0.900299 | -17.295106 | -0.900299 | -17.38905 | -0.900299 | -17.520572 | -0.900299 | -17.811798 | -0.900299 | -18.13121
-0.890292 | -32.56102 | -0.890292 | -41.203876 | -0.890292 | -23.251162 | -0.890292 | -18.00908 | -0.890292 | -18.018476 | -0.890292 | -15.566534 | -0.890292 | -15.716845 | -0.890292 | -15.820183 | -0.890292 | -16.120806 | -0.890292 | -16.44961
-0.880284 | -30.353334 | -0.880284 | -32.147664 | -0.880284 | -20.01009 | -0.880284 | -15.782607 | -0.880284 | -16.261721 | -0.880284 | -13.715837 | -0.880284 | -13.903725 | -0.880284 | -14.101008 | -0.880284 | -14.373445 | -0.880284 | -14.674067
-0.870276 | -28.070494 | -0.870276 | -22.14262 | -0.870276 | -16.36506 | -0.870276 | -13.227327 | -0.870276 | -14.307684 | -0.870276 | -11.789983 | -0.870276 | -12.109393 | -0.870276 | -12.269097 | -0.870276 | -12.588507 | -0.870276 | -12.945495
-0.860268 | -25.919174 | -0.860268 | -12.804579 | -0.860268 | -11.836955 | -0.860268 | -10.362033 | -0.860268 | -12.193942 | -0.860268 | -9.648058 | -0.860268 | -10.145961 | -0.860268 | -10.474765 | -0.860268 | -10.812965 | -0.860268 | -11.104191
-0.85026 | -23.65512 | -0.85026 | -4.781754 | -0.85026 | -7.205511 | -0.85026 | -7.102172 | -0.85026 | -9.882918 | -0.85026 | -7.374611 | -0.85026 | -8.201318 | -0.85026 | -8.558306 | -0.85026 | -8.915293 | -0.85026 | -9.206521
-0.840253 | -21.35349 | -0.840253 | 1.888276 | -0.840253 | -2.978027 | -0.840253 | -3.945651 | -0.840253 | -7.374611 | -0.840253 | -4.881334 | -0.840253 | -5.98142 | -0.840253 | -6.506567 | -0.840253 | -6.895496 | -0.840253 | -7.177328
-0.830245 | -18.657296 | -0.830245 | 7.938275 | -0.830245 | 0.686731 | -0.830245 | -0.934743 | -0.830245 | -5.134983 | -0.830245 | -2.307266 | -0.830245 | -3.658182 | -0.830245 | -4.20024 | -0.830245 | -4.595745 | -0.830245 | -4.884153
-0.820237 | -15.594718 | -0.820237 | 13.159687 | -0.820237 | 4.375915 | -0.820237 | 1.943703 | -0.820237 | -8.226684 | -0.820237 | 0.442476 | -0.820237 | -1.006141 | -0.820237 | -1.637445 | -0.820237 | -2.006645 | -0.820237 | -2.2509
-0.810229 | -11.977871 | -0.810229 | 17.678398 | -0.810229 | 7.753205 | -0.810229 | 5.041979 | -0.810229 | -8.783772 | -0.810229 | 3.406412 | -0.810229 | 1.858214 | -0.810229 | 1.288912 | -0.810229 | 0.947895 | -0.810229 | 0.762825
-0.800222 | -7.834936 | -0.800222 | 21.18627 | -0.800222 | 11.005549 | -0.800222 | 8.086706 | -0.800222 | -9.036482 | -0.800222 | 6.656878 | -0.800222 | 5.063586 | -0.800222 | 4.465162 | -0.800222 | 4.21621 | -0.800222 | 4.073415
-0.790214 | -2.902872 | -0.790214 | 23.976408 | -0.790214 | 13.97794 | -0.790214 | 11.149284 | -0.790214 | -8.931264 | -0.790214 | 10.112142 | -0.790214 | 8.449331 | -0.790214 | 7.979611 | -0.790214 | 7.77951 | -0.790214 | 7.667716
-0.780206 | 2.023555 | -0.780206 | 25.842138 | -0.780206 | 16.571737 | -0.780206 | 14.039943 | -0.780206 | -8.710496 | -0.780206 | 13.972304 | -0.780206 | 12.31607 | -0.780206 | 11.838834 | -0.780206 | 11.732677 | -0.780206 | 11.758041
-0.770198 | 7.697778 | -0.770198 | 27.206208 | -0.770198 | 18.874306 | -0.770198 | 16.985092 | -0.770198 | -8.260503 | -0.770198 | 18.411162 | -0.770198 | 16.723926 | -0.770198 | 16.512553 | -0.770198 | 16.493762 | -0.770198 | 16.635618
-0.76019 | 14.532211 | -0.76019 | 28.079886 | -0.76019 | 21.206938 | -0.76019 | 20.040152 | -0.76019 | -7.74381 | -0.76019 | 23.171308 | -0.76019 | 21.733964 | -0.76019 | 21.663506 | -0.76019 | 21.89555 | -0.76019 | 22.067466
-0.750183 | 22.60013 | -0.750183 | 28.925384 | -0.750183 | 23.346984 | -0.750183 | 23.050122 | -0.750183 | -6.95562 | -0.750183 | 27.989702 | -0.750183 | 26.606844 | -0.750183 | 26.875524 | -0.750183 | 27.171448 | -0.750183 | 27.38752
-0.740175 | 30.675564 | -0.740175 | 29.423288 | -0.740175 | 25.1338 | -0.740175 | 25.579094 | -0.740175 | -6.109184 | -0.740175 | 32.73012 | -0.740175 | 31.30217 | -0.740175 | 31.68734 | -0.740175 | 32.166454 | -0.740175 | 32.401316
-0.730167 | 40.236252 | -0.730167 | 29.902402 | -0.730167 | 26.670726 | -0.730167 | 28.070494 | -0.730167 | -4.979036 | -0.730167 | 37.587028 | -0.730167 | 35.905432 | -0.730167 | 36.591224 | -0.730167 | 37.183072 | -0.730167 | 37.436716
-0.720159 | 51.688036 | -0.720159 | 30.203024 | -0.720159 | 28.202016 | -0.720159 | 30.240602 | -0.720159 | -3.725822 | -0.720159 | 42.23726 | -0.720159 | 40.1517 | -0.720159 | 40.950228 | -0.720159 | 41.636016 | -0.720159 | 41.927244
-0.710152 | 65.309924 | -0.710152 | 30.531828 | -0.710152 | 29.30116 | -0.710152 | 31.894018 | -0.710152 | -2.192655 | -0.710152 | 45.506512 | -0.710152 | 42.94184 | -0.710152 | 43.91886 | -0.710152 | 44.5295 | -0.710152 | 44.783144
-0.700144 | 80.265832 | -0.700144 | 30.597588 | -0.700144 | 29.921192 | -0.700144 | 32.410708 | -0.700144 | -0.545815 | -0.700144 | 46.051392 | -0.700144 | 43.167308 | -0.700144 | 44.069172 | -0.700144 | 44.59526 | -0.700144 | 44.79254
-0.690136 | 91.548512 | -0.690136 | 30.4097 | -0.690136 | 29.68633 | -0.690136 | 31.405506 | -0.690136 | 1.378159 | -0.690136 | 42.753956 | -0.690136 | 39.926236 | -0.690136 | 40.69658 | -0.690136 | 41.053568 | -0.690136 | 41.222664
-0.680128 | 93.718624 | -0.680128 | 29.855432 | -0.680128 | 29.01933 | -0.680128 | 29.310554 | -0.680128 | 3.419564 | -0.680128 | 37.2958 | -0.680128 | 34.655976 | -0.680128 | 34.98478 | -0.680128 | 35.200848 | -0.680128 | 35.369948
-0.67012 | 79.730344 | -0.67012 | 29.254188 | -0.67012 | 27.995338 | -0.67012 | 27.328334 | -0.67012 | 5.714618 | -0.67012 | 32.824064 | -0.67012 | 29.949374 | -0.67012 | 29.883614 | -0.67012 | 29.949374 | -0.67012 | 30.005742
-0.660113 | 62.284932 | -0.660113 | 28.634158 | -0.660113 | 27.112262 | -0.660113 | 26.003724 | -0.660113 | 8.119587 | -0.660113 | 30.221812 | -0.660113 | 27.215602 | -0.660113 | 26.821036 | -0.660113 | 26.745882 | -0.660113 | 26.783458
-0.650105 | 46.962648 | -0.650105 | 28.19262 | -0.650105 | 26.398288 | -0.650105 | 25.205198 | -0.650105 | 10.822359 | -0.650105 | 28.793862 | -0.650105 | 25.665524 | -0.650105 | 25.139438 | -0.650105 | 24.970338 | -0.650105 | 24.95155
-0.640097 | 37.915832 | -0.640097 | 27.845028 | -0.640097 | 25.928568 | -0.640097 | 24.754266 | -0.640097 | 13.790992 | -0.640097 | 27.95776 | -0.640097 | 24.810634 | -0.640097 | 24.171814 | -0.640097 | 23.936954 | -0.640097 | 23.918164
-0.630089 | 33.11529 | -0.630089 | 27.751082 | -0.630089 | 25.580974 | -0.630089 | 24.500618 | -0.630089 | 17.333622 | -0.630089 | 27.48804 | -0.630089 | 24.275152 | -0.630089 | 23.579966 | -0.630089 | 23.326316 | -0.630089 | 23.26995
-0.620082 | 30.484856 | -0.620082 | 27.760478 | -0.620082 | 25.40248 | -0.620082 | 24.434856 | -0.620082 | 21.065082 | -0.620082 | 27.187418 | -0.620082 | 24.012108 | -0.620082 | 23.251162 | -0.620082 | 22.941146 | -0.620082 | 22.922358
-0.610074 | 28.906596 | -0.610074 | 27.976548 | -0.610074 | 25.27096 | -0.610074 | 24.444252 | -0.610074 | 24.79748 | -0.610074 | 27.06529 | -0.610074 | 23.861798 | -0.610074 | 23.082062 | -0.610074 | 22.772048 | -0.610074 | 22.687496
-0.600066 | 27.845028 | -0.600066 | 28.230196 | -0.600066 | 25.317932 | -0.600066 | 24.528802 | -0.600066 | 28.371114 | -0.600066 | 26.990136 | -0.600066 | 23.84301 | -0.600066 | 23.016302 | -0.600066 | 22.659314 | -0.600066 | 22.640526
-0.590058 | 27.281364 | -0.590058 | 28.549608 | -0.590058 | 25.411876 | -0.590058 | 24.660324 | -0.590058 | 31.865834 | -0.590058 | 26.99953 | -0.590058 | 23.833614 | -0.590058 | 23.03509 | -0.590058 | 22.706286 | -0.590058 | 22.602946
-0.58005 | 26.689514 | -0.58005 | 28.887808 | -0.58005 | 25.562186 | -0.58005 | 24.857606 | -0.58005 | 34.646576 | -0.58005 | 27.037108 | -0.58005 | 23.955742 | -0.58005 | 23.110244 | -0.58005 | 22.743864 | -0.58005 | 22.687496
-0.570043 | 25.787652 | -0.570043 | 29.244794 | -0.570043 | 25.684312 | -0.570043 | 25.054888 | -0.570043 | 36.140292 | -0.570043 | 27.149842 | -0.570043 | 24.049686 | -0.570043 | 23.213584 | -0.570043 | 22.894174 | -0.570043 | 22.78144
-0.560035 | 22.509004 | -0.560035 | 29.55481 | -0.560035 | 25.919174 | -0.560035 | 25.299142 | -0.560035 | 35.35116 | -0.560035 | 27.25318 | -0.560035 | 24.228178 | -0.560035 | 23.373288 | -0.560035 | 23.025696 | -0.560035 | 22.959934
-0.550027 | 20.771038 | -0.550027 | 29.827248 | -0.550027 | 26.163428 | -0.550027 | 25.534002 | -0.550027 | 32.570416 | -0.550027 | 27.422278 | -0.550027 | 24.387884 | -0.550027 | 23.551782 | -0.550027 | 23.232374 | -0.550027 | 23.11964
-0.540019 | 19.634314 | -0.540019 | 30.033924 | -0.540019 | 26.435866 | -0.540019 | 25.844018 | -0.540019 | 29.01933 | -0.540019 | 27.581984 | -0.540019 | 24.63214 | -0.540019 | 23.767854 | -0.540019 | 23.429656 | -0.540019 | 23.363894
-0.530012 | 18.910944 | -0.530012 | 30.17484 | -0.530012 | 26.670726 | -0.530012 | 26.107062 | -0.530012 | 26.473442 | -0.530012 | 27.779266 | -0.530012 | 24.84821 | -0.530012 | 23.983926 | -0.530012 | 23.692698 | -0.530012 | 23.551782
-0.520004 | 18.366068 | -0.520004 | 30.353334 | -0.520004 | 27.027714 | -0.520004 | 26.445262 | -0.520004 | 24.99852 | -0.520004 | 27.976548 | -0.520004 | 25.139438 | -0.520004 | 24.256362 | -0.520004 | 23.927558 | -0.520004 | 23.84301
-0.509996 | 18.018476 | -0.509996 | 30.522434 | -0.509996 | 27.431674 | -0.509996 | 26.745882 | -0.509996 | 24.275152 | -0.509996 | 28.248988 | -0.509996 | 25.374298 | -0.509996 | 24.538194 | -0.509996 | 24.237574 | -0.509996 | 24.106052
[18 empty] | -0.499988 | 24.434856