## Sheet1
CV i vs E Scan 1 |  | CV i vs E Scan 2 |  | CV i vs E Scan 3 |  | CV i vs E Scan 4 |  | CV i vs E Scan 5 |  | CV i vs E Scan 6 |  | CV i vs E Scan 7 |  | CV i vs E Scan 8 |  | CV i vs E Scan 9 |  | CV i vs E Scan 10
V | µA | V | µA | V | µA | V | µA | V | µA | V | µA | V | µA | V | µA | V | µA | V | µA
-0.499988 | 20.476208 | -0.499988 | 17.544058 | -0.499988 | 18.072024 | -0.499988 | 18.36325 | -0.499988 | 18.478802 | -0.499988 | 18.528592 | -0.499988 | 18.55114 | -0.499988 | 18.608444 | -0.499988 | 18.614082 | -0.499988 | 18.635688
-0.509996 | 16.020738 | -0.509996 | 15.599416 | -0.509996 | 16.091682 | -0.509996 | 16.322785 | -0.509996 | 16.418607 | -0.509996 | 16.540736 | -0.509996 | 16.584888 | -0.509996 | 16.615891 | -0.509996 | 16.659105 | -0.509996 | 16.653468
-0.520004 | 13.461211 | -0.520004 | 14.06343 | -0.520004 | 14.629912 | -0.520004 | 14.8178 | -0.520004 | 14.906108 | -0.520004 | 15.011325 | -0.520004 | 14.96905 | -0.520004 | 15.021659 | -0.520004 | 15.047024 | -0.520004 | 15.062055
-0.530012 | 12.63548 | -0.530012 | 12.809276 | -0.530012 | 13.297786 | -0.530012 | 13.504462 | -0.530012 | 13.589012 | -0.530012 | 13.700806 | -0.530012 | 13.699866 | -0.530012 | 13.720533 | -0.530012 | 13.772203 | -0.530012 | 13.788173
-0.540019 | 11.169952 | -0.540019 | 11.658461 | -0.540019 | 12.161062 | -0.540019 | 12.377133 | -0.540019 | 12.425045 | -0.540019 | 12.503018 | -0.540019 | 12.521807 | -0.540019 | 12.558446 | -0.540019 | 12.594144 | -0.540019 | 12.590386
-0.550027 | 9.967468 | -0.550027 | 10.684261 | -0.550027 | 11.110767 | -0.550027 | 11.318384 | -0.550027 | 11.386024 | -0.550027 | 11.489362 | -0.550027 | 11.489362 | -0.550027 | 11.579548 | -0.550027 | 11.573912 | -0.550027 | 11.572032
-0.560035 | 8.868322 | -0.560035 | 9.734486 | -0.560035 | 10.186357 | -0.560035 | 10.403368 | -0.560035 | 10.46725 | -0.560035 | 10.537708 | -0.560035 | 10.533011 | -0.560035 | 10.566831 | -0.560035 | 10.625076 | -0.560035 | 10.599711
-0.570043 | 7.943912 | -0.570043 | 8.860806 | -0.570043 | 9.307041 | -0.570043 | 9.480837 | -0.570043 | 9.546598 | -0.570043 | 9.602965 | -0.570043 | 9.695969 | -0.570043 | 9.710061 | -0.570043 | 9.754215 | -0.570043 | 9.76079
-0.58005 | 7.00541 | -0.58005 | 8.073555 | -0.58005 | 8.490667 | -0.58005 | 8.718951 | -0.58005 | 8.755589 | -0.58005 | 8.839199 | -0.58005 | 8.800682 | -0.58005 | 8.868322 | -0.58005 | 8.862685 | -0.58005 | 8.880534
-0.590058 | 6.245403 | -0.590058 | 7.305092 | -0.590058 | 7.738174 | -0.590058 | 7.890364 | -0.590058 | 7.917608 | -0.590058 | 8.058524 | -0.590058 | 8.116769 | -0.590058 | 8.16374 | -0.590058 | 8.135558 | -0.590058 | 8.126163
-0.600066 | 5.437484 | -0.600066 | 6.541326 | -0.600066 | 7.00541 | -0.600066 | 7.17357 | -0.600066 | 7.201753 | -0.600066 | 7.310729 | -0.600066 | 7.326699 | -0.600066 | 7.34173 | -0.600066 | 7.344548 | -0.600066 | 7.385884
-0.610074 | 4.792088 | -0.610074 | 5.872444 | -0.610074 | 6.293314 | -0.610074 | 6.441746 | -0.610074 | 6.489657 | -0.610074 | 6.607087 | -0.610074 | 6.621179 | -0.610074 | 6.681303 | -0.610074 | 6.646544 | -0.610074 | 6.688819
-0.620082 | 4.03114 | -0.620082 | 5.165045 | -0.620082 | 5.593431 | -0.620082 | 5.787895 | -0.620082 | 5.870566 | -0.620082 | 5.908143 | -0.620082 | 5.938205 | -0.620082 | 5.977662 | -0.620082 | 5.968267 | -0.620082 | 6.011482
-0.630089 | 3.398897 | -0.630089 | 4.591047 | -0.630089 | 4.975278 | -0.630089 | 5.120892 | -0.630089 | 5.165985 | -0.630089 | 5.227988 | -0.630089 | 5.288112 | -0.630089 | 5.322872 | -0.630089 | 5.351994 | -0.630089 | 5.365146
-0.640097 | 2.752561 | -0.640097 | 3.91465 | -0.640097 | 4.33458 | -0.640097 | 4.553469 | -0.640097 | 4.579774 | -0.640097 | 4.642716 | -0.640097 | 4.663384 | -0.640097 | 4.690628 | -0.640097 | 4.683112 | -0.640097 | 4.711296
-0.650105 | 2.171987 | -0.650105 | 3.358501 | -0.650105 | 3.747429 | -0.650105 | 3.884587 | -0.650105 | 3.982289 | -0.650105 | 4.044292 | -0.650105 | 4.049929 | -0.650105 | 4.074355 | -0.650105 | 4.116629 | -0.650105 | 4.141055
-0.660113 | 1.590473 | -0.660113 | 2.796715 | -0.660113 | 3.1584 | -0.660113 | 3.363198 | -0.660113 | 3.435535 | -0.660113 | 3.484386 | -0.660113 | 3.508811 | -0.660113 | 3.47781 | -0.660113 | 3.489083 | -0.660113 | 3.54451
-0.67012 | 1.030566 | -0.67012 | 2.264992 | -0.67012 | 2.626676 | -0.67012 | 2.775108 | -0.67012 | 2.852142 | -0.67012 | 2.885962 | -0.67012 | 2.948904 | -0.67012 | 2.975209 | -0.67012 | 3.008089 | -0.67012 | 3.04003
-0.680128 | 0.484751 | -0.680128 | 1.721995 | -0.680128 | 2.09965 | -0.680128 | 2.28378 | -0.680128 | 2.330752 | -0.680128 | 2.397453 | -0.680128 | 2.387119 | -0.680128 | 2.400271 | -0.680128 | 2.443485 | -0.680128 | 2.436909
-0.690136 | 0.006576086 | -0.690136 | 1.222212 | -0.690136 | 1.626172 | -0.690136 | 1.708842 | -0.690136 | 1.76427 | -0.690136 | 1.846001 | -0.690136 | 1.862911 | -0.690136 | 1.933369 | -0.690136 | 1.937127 | -0.690136 | 1.925853
-0.700144 | -0.515095 | -0.700144 | 0.698944 | -0.700144 | 1.062507 | -0.700144 | 1.265426 | -0.700144 | 1.3434 | -0.700144 | 1.353734 | -0.700144 | 1.373462 | -0.700144 | 1.409161 | -0.700144 | 1.401645 | -0.700144 | 1.407282
-0.710152 | -0.945171 | -0.710152 | 0.259285 | -0.710152 | 0.608757 | -0.710152 | 0.753431 | -0.710152 | 0.82295 | -0.710152 | 0.871801 | -0.710152 | 0.907499 | -0.710152 | 0.94038 | -0.710152 | 0.979836 | -0.710152 | 1.002383
-0.720159 | -1.364913 | -0.720159 | -0.203107 | -0.720159 | 0.12682452 | -0.720159 | 0.325046 | -0.720159 | 0.399262 | -0.720159 | 0.462204 | -0.720159 | 0.45281 | -0.720159 | 0.449992 | -0.720159 | 0.441537 | -0.720159 | 0.456568
-0.730167 | -1.839801 | -0.730167 | -0.577286 | -0.730167 | -0.267458 | -0.730167 | -0.12212732 | -0.730167 | -0.01033385 | -0.730167 | -0.034759316 | -0.730167 | 0.009394409 | -0.730167 | 0.077034152 | -0.730167 | 0.069518632 | -0.730167 | 0.08548912
-0.740175 | -2.277768 | -0.740175 | -1.027842 | -0.740175 | -0.641638 | -0.740175 | -0.576722 | -0.740175 | -0.470472 | -0.740175 | -0.434021 | -0.740175 | -0.361402 | -0.740175 | -0.401235 | -0.740175 | -0.440503 | -0.740175 | -0.40828
-0.750183 | -2.633628 | -0.750183 | -1.383138 | -0.750183 | -1.086087 | -0.750183 | -0.990452 | -0.750183 | -0.811207 | -0.750183 | -0.836572 | -0.750183 | -0.810643 | -0.750183 | -0.732763 | -0.750183 | -0.747982 | -0.750183 | -0.728536
-0.76019 | -3.039091 | -0.76019 | -1.822515 | -0.76019 | -1.482625 | -0.76019 | -1.349037 | -0.76019 | -1.293234 | -0.76019 | -1.210845 | -0.76019 | -1.207651 | -0.76019 | -1.261857 | -0.76019 | -1.208684 | -0.76019 | -1.196377
-0.770198 | -3.423322 | -0.770198 | -2.183072 | -0.770198 | -1.857368 | -0.770198 | -1.738999 | -0.770198 | -1.706964 | -0.770198 | -1.604846 | -0.770198 | -1.609919 | -0.770198 | -1.558626 | -0.770198 | -1.574315 | -0.770198 | -1.55205
-0.780206 | -3.827282 | -0.780206 | -2.634661 | -0.780206 | -2.225817 | -0.780206 | -2.101811 | -0.780206 | -2.039714 | -0.780206 | -2.008994 | -0.780206 | -2.015382 | -0.780206 | -1.983065 | -0.780206 | -2.019234 | -0.780206 | -1.939663
-0.790214 | -4.231241 | -0.790214 | -2.988361 | -0.790214 | -2.663221 | -0.790214 | -2.553494 | -0.790214 | -2.487545 | -0.790214 | -2.44837 | -0.790214 | -2.377536 | -0.790214 | -2.364196 | -0.790214 | -2.405626 | -0.790214 | -2.333665
-0.800222 | -4.717872 | -0.800222 | -3.458082 | -0.800222 | -3.086063 | -0.800222 | -2.997755 | -0.800222 | -2.899114 | -0.800222 | -2.907569 | -0.800222 | -2.884459 | -0.800222 | -2.876004 | -0.800222 | -2.897329 | -0.800222 | -2.84923
-0.810229 | -5.401785 | -0.810229 | -3.995442 | -0.810229 | -3.719246 | -0.810229 | -3.62906 | -0.810229 | -3.587724 | -0.810229 | -3.564238 | -0.810229 | -3.569875 | -0.810229 | -3.504114 | -0.810229 | -3.513508 | -0.810229 | -3.485325
-0.820237 | -6.376924 | -0.820237 | -5.167864 | -0.820237 | -4.872879 | -0.820237 | -4.812755 | -0.820237 | -4.810876 | -0.820237 | -4.791148 | -0.820237 | -4.841878 | -0.820237 | -4.847514 | -0.820237 | -4.965884 | -0.820237 | -4.88885
-0.830245 | -7.91197 | -0.830245 | -7.431917 | -0.830245 | -7.387763 | -0.830245 | -7.434735 | -0.830245 | -7.632017 | -0.830245 | -7.671474 | -0.830245 | -7.824603 | -0.830245 | -7.865938 | -0.830245 | -8.077312 | -0.830245 | -8.050068
-0.840253 | -9.934588 | -0.840253 | -11.118283 | -0.840253 | -11.217863 | -0.840253 | -11.370053 | -0.840253 | -11.701675 | -0.840253 | -11.774012 | -0.840253 | -12.062421 | -0.840253 | -12.239036 | -0.840253 | -12.480472 | -0.840253 | -12.513352
-0.85026 | -12.433499 | -0.85026 | -14.027731 | -0.85026 | -13.958212 | -0.85026 | -14.109462 | -0.85026 | -14.309563 | -0.85026 | -14.346201 | -0.85026 | -14.475844 | -0.85026 | -14.563212 | -0.85026 | -14.611124 | -0.85026 | -14.665611
-0.860268 | -15.173848 | -0.860268 | -15.335432 | -0.860268 | -15.018841 | -0.860268 | -14.910805 | -0.860268 | -14.862894 | -0.860268 | -14.909866 | -0.860268 | -14.945564 | -0.860268 | -14.91832 | -0.860268 | -14.956838 | -0.860268 | -14.989718
-0.870276 | -17.228406 | -0.870276 | -15.524259 | -0.870276 | -15.01978 | -0.870276 | -14.751101 | -0.870276 | -14.708826 | -0.870276 | -14.683461 | -0.870276 | -14.642125 | -0.870276 | -14.608306 | -0.870276 | -14.545363 | -0.870276 | -14.562272
-0.880284 | -18.12651 | -0.880284 | -15.202971 | -0.880284 | -14.66843 | -0.880284 | -14.381901 | -0.880284 | -14.24662 | -0.880284 | -14.223135 | -0.880284 | -14.188376 | -0.880284 | -14.193072 | -0.880284 | -14.085037 | -0.880284 | -14.116977
-0.890292 | -18.293732 | -0.890292 | -14.70131 | -0.890292 | -14.122615 | -0.890292 | -13.905604 | -0.890292 | -13.733686 | -0.890292 | -13.69423 | -0.890292 | -13.615317 | -0.890292 | -13.585254 | -0.890292 | -13.487553 | -0.890292 | -13.518554
-0.900299 | -18.063568 | -0.900299 | -14.152677 | -0.900299 | -13.538282 | -0.900299 | -13.237661 | -0.900299 | -13.082653 | -0.900299 | -13.001862 | -0.900299 | -12.964284 | -0.900299 | -12.944555 | -0.900299 | -12.890068 | -0.900299 | -12.862824
-0.910307 | -17.54124 | -0.910307 | -13.646318 | -0.910307 | -13.029106 | -0.910307 | -12.742576 | -0.910307 | -12.620449 | -0.910307 | -12.544354 | -0.910307 | -12.502079 | -0.910307 | -12.455107 | -0.910307 | -12.34989 | -0.910307 | -12.294462
-0.920315 | -17.079974 | -0.920315 | -13.4077 | -0.920315 | -12.76888 | -0.920315 | -12.445712 | -0.920315 | -12.344253 | -0.920315 | -12.202398 | -0.920315 | -12.133818 | -0.920315 | -12.124424 | -0.920315 | -12.082149 | -0.920315 | -12.051147
-0.930323 | -16.680713 | -0.930323 | -13.151232 | -0.930323 | -12.555627 | -0.930323 | -12.241853 | -0.930323 | -12.111272 | -0.930323 | -12.067118 | -0.930323 | -11.97881 | -0.930323 | -11.921505 | -0.930323 | -11.846349 | -0.930323 | -11.783406
-0.94033 | -16.381969 | -0.94033 | -13.05447 | -0.94033 | -12.41659 | -0.94033 | -12.13006 | -0.94033 | -11.995721 | -0.94033 | -11.899897 | -0.94033 | -11.846349 | -0.94033 | -11.804075 | -0.94033 | -11.773073 | -0.94033 | -11.744889
-0.950338 | -16.215688 | -0.950338 | -12.951132 | -0.950338 | -12.312312 | -0.950338 | -12.057724 | -0.950338 | -11.956264 | -0.950338 | -11.864199 | -0.950338 | -11.785285 | -0.950338 | -11.744889 | -0.950338 | -11.674432 | -0.950338 | -11.638733
-0.960346 | -16.123624 | -0.960346 | -12.945495 | -0.960346 | -12.330162 | -0.960346 | -12.082149 | -0.960346 | -11.933718 | -0.960346 | -11.90036725 | -0.960346 | -11.750526 | -0.960346 | -11.750526 | -0.960346 | -11.688523 | -0.960346 | -11.654704
-0.970354 | -16.023103 | -0.970354 | -12.98800475 | -0.970354 | -12.354587 | -0.970354 | -12.087786 | -0.970354 | -11.966598 | -0.970354 | -11.92902 | -0.970354 | -11.840713 | -0.970354 | -11.791862 | -0.970354 | -11.689463 | -0.970354 | -11.7049635
-0.980362 | -16.009011 | -0.980362 | -13.012195 | -0.980362 | -12.479533 | -0.980362 | -12.117847 | -0.980362 | -11.973174 | -0.980362 | -11.908353 | -0.980362 | -11.840713 | -0.980362 | -11.851046 | -0.980362 | -11.81065 | -0.980362 | -11.75992
-0.990369 | -15.987405 | -0.990369 | -13.043197 | -0.990369 | -12.478593 | -0.990369 | -12.224944 | -0.990369 | -12.091543 | -0.990369 | -12.060542 | -0.990369 | -11.948748 | -0.990369 | -11.950627 | -0.990369 | -11.867957 | -0.990369 | -11.766497
-1.000377 | -16.035315 | -1.000377 | -13.201962 | -1.000377 | -12.568779 | -1.000377 | -12.363042 | -1.000377 | -12.171396 | -1.000377 | -12.120666 | -1.000377 | -12.09718 | -1.000377 | -12.024843 | -1.000377 | -11.989144 | -1.000377 | -11.937475
-1.010385 | -16.106714 | -1.010385 | -13.284634 | -1.010385 | -12.675875 | -1.010385 | -12.456047 | -1.010385 | -12.335798 | -1.010385 | -12.276613 | -1.010385 | -12.194882 | -1.010385 | -12.156365 | -1.010385 | -12.094362 | -1.010385 | -12.034238
-1.020393 | -16.168716 | -1.020393 | -13.415215 | -1.020393 | -12.852491 | -1.020393 | -12.593205 | -1.020393 | -12.445712 | -1.020393 | -12.390286 | -1.020393 | -12.322646 | -1.020393 | -12.31701 | -1.020393 | -12.238096 | -1.020393 | -12.153546
-1.0304 | -16.297421 | -1.0304 | -13.513857 | -1.0304 | -12.948313 | -1.0304 | -12.705938 | -1.0304 | -12.607297 | -1.0304 | -12.512413 | -1.0304 | -12.459804 | -1.0304 | -12.426924 | -1.0304 | -12.372436 | -1.0304 | -12.272855
-1.040408 | -16.38291 | -1.040408 | -13.712079 | -1.040408 | -13.133384 | -1.040408 | -12.8694 | -1.040408 | -12.716271 | -1.040408 | -12.610115 | -1.040408 | -12.551869 | -1.040408 | -12.545294 | -1.040408 | -12.514292 | -1.040408 | -12.456986
-1.050416 | -16.512553 | -1.050416 | -13.813538 | -1.050416 | -13.220752 | -1.050416 | -12.999043 | -1.050416 | -12.912615 | -1.050416 | -12.847793 | -1.050416 | -12.75197 | -1.050416 | -12.711575 | -1.050416 | -12.637358 | -1.050416 | -12.613872
-1.060424 | -16.636559 | -1.060424 | -13.99579 | -1.060424 | -13.426489 | -1.060424 | -13.157809 | -1.060424 | -12.999043 | -1.060424 | -12.944555 | -1.060424 | -12.892886 | -1.060424 | -12.857187 | -1.060424 | -12.796124 | -1.060424 | -12.784851
-1.070432 | -16.785928 | -1.070432 | -14.115098 | -1.070432 | -13.54204 | -1.070432 | -13.274299 | -1.070432 | -13.157809 | -1.070432 | -13.125868 | -1.070432 | -13.059167 | -1.070432 | -12.995285 | -1.070432 | -12.935161 | -1.070432 | -12.874098
-1.080439 | -16.91745 | -1.080439 | -14.272925 | -1.080439 | -13.723352 | -1.080439 | -13.44058 | -1.080439 | -13.35697 | -1.080439 | -13.300603 | -1.080439 | -13.183174 | -1.080439 | -13.12211 | -1.080439 | -13.103321 | -1.080439 | -13.082653
-1.090447 | -17.044276 | -1.090447 | -14.444843 | -1.090447 | -13.886814 | -1.090447 | -13.624711 | -1.090447 | -13.547677 | -1.090447 | -13.460309 | -1.090447 | -13.388911 | -1.090447 | -13.334424 | -1.090447 | -13.260208 | -1.090447 | -13.25645
-1.100455 | -17.166402 | -1.100455 | -14.637428 | -1.100455 | -14.053096 | -1.100455 | -13.796628 | -1.100455 | -13.675441 | -1.100455 | -13.580557 | -1.100455 | -13.516675 | -1.100455 | -13.488492 | -1.100455 | -13.449975 | -1.100455 | -13.445278
-1.110463 | -17.33738 | -1.110463 | -14.814043 | -1.110463 | -14.209043 | -1.110463 | -13.965728 | -1.110463 | -13.859571 | -1.110463 | -13.761869 | -1.110463 | -13.697047 | -1.110463 | -13.662288 | -1.110463 | -13.65853 | -1.110463 | -13.537343
-1.12047 | -17.480176 | -1.12047 | -14.976566 | -1.12047 | -14.354657 | -1.12047 | -14.12919 | -1.12047 | -13.990153 | -1.12047 | -13.874602 | -1.12047 | -13.831388 | -1.12047 | -13.79381 | -1.12047 | -13.815417 | -1.12047 | -13.712079
-1.130478 | -17.671822 | -1.130478 | -15.055479 | -1.130478 | -14.55006 | -1.130478 | -14.285138 | -1.130478 | -14.206224 | -1.130478 | -14.116038 | -1.130478 | -14.085976 | -1.130478 | -14.015518 | -1.130478 | -13.942242 | -1.130478 | -13.899967
-1.140486 | -17.765766 | -1.140486 | -15.23867 | -1.140486 | -14.752979 | -1.140486 | -14.477723 | -1.140486 | -14.336807 | -1.140486 | -14.232529 | -1.140486 | -14.17992 | -1.140486 | -14.12919 | -1.140486 | -14.094431 | -1.140486 | -14.155495
-1.150494 | -17.970564 | -1.150494 | -15.418103 | -1.150494 | -14.898593 | -1.150494 | -14.624276 | -1.150494 | -14.530332 | -1.150494 | -14.455177 | -1.150494 | -14.380022 | -1.150494 | -14.325534 | -1.150494 | -14.384718 | -1.150494 | -14.256015
-1.160502 | -18.115238 | -1.160502 | -15.614447 | -1.160502 | -15.096814 | -1.160502 | -14.844105 | -1.160502 | -14.698492 | -1.160502 | -14.586698 | -1.160502 | -14.540666 | -1.160502 | -14.51624 | -1.160502 | -14.478663 | -1.160502 | -14.450479
-1.170509 | -18.28152 | -1.170509 | -15.748786 | -1.170509 | -15.196396 | -1.170509 | -15.000992 | -1.170509 | -14.902351 | -1.170509 | -14.857257 | -1.170509 | -14.710705 | -1.170509 | -14.706947 | -1.170509 | -14.672188 | -1.170509 | -14.653398
-1.180517 | -18.456256 | -1.180517 | -16.01089 | -1.180517 | -15.498895 | -1.180517 | -15.207669 | -1.180517 | -15.101512 | -1.180517 | -14.91926 | -1.180517 | -14.882622 | -1.180517 | -14.922078 | -1.180517 | -14.879803 | -1.180517 | -14.809346
-1.190525 | -18.644144 | -1.190525 | -16.16402 | -1.190525 | -15.606931 | -1.190525 | -15.38992 | -1.190525 | -15.290339 | -1.190525 | -15.230215 | -1.190525 | -15.214245 | -1.190525 | -15.133453 | -1.190525 | -15.067692 | -1.190525 | -14.977506
-1.200533 | -18.822638 | -1.200533 | -16.381969 | -1.200533 | -15.819245 | -1.200533 | -15.618205 | -1.200533 | -15.499834 | -1.200533 | -15.403073 | -1.200533 | -15.301613 | -1.200533 | -15.307249 | -1.200533 | -15.190759 | -1.200533 | -15.210487
-1.21054 | -19.023678 | -1.21054 | -16.573616 | -1.21054 | -16.038135 | -1.21054 | -15.798577 | -1.21054 | -15.719664 | -1.21054 | -15.621963 | -1.21054 | -15.589081 | -1.21054 | -15.499834 | -1.21054 | -15.447225 | -1.21054 | -15.366435
-1.220548 | -19.221898 | -1.220548 | -16.8019 | -1.220548 | -16.2993 | -1.220548 | -15.983647 | -1.220548 | -15.925401 | -1.220548 | -15.807971 | -1.220548 | -15.718724 | -1.220548 | -15.705573 | -1.220548 | -15.681147 | -1.220548 | -15.622901
-1.230556 | -19.422 | -1.230556 | -16.954088 | -1.230556 | -16.48155 | -1.230556 | -16.226962 | -1.230556 | -16.104835 | -1.230556 | -16.093561 | -1.230556 | -16.024043 | -1.230556 | -15.944189 | -1.230556 | -15.877491 | -1.230556 | -15.807032
-1.240564 | -19.602374 | -1.240564 | -17.244376 | -1.240564 | -16.725805 | -1.240564 | -16.459003 | -1.240564 | -16.337817 | -1.240564 | -16.23072 | -1.240564 | -16.136775 | -1.240564 | -16.159323 | -1.240564 | -16.130199 | -1.240564 | -16.086985
-1.250572 | -19.87575 | -1.250572 | -17.464206 | -1.250572 | -16.939058 | -1.250572 | -16.698561 | -1.250572 | -16.61777 | -1.250572 | -16.505036 | -1.250572 | -16.453368 | -1.250572 | -16.428002 | -1.250572 | -16.356605 | -1.250572 | -16.31339
-1.260579 | -20.063638 | -1.260579 | -17.740402 | -1.260579 | -17.279136 | -1.260579 | -16.980392 | -1.260579 | -16.832902 | -1.260579 | -16.722986 | -1.260579 | -16.665681 | -1.260579 | -16.620588 | -1.260579 | -16.578313 | -1.260579 | -16.583009
-1.270587 | -20.31259 | -1.270587 | -17.983716 | -1.270587 | -17.42381 | -1.270587 | -17.227466 | -1.270587 | -17.109098 | -1.270587 | -17.03676 | -1.270587 | -17.01985 | -1.270587 | -16.93718 | -1.270587 | -16.88457 | -1.270587 | -16.840416
-1.280595 | -20.553088 | -1.280595 | -18.237366 | -1.280595 | -17.77704 | -1.280595 | -17.585394 | -1.280595 | -17.40784 | -1.280595 | -17.30638 | -1.280595 | -17.278196 | -1.280595 | -17.228406 | -1.280595 | -17.143856 | -1.280595 | -17.126948
-1.290603 | -20.842434 | -1.290603 | -18.575564 | -1.290603 | -17.92547 | -1.290603 | -17.806162 | -1.290603 | -17.72725 | -1.290603 | -17.631426 | -1.290603 | -17.583516 | -1.290603 | -17.536544 | -1.290603 | -17.447296 | -1.290603 | -17.447296
-1.300611 | -21.066022 | -1.300611 | -18.892156 | -1.300611 | -18.42995 | -1.300611 | -18.155634 | -1.300611 | -18.056054 | -1.300611 | -17.914198 | -1.300611 | -17.815556 | -1.300611 | -17.783614 | -1.300611 | -17.802406 | -1.300611 | -17.745098
-1.310618 | -21.49065 | -1.310618 | -19.266052 | -1.310618 | -18.711784 | -1.310618 | -18.463772 | -1.310618 | -18.371706 | -1.310618 | -18.272124 | -1.310618 | -18.235486 | -1.310618 | -18.157514 | -1.310618 | -18.155634 | -1.310618 | -18.11336
-1.320626 | -21.74148 | -1.320626 | -19.588282 | -1.320626 | -19.091318 | -1.320626 | -18.84988 | -1.320626 | -18.772846 | -1.320626 | -18.639446 | -1.320626 | -18.512622 | -1.320626 | -18.562412 | -1.320626 | -18.479742 | -1.320626 | -18.499468
-1.330634 | -22.149198 | -1.330634 | -19.991302 | -1.330634 | -19.412606 | -1.330634 | -19.221898 | -1.330634 | -19.125138 | -1.330634 | -19.016162 | -1.330634 | -19.015224 | -1.330634 | -18.934432 | -1.330634 | -18.90155 | -1.330634 | -18.81794
-1.340642 | -22.477062 | -1.340642 | -20.38023 | -1.340642 | -19.90863 | -1.340642 | -19.602374 | -1.340642 | -19.50655 | -1.340642 | -19.40509 | -1.340642 | -19.297994 | -1.340642 | -19.299874 | -1.340642 | -19.296116 | -1.340642 | -19.265114
-1.350649 | -22.964632 | -1.350649 | -20.878134 | -1.350649 | -20.276892 | -1.350649 | -20.055184 | -1.350649 | -19.92554 | -1.350649 | -19.901114 | -1.350649 | -19.849446 | -1.350649 | -19.834414 | -1.350649 | -19.765836 | -1.350649 | -19.712288
-1.360657 | -23.330074 | -1.360657 | -21.301822 | -1.360657 | -20.828342 | -1.360657 | -20.56718 | -1.360657 | -20.506116 | -1.360657 | -20.355804 | -1.360657 | -20.21113 | -1.360657 | -20.224284 | -1.360657 | -20.192342 | -1.360657 | -20.158522
-1.370665 | -23.897496 | -1.370665 | -21.813816 | -1.370665 | -21.262364 | -1.370665 | -21.050052 | -1.370665 | -20.937318 | -1.370665 | -20.912892 | -1.370665 | -20.81707 | -1.370665 | -20.771038 | -1.370665 | -20.741916 | -1.370665 | -20.700578
-1.380673 | -24.340912 | -1.380673 | -22.391572 | -1.380673 | -21.922792 | -1.380673 | -21.65693 | -1.380673 | -21.520712 | -1.380673 | -21.394826 | -1.380673 | -21.376036 | -1.380673 | -21.266122 | -1.380673 | -21.261426 | -1.380673 | -21.189088
-1.390681 | -25.004158 | -1.390681 | -22.929872 | -1.390681 | -22.437606 | -1.390681 | -22.203684 | -1.390681 | -22.153894 | -1.390681 | -22.002644 | -1.390681 | -22.04304 | -1.390681 | -21.948156 | -1.390681 | -21.89367 | -1.390681 | -21.787512
-1.400688 | -25.580974 | -1.400688 | -23.649484 | -1.400688 | -23.179764 | -1.400688 | -22.942084 | -1.400688 | -22.851898 | -1.400688 | -22.68468 | -1.400688 | -22.599188 | -1.400688 | -22.571006 | -1.400688 | -22.502428 | -1.400688 | -22.462032
-1.390681 | -23.222978 | -1.390681 | -21.298064 | -1.390681 | -20.810494 | -1.390681 | -20.576572 | -1.390681 | -20.483568 | -1.390681 | -20.388686 | -1.390681 | -20.402778 | -1.390681 | -20.333258 | -1.390681 | -20.253406 | -1.390681 | -20.232738
-1.380673 | -21.409858 | -1.380673 | -19.60519 | -1.380673 | -19.194656 | -1.380673 | -18.964492 | -1.380673 | -18.954158 | -1.380673 | -18.724934 | -1.380673 | -18.646022 | -1.380673 | -18.6169 | -1.380673 | -18.589656 | -1.380673 | -18.54832
-1.370665 | -20.028878 | -1.370665 | -18.221394 | -1.370665 | -17.773282 | -1.370665 | -17.482056 | -1.370665 | -17.476418 | -1.370665 | -17.38999 | -1.370665 | -17.325168 | -1.370665 | -17.327988 | -1.370665 | -17.250012 | -1.370665 | -17.201162
-1.360657 | -18.760634 | -1.360657 | -17.073398 | -1.360657 | -16.658164 | -1.360657 | -16.39794 | -1.360657 | -16.334059 | -1.360657 | -16.178111 | -1.360657 | -16.17905 | -1.360657 | -16.11329 | -1.360657 | -16.079469 | -1.360657 | -16.048468
-1.350649 | -17.717854 | -1.350649 | -16.067257 | -1.350649 | -15.597537 | -1.350649 | -15.369252 | -1.350649 | -15.325098 | -1.350649 | -15.18794 | -1.350649 | -15.267793 | -1.350649 | -15.18794 | -1.350649 | -15.114664 | -1.350649 | -15.043267
-1.340642 | -16.750231 | -1.340642 | -15.139089 | -1.340642 | -14.742645 | -1.340642 | -14.565091 | -1.340642 | -14.411023 | -1.340642 | -14.309563 | -1.340642 | -14.240045 | -1.340642 | -14.204345 | -1.340642 | -14.187436 | -1.340642 | -14.133888
-1.330634 | -15.942312 | -1.330634 | -14.399749 | -1.330634 | -13.874602 | -1.330634 | -13.667925 | -1.330634 | -13.566466 | -1.330634 | -13.496007 | -1.330634 | -13.545798 | -1.330634 | -13.436823 | -1.330634 | -13.398306 | -1.330634 | -13.335363
-1.320626 | -15.096814 | -1.320626 | -13.553314 | -1.320626 | -13.168143 | -1.320626 | -12.935161 | -1.320626 | -12.840278 | -1.320626 | -12.741636 | -1.320626 | -12.684331 | -1.320626 | -12.639237 | -1.320626 | -12.590386 | -1.320626 | -12.568779
-1.310618 | -14.401628 | -1.310618 | -12.860945 | -1.310618 | -12.423166 | -1.310618 | -12.217428 | -1.310618 | -12.124424 | -1.310618 | -12.083088 | -1.310618 | -12.062421 | -1.310618 | -12.022964 | -1.310618 | -11.956264 | -1.310618 | -11.916807
-1.300611 | -13.697047 | -1.300611 | -12.302918 | -1.300611 | -11.8285 | -1.300611 | -11.623702 | -1.300611 | -11.520363 | -1.300611 | -11.403872 | -1.300611 | -11.364416 | -1.300611 | -11.299594 | -1.300611 | -11.284564 | -1.300611 | -11.250744
-1.290603 | -13.095805 | -1.290603 | -11.600216 | -1.290603 | -11.174649 | -1.290603 | -10.958577 | -1.290603 | -10.926637 | -1.290603 | -10.814843 | -1.290603 | -10.809207 | -1.290603 | -10.785721 | -1.290603 | -10.73687 | -1.290603 | -10.692716
-1.280595 | -12.494564 | -1.280595 | -11.049703 | -1.280595 | -10.66829 | -1.280595 | -10.454098 | -1.280595 | -10.386458 | -1.280595 | -10.313182 | -1.280595 | -10.23239 | -1.280595 | -10.168508 | -1.280595 | -10.149719 | -1.280595 | -10.118717
-1.270587 | -11.977871 | -1.270587 | -10.486039 | -1.270587 | -10.157235 | -1.270587 | -9.893252 | -1.270587 | -9.785216 | -1.270587 | -9.732607 | -1.270587 | -9.725092 | -1.270587 | -9.692212 | -1.270587 | -9.6443 | -1.270587 | -9.609541
-1.260579 | -11.414206 | -1.260579 | -9.974043 | -1.260579 | -9.622693 | -1.260579 | -9.430107 | -1.260579 | -9.380317 | -1.260579 | -9.276039 | -1.260579 | -9.189611 | -1.260579 | -9.133244 | -1.260579 | -9.070301 | -1.260579 | -9.125729
-1.250572 | -10.935092 | -1.250572 | -9.548477 | -1.250572 | -9.116334 | -1.250572 | -8.916233 | -1.250572 | -8.827925 | -1.250572 | -8.793166 | -1.250572 | -8.726466 | -1.250572 | -8.682313 | -1.250572 | -8.633462 | -1.250572 | -8.571458
-1.240564 | -10.374245 | -1.240564 | -9.04024 | -1.240564 | -8.660705 | -1.240564 | -8.474696 | -1.240564 | -8.385449 | -1.240564 | -8.261443 | -1.240564 | -8.219168 | -1.240564 | -8.18253 | -1.240564 | -8.104556 | -1.240564 | -8.136497
-1.230556 | -9.972165 | -1.230556 | -8.680434 | -1.230556 | -8.204137 | -1.230556 | -8.001217 | -1.230556 | -7.909152 | -1.230556 | -7.856544 | -1.230556 | -7.870635 | -1.230556 | -7.807692 | -1.230556 | -7.757902 | -1.230556 | -7.725022
-1.220548 | -9.427289 | -1.220548 | -8.146831 | -1.220548 | -7.799238 | -1.220548 | -7.619804 | -1.220548 | -7.530558 | -1.220548 | -7.437553 | -1.220548 | -7.415006 | -1.220548 | -7.311668 | -1.220548 | -7.252483 | -1.220548 | -7.272212
-1.21054 | -9.016754 | -1.21054 | -7.774812 | -1.21054 | -7.396217 | -1.21054 | -7.186722 | -1.21054 | -7.074929 | -1.21054 | -7.058958 | -1.21054 | -6.996016 | -1.21054 | -6.969711 | -1.21054 | -6.941528 | -1.21054 | -6.875767
-1.200533 | -8.634401 | -1.200533 | -7.362398 | -1.200533 | -6.980045 | -1.200533 | -6.795915 | -1.200533 | -6.705729 | -1.200533 | -6.634331 | -1.200533 | -6.530993 | -1.200533 | -6.496233 | -1.200533 | -6.524416 | -1.200533 | -6.420139
-1.190525 | -8.2652 | -1.190525 | -7.00541 | -1.190525 | -6.5526 | -1.190525 | -6.380682 | -1.190525 | -6.298011 | -1.190525 | -6.223795 | -1.190525 | -6.229432 | -1.190525 | -6.185278 | -1.190525 | -6.11482 | -1.190525 | -6.071606
-1.180517 | -7.83024 | -1.180517 | -6.580783 | -1.180517 | -6.203128 | -1.180517 | -6.070666 | -1.180517 | -5.931629 | -1.180517 | -5.870566 | -1.180517 | -5.831109 | -1.180517 | -5.742802 | -1.180517 | -5.71274 | -1.180517 | -5.734347
-1.170509 | -7.450705 | -1.170509 | -6.218159 | -1.170509 | -5.805744 | -1.170509 | -5.641342 | -1.170509 | -5.545519 | -1.170509 | -5.486334 | -1.170509 | -5.453454 | -1.170509 | -5.458151 | -1.170509 | -5.379238 | -1.170509 | -5.35857
-1.160502 | -7.007289 | -1.160502 | -5.837685 | -1.160502 | -5.444999 | -1.160502 | -5.314417 | -1.160502 | -5.234564 | -1.160502 | -5.111498 | -1.160502 | -5.100224 | -1.160502 | -5.011917 | -1.160502 | -5.028827 | -1.160502 | -4.984673
-1.150494 | -6.743306 | -1.150494 | -5.57746 | -1.150494 | -5.226109 | -1.150494 | -4.960248 | -1.150494 | -4.872879 | -1.150494 | -4.862546 | -1.150494 | -4.758268 | -1.150494 | -4.744176 | -1.150494 | -4.747934 | -1.150494 | -4.681233
-1.140486 | -6.358135 | -1.140486 | -5.210139 | -1.140486 | -4.824029 | -1.140486 | -4.736661 | -1.140486 | -4.597624 | -1.140486 | -4.532802 | -1.140486 | -4.474557 | -1.140486 | -4.430403 | -1.140486 | -4.348672 | -1.140486 | -4.390007
-1.130478 | -6.106365 | -1.130478 | -4.901063 | -1.130478 | -4.592926 | -1.130478 | -4.383431 | -1.130478 | -4.331761 | -1.130478 | -4.275395 | -1.130478 | -4.193664 | -1.130478 | -4.184269 | -1.130478 | -4.172996 | -1.130478 | -4.120387
-1.12047 | -5.739983 | -1.12047 | -4.646474 | -1.12047 | -4.276335 | -1.12047 | -4.161723 | -1.12047 | -4.050868 | -1.12047 | -3.974774 | -1.12047 | -3.93062 | -1.12047 | -3.898679 | -1.12047 | -3.823524 | -1.12047 | -3.825403
-1.110463 | -5.491971 | -1.110463 | -4.409735 | -1.110463 | -4.007654 | -1.110463 | -3.833858 | -1.110463 | -3.719246 | -1.110463 | -3.670395 | -1.110463 | -3.679789 | -1.110463 | -3.66194 | -1.110463 | -3.621544 | -1.110463 | -3.563299
-1.100455 | -5.17444 | -1.100455 | -4.110053 | -1.100455 | -3.761521 | -1.100455 | -3.590543 | -1.100455 | -3.518206 | -1.100455 | -3.398897 | -1.100455 | -3.367895 | -1.100455 | -3.319984 | -1.100455 | -3.280527 | -1.100455 | -3.282406
-1.090447 | -4.948035 | -1.090447 | -3.79628 | -1.090447 | -3.454324 | -1.090447 | -3.280527 | -1.090447 | -3.186583 | -1.090447 | -3.186583 | -1.090447 | -3.122701 | -1.090447 | -3.075729 | -1.090447 | -3.077608 | -1.090447 | -3.033454
-1.080439 | -4.593866 | -1.080439 | -3.503175 | -1.080439 | -3.210069 | -1.080439 | -3.048485 | -1.080439 | -2.966754 | -1.080439 | -2.884083 | -1.080439 | -2.834293 | -1.080439 | -2.775108 | -1.080439 | -2.75538 | -1.080439 | -2.723439
-1.070432 | -4.38531 | -1.070432 | -3.30965 | -1.070432 | -2.954541 | -1.070432 | -2.750683 | -1.070432 | -2.652041 | -1.070432 | -2.607888 | -1.070432 | -2.590978 | -1.070432 | -2.559037 | -1.070432 | -2.538369 | -1.070432 | -2.545884
-1.060424 | -4.004836 | -1.060424 | -3.020302 | -1.060424 | -2.644526 | -1.060424 | -2.480124 | -1.060424 | -2.453819 | -1.060424 | -2.36833 | -1.060424 | -2.326995 | -1.060424 | -2.231172 | -1.060424 | -2.208625 | -1.060424 | -2.174805
-1.050416 | -3.773734 | -1.050416 | -2.760077 | -1.050416 | -2.36833 | -1.050416 | -2.223656 | -1.050416 | -2.145683 | -1.050416 | -2.100589 | -1.050416 | -2.059254 | -1.050416 | -2.040465 | -1.050416 | -2.01604 | -1.050416 | -2.020737
-1.040408 | -3.462779 | -1.040408 | -2.499852 | -1.040408 | -2.144743 | -1.040408 | -2.001009 | -1.040408 | -1.911762 | -1.040408 | -1.831909 | -1.040408 | -1.803726 | -1.040408 | -1.731389 | -1.040408 | -1.708842 | -1.040408 | -1.674083
-1.0304 | -3.236373 | -1.0304 | -2.237748 | -1.0304 | -1.875124 | -1.0304 | -1.706024 | -1.0304 | -1.663749 | -1.0304 | -1.582957 | -1.0304 | -1.548198 | -1.0304 | -1.490892 | -1.0304 | -1.539743 | -1.0304 | -1.462709
-1.020393 | -2.952662 | -1.020393 | -1.939945 | -1.020393 | -1.687235 | -1.020393 | -1.468346 | -1.020393 | -1.382857 | -1.020393 | -1.379099 | -1.020393 | -1.298307 | -1.020393 | -1.24194 | -1.020393 | -1.194968 | -1.020393 | -1.178058
-1.010385 | -2.6201 | -1.010385 | -1.705085 | -1.010385 | -1.350916 | -1.010385 | -1.211878 | -1.010385 | -1.109479 | -1.010385 | -1.072841 | -1.010385 | -1.023051 | -1.010385 | -0.992989 | -1.010385 | -0.982655 | -1.010385 | -0.931925
-1.000377 | -2.423757 | -1.000377 | -1.411979 | -1.000377 | -1.128268 | -1.000377 | -0.99017 | -1.000377 | -0.965745 | -1.000377 | -0.862406 | -1.000377 | -0.775978 | -1.000377 | -0.745916 | -1.000377 | -0.726187 | -1.000377 | -0.702701
-0.990369 | -2.196412 | -0.990369 | -1.201544 | -0.990369 | -0.893408 | -0.990369 | -0.720551 | -0.990369 | -0.604999 | -0.990369 | -0.57024 | -0.990369 | -0.515753 | -0.990369 | -0.555209 | -0.990369 | -0.509834 | -0.990369 | -0.451871
-0.980362 | -1.888276 | -0.980362 | -0.900923 | -0.980362 | -0.607818 | -0.980362 | -0.477235 | -0.980362 | -0.379158 | -0.980362 | -0.345902 | -0.980362 | -0.308042 | -0.980362 | -0.232699 | -0.980362 | -0.206395 | -0.980362 | -0.164777
-0.970354 | -1.666568 | -0.970354 | -0.711156 | -0.970354 | -0.382634 | -0.970354 | -0.215131 | -0.970354 | -0.123912264 | -0.970354 | -0.092440984 | -0.970354 | -0.062942544 | -0.970354 | -0.02273447 | -0.970354 | -0.021982916 | -0.970354 | 0.033725928
-0.960346 | -1.390372 | -0.960346 | -0.39184 | -0.960346 | -0.1152694 | -0.960346 | 0.005448757 | -0.960346 | 0.069142848 | -0.960346 | 0.130488352 | -0.960346 | 0.133118776 | -0.960346 | 0.233169 | -0.960346 | 0.27751 | -0.960346 | 0.311518
-0.950338 | -1.15833 | -0.950338 | -0.179527 | -0.950338 | 0.071021736 | -0.950338 | 0.277416 | -0.950338 | 0.350975 | -0.950338 | 0.424533 | -0.950338 | 0.425942 | -0.950338 | 0.457883 | -0.950338 | 0.479678 | -0.950338 | 0.507955
-0.94033 | -0.887771 | -0.94033 | 0.069330744 | -0.94033 | 0.324201 | -0.94033 | 0.48663 | -0.94033 | 0.539051 | -0.94033 | 0.587056 | -0.94033 | 0.668975 | -0.94033 | 0.679403 | -0.94033 | 0.749579 | -0.94033 | 0.77175
-0.930323 | -0.663245 | -0.930323 | 0.181312 | -0.930323 | 0.559718 | -0.930323 | 0.730133 | -0.930323 | 0.830935 | -0.930323 | 0.870016 | -0.930323 | 0.940474 | -0.930323 | 0.919055 | -0.930323 | 0.954096 | -0.930323 | 0.954378
-0.920315 | -0.327395 | -0.920315 | 0.533038 | -0.920315 | 0.85226 | -0.920315 | 0.974482 | -0.920315 | 1.023802 | -0.920315 | 1.078102 | -0.920315 | 1.119343 | -0.920315 | 1.188768 | -0.920315 | 1.21169 | -0.920315 | 1.267587
-0.910307 | -0.099486792 | -0.910307 | 0.758034 | -0.910307 | 1.071808 | -0.910307 | 1.212536 | -0.910307 | 1.356176 | -0.910307 | 1.363692 | -0.910307 | 1.409161 | -0.910307 | 1.405873 | -0.910307 | 1.472761 | -0.910307 | 1.475204
-0.900299 | 0.159141 | -0.900299 | 1.075847 | -0.900299 | 1.354016 | -0.900299 | 1.49371 | -0.900299 | 1.542186 | -0.900299 | 1.572905 | -0.900299 | 1.64543 | -0.900299 | 1.674835 | -0.900299 | 1.721901 | -0.900299 | 1.795553
-0.890292 | 0.481745 | -0.890292 | 1.282712 | -0.890292 | 1.54444 | -0.890292 | 1.719552 | -0.890292 | 1.82787 | -0.890292 | 1.855489 | -0.890292 | 1.909601 | -0.890292 | 1.905186 | -0.890292 | 1.938536 | -0.890292 | 1.997063
-0.880284 | 0.745446 | -0.880284 | 1.592916 | -0.880284 | 1.836794 | -0.880284 | 1.949339 | -0.880284 | 2.038398 | -0.880284 | 2.065172 | -0.880284 | 2.141173 | -0.880284 | 2.185327 | -0.880284 | 2.246766 | -0.880284 | 2.254
-0.870276 | 1.024554 | -0.870276 | 1.814248 | -0.870276 | 2.053054 | -0.870276 | 2.252967 | -0.870276 | 2.342871 | -0.870276 | 2.439634 | -0.870276 | 2.406284 | -0.870276 | 2.464905 | -0.870276 | 2.459926 | -0.870276 | 2.500697
-0.860268 | 1.327617 | -0.860268 | 2.141831 | -0.860268 | 2.459362 | -0.860268 | 2.554997 | -0.860268 | 2.584777 | -0.860268 | 2.644432 | -0.860268 | 2.726633 | -0.860268 | 2.73847 | -0.860268 | 2.823583 | -0.860268 | 2.815504
-0.85026 | 1.67925 | -0.85026 | 2.457483 | -0.85026 | 2.745797 | -0.85026 | 2.8559 | -0.85026 | 3.02312 | -0.85026 | 3.038151 | -0.85026 | 3.02406 | -0.85026 | 3.071032 | -0.85026 | 3.093578 | -0.85026 | 3.114246
-0.840253 | 2.137979 | -0.840253 | 2.895356 | -0.840253 | 3.15746 | -0.840253 | 3.229797 | -0.840253 | 3.328439 | -0.840253 | 3.334075 | -0.840253 | 3.398897 | -0.840253 | 3.455263 | -0.840253 | 3.451505 | -0.840253 | 3.513508
-0.830245 | 2.59652 | -0.830245 | 3.305892 | -0.830245 | 3.64597 | -0.830245 | 3.727701 | -0.830245 | 3.834797 | -0.830245 | 3.867678 | -0.830245 | 3.859223 | -0.830245 | 3.908074 | -0.830245 | 3.878951 | -0.830245 | 3.926863
-0.820237 | 3.273012 | -0.820237 | 3.910892 | -0.820237 | 4.234999 | -0.820237 | 4.243454 | -0.820237 | 4.366521 | -0.820237 | 4.35149 | -0.820237 | 4.406917 | -0.820237 | 4.466102 | -0.820237 | 4.465162 | -0.820237 | 4.541257
-0.810229 | 3.971016 | -0.810229 | 4.635201 | -0.810229 | 4.90576 | -0.810229 | 4.967763 | -0.810229 | 5.109619 | -0.810229 | 5.077678 | -0.810229 | 5.17444 | -0.810229 | 5.189471 | -0.810229 | 5.173501 | -0.810229 | 5.212018
-0.800222 | 4.932064 | -0.800222 | 5.681738 | -0.800222 | 5.865868 | -0.800222 | 5.935387 | -0.800222 | 6.024634 | -0.800222 | 5.999269 | -0.800222 | 6.11482 | -0.800222 | 6.13267 | -0.800222 | 6.174005 | -0.800222 | 6.193733
-0.790214 | 6.222856 | -0.790214 | 6.844766 | -0.790214 | 7.136932 | -0.790214 | 7.192359 | -0.790214 | 7.254362 | -0.790214 | 7.325759 | -0.790214 | 7.350185 | -0.790214 | 7.369913 | -0.790214 | 7.395278 | -0.790214 | 7.374611
-0.780206 | 7.7626 | -0.780206 | 8.422087 | -0.780206 | 8.741497 | -0.780206 | 8.691707 | -0.780206 | 8.78753 | -0.780206 | 8.779075 | -0.780206 | 8.924688 | -0.780206 | 8.87114 | -0.780206 | 8.934083 | -0.780206 | 8.936901
-0.770198 | 9.490231 | -0.770198 | 10.160993 | -0.770198 | 10.437188 | -0.770198 | 10.463492 | -0.770198 | 10.599711 | -0.770198 | 10.645744 | -0.770198 | 10.645744 | -0.770198 | 10.66829 | -0.770198 | 10.693655 | -0.770198 | 10.691776
-0.76019 | 11.180286 | -0.76019 | 11.823802 | -0.76019 | 12.09812 | -0.76019 | 12.144152 | -0.76019 | 12.24749 | -0.76019 | 12.276613 | -0.76019 | 12.307614 | -0.76019 | 12.343314 | -0.76019 | 12.379012 | -0.76019 | 12.474835
-0.750183 | 12.29822 | -0.750183 | 13.084532 | -0.750183 | 13.344757 | -0.750183 | 13.410518 | -0.750183 | 13.529827 | -0.750183 | 13.637863 | -0.750183 | 13.610619 | -0.750183 | 13.666046 | -0.750183 | 13.690472 | -0.750183 | 13.712079
-0.740175 | 13.117413 | -0.740175 | 13.828569 | -0.740175 | 14.024913 | -0.740175 | 14.127312 | -0.740175 | 14.204345 | -0.740175 | 14.259773 | -0.740175 | 14.332109 | -0.740175 | 14.400689 | -0.740175 | 14.419478 | -0.740175 | 14.456116
-0.730167 | 13.442459 | -0.730167 | 14.087855 | -0.730167 | 14.336807 | -0.730167 | 14.492754 | -0.730167 | 14.535968 | -0.730167 | 14.664671 | -0.730167 | 14.663732 | -0.730167 | 14.694734 | -0.730167 | 14.73513 | -0.730167 | 14.754858
-0.720159 | 13.477219 | -0.720159 | 14.080339 | -0.720159 | 14.280441 | -0.720159 | 14.370626 | -0.720159 | 14.590456 | -0.720159 | 14.563212 | -0.720159 | 14.597972 | -0.720159 | 14.628033 | -0.720159 | 14.721978 | -0.720159 | 14.680642
-0.710152 | 13.299664 | -0.710152 | 13.856753 | -0.710152 | 14.173344 | -0.710152 | 14.208103 | -0.710152 | 14.371566 | -0.710152 | 14.426054 | -0.710152 | 14.41666 | -0.710152 | 14.430751 | -0.710152 | 14.501209 | -0.710152 | 14.506846
-0.700144 | 13.405821 | -0.700144 | 14.042762 | -0.700144 | 14.299229 | -0.700144 | 14.325534 | -0.700144 | 14.374384 | -0.700144 | 14.467389 | -0.700144 | 14.485238 | -0.700144 | 14.512482 | -0.700144 | 14.605487 | -0.700144 | 14.692855
-0.690136 | 13.67638 | -0.690136 | 14.241924 | -0.690136 | 14.463631 | -0.690136 | 14.561333 | -0.690136 | 14.71822 | -0.690136 | 14.771768 | -0.690136 | 14.741706 | -0.690136 | 14.781162 | -0.690136 | 14.841287 | -0.690136 | 14.896714
-0.680128 | 14.035247 | -0.680128 | 14.619579 | -0.680128 | 14.911745 | -0.680128 | 14.93617 | -0.680128 | 15.00475 | -0.680128 | 15.021659 | -0.680128 | 15.060176 | -0.680128 | 15.071449 | -0.680128 | 15.149423 | -0.680128 | 15.235852
-0.67012 | 14.336807 | -0.67012 | 14.881682 | -0.67012 | 15.179485 | -0.67012 | 15.211426 | -0.67012 | 15.351403 | -0.67012 | 15.392739 | -0.67012 | 15.437832 | -0.67012 | 15.424679 | -0.67012 | 15.478228 | -0.67012 | 15.527079
-0.660113 | 14.539726 | -0.660113 | 15.139089 | -0.660113 | 15.44159 | -0.660113 | 15.475409 | -0.660113 | 15.567475 | -0.660113 | 15.573112 | -0.660113 | 15.64263 | -0.660113 | 15.659539 | -0.660113 | 15.681147 | -0.660113 | 15.727179
-0.650105 | 14.673127 | -0.650105 | 15.275309 | -0.650105 | 15.520503 | -0.650105 | 15.602234 | -0.650105 | 15.705573 | -0.650105 | 15.757241 | -0.650105 | 15.795758 | -0.650105 | 15.847428 | -0.650105 | 15.831458 | -0.650105 | 15.84367
-0.640097 | 14.73607 | -0.640097 | 15.38992 | -0.640097 | 15.506411 | -0.640097 | 15.649206 | -0.640097 | 15.725301 | -0.640097 | 15.770394 | -0.640097 | 15.808911 | -0.640097 | 15.854004 | -0.640097 | 15.884066 | -0.640097 | 15.96016
-0.630089 | 14.719159 | -0.630089 | 15.368314 | -0.630089 | 15.447225 | -0.630089 | 15.627598 | -0.630089 | 15.716845 | -0.630089 | 15.779787 | -0.630089 | 15.81971425 | -0.630089 | 15.87185325 | -0.630089 | 15.895339 | -0.630089 | 15.924462
-0.620082 | 14.728553 | -0.620082 | 15.330735 | -0.620082 | 15.576868 | -0.620082 | 15.644509 | -0.620082 | 15.723422 | -0.620082 | 15.79458425 | -0.620082 | 15.829579 | -0.620082 | 15.895339 | -0.620082 | 15.901916 | -0.620082 | 15.931977
-0.610074 | 14.803709 | -0.610074 | 15.309128 | -0.610074 | 15.520503 | -0.610074 | 15.668934 | -0.610074 | 15.756302 | -0.610074 | 15.81079 | -0.610074 | 15.844609 | -0.610074 | 15.890642 | -0.610074 | 15.906613 | -0.610074 | 15.92822
-0.600066 | 14.806527 | -0.600066 | 15.359857 | -0.600066 | 15.565596 | -0.600066 | 15.695239 | -0.600066 | 15.818304 | -0.600066 | 15.817366 | -0.600066 | 15.9169465 | -0.600066 | 15.8944 | -0.600066 | 15.9301 | -0.600066 | 15.947009
-0.590058 | 14.908926 | -0.590058 | 15.437832 | -0.590058 | 15.627598 | -0.590058 | 15.681147 | -0.590058 | 15.864338 | -0.590058 | 15.936675 | -0.590058 | 15.979889 | -0.590058 | 15.989284 | -0.590058 | 15.992102 | -0.590058 | 15.980829
-0.58005 | 15.021659 | -0.58005 | 15.594718 | -0.58005 | 15.824882 | -0.58005 | 15.874671 | -0.58005 | 15.979889 | -0.58005 | 15.974252 | -0.58005 | 16.013709 | -0.58005 | 16.093561 | -0.58005 | 16.111411 | -0.58005 | 16.12832
-0.570043 | 15.169152 | -0.570043 | 15.772273 | -0.570043 | 15.948888 | -0.570043 | 16.012769 | -0.570043 | 16.106714 | -0.570043 | 16.205354 | -0.570043 | 16.271116 | -0.570043 | 16.285208 | -0.570043 | 16.303056 | -0.570043 | 16.300238
-0.560035 | 15.412466 | -0.560035 | 15.973313 | -0.560035 | 16.189384 | -0.560035 | 16.303056 | -0.560035 | 16.388547 | -0.560035 | 16.361302 | -0.560035 | 16.393243 | -0.560035 | 16.487187 | -0.560035 | 16.514432 | -0.560035 | 16.526644
-0.550027 | 15.714966 | -0.550027 | 16.244812 | -0.550027 | 16.443033 | -0.550027 | 16.527583 | -0.550027 | 16.612133 | -0.550027 | 16.70044 | -0.550027 | 16.697622 | -0.550027 | 16.760564 | -0.550027 | 16.768081 | -0.550027 | 16.781232
-0.540019 | 16.038135 | -0.540019 | 16.595222 | -0.540019 | 16.81881 | -0.540019 | 16.85357 | -0.540019 | 16.931542 | -0.540019 | 16.934362 | -0.540019 | 17.014214 | -0.540019 | 17.02079 | -0.540019 | 17.043336 | -0.540019 | 17.107218
-0.530012 | 16.378211 | -0.530012 | 16.88645 | -0.530012 | 17.112856 | -0.530012 | 17.206798 | -0.530012 | 17.301682 | -0.530012 | 17.345836 | -0.530012 | 17.405022 | -0.530012 | 17.435082 | -0.530012 | 17.44166 | -0.530012 | 17.425688
-0.520004 | 16.714531 | -0.520004 | 17.279136 | -0.520004 | 17.47266 | -0.520004 | 17.649276 | -0.520004 | 17.63988 | -0.520004 | 17.6737 | -0.520004 | 17.746038 | -0.520004 | 17.804284 | -0.520004 | 17.801464 | -0.520004 | 17.84186
-0.509996 | 17.081852 | -0.509996 | 17.638002 | -0.509996 | 17.878498 | -0.509996 | 18.01096 | -0.509996 | 18.072964 | -0.509996 | 18.149058 | -0.509996 | 18.181938 | -0.509996 | 18.222336 | -0.509996 | 18.222336 | -0.509996 | 18.241124
[18 empty] | -0.499988 | 18.680782