## Sheet1
CV i vs E Scan 1 |  | CV i vs E Scan 2 |  | CV i vs E Scan 3 |  | CV i vs E Scan 4 |  | CV i vs E Scan 5 |  | CV i vs E Scan 6 |  | CV i vs E Scan 7 |  | CV i vs E Scan 8 |  | CV i vs E Scan 9 |  | CV i vs E Scan 10
V | µA | V | µA | V | µA | V | µA | V | µA | V | µA | V | µA | V | µA | V | µA | V | µA
-0.499988 | 1.70635 | -0.499988 | 13.611559 | -0.499988 | 15.378647 | -0.499988 | 16.151807 | -0.499988 | 16.608375 | -0.499988 | 16.893966 | -0.499988 | 17.12319 | -0.499988 | 17.259408 | -0.499988 | 17.315774 | -0.499988 | 17.364626
-0.509996 | 0.947972 | -0.509996 | 11.843531 | -0.509996 | 13.530766 | -0.509996 | 14.306744 | -0.509996 | 14.80277 | -0.509996 | 15.064874 | -0.509996 | 15.228336 | -0.509996 | 15.311007 | -0.509996 | 15.404952 | -0.509996 | 15.455682
-0.520004 | 0.189594 | -0.520004 | 10.51892 | -0.520004 | 12.162002 | -0.520004 | 12.896644 | -0.520004 | 13.312816 | -0.520004 | 13.568344 | -0.520004 | 13.754354 | -0.520004 | 13.869905 | -0.520004 | 13.917816 | -0.520004 | 14.023973
-0.530012 | 0.366381 | -0.530012 | 9.327708 | -0.530012 | 10.945425 | -0.530012 | 11.658461 | -0.530012 | 12.091543 | -0.530012 | 12.336737 | -0.530012 | 12.469199 | -0.530012 | 12.568779 | -0.530012 | 12.675875 | -0.530012 | 12.76982
-0.540019 | -0.281832 | -0.540019 | 8.334719 | -0.540019 | 9.925192 | -0.540019 | 10.60065 | -0.540019 | 11.022459 | -0.540019 | 11.199074 | -0.540019 | 11.397297 | -0.540019 | 11.549486 | -0.540019 | 11.578609 | -0.540019 | 11.676311
-0.550027 | -0.920652 | -0.550027 | 7.350185 | -0.550027 | 8.878655 | -0.550027 | 9.61142 | -0.550027 | 10.002227 | -0.550027 | 10.278423 | -0.550027 | 10.392095 | -0.550027 | 10.477584 | -0.550027 | 10.535829 | -0.550027 | 10.643865
-0.560035 | -1.569805 | -0.560035 | 6.506567 | -0.560035 | 8.041613 | -0.560035 | 8.701101 | -0.560035 | 9.097545 | -0.560035 | 9.301404 | -0.560035 | 9.505262 | -0.560035 | 9.597328 | -0.560035 | 9.662149 | -0.560035 | 9.726031
-0.570043 | -2.146622 | -0.570043 | 5.679859 | -0.570043 | 7.200814 | -0.570043 | 7.864999 | -0.570043 | 8.248291 | -0.570043 | 8.509455 | -0.570043 | 8.654129 | -0.570043 | 8.742437 | -0.570043 | 8.783772 | -0.570043 | 8.87114
-0.58005 | -2.734712 | -0.58005 | 4.930185 | -0.58005 | 6.432352 | -0.58005 | 7.069292 | -0.58005 | 7.414067 | -0.58005 | 7.681807 | -0.58005 | 7.831179 | -0.58005 | 7.972094 | -0.58005 | 8.029401 | -0.58005 | 8.021886
-0.590058 | -3.264557 | -0.590058 | 4.209634 | -0.590058 | 5.658252 | -0.590058 | 6.315861 | -0.590058 | 6.690698 | -0.590058 | 6.933073 | -0.590058 | 7.058958 | -0.590058 | 7.182025 | -0.590058 | 7.244968 | -0.590058 | 7.286303
-0.600066 | -3.881769 | -0.600066 | 3.552965 | -0.600066 | 4.921731 | -0.600066 | 5.613159 | -0.600066 | 5.991754 | -0.600066 | 6.190915 | -0.600066 | 6.387258 | -0.600066 | 6.46899 | -0.600066 | 6.558236 | -0.600066 | 6.581722
-0.610074 | -4.405038 | -0.610074 | 2.817383 | -0.610074 | 4.255667 | -0.610074 | 4.890729 | -0.610074 | 5.267444 | -0.610074 | 5.50982 | -0.610074 | 5.697709 | -0.610074 | 5.755015 | -0.610074 | 5.844261 | -0.610074 | 5.860232
-0.620082 | -4.968702 | -0.620082 | 2.220838 | -0.620082 | 3.642212 | -0.620082 | 4.271637 | -0.620082 | 4.589168 | -0.620082 | 4.829665 | -0.620082 | 5.002522 | -0.620082 | 5.107739 | -0.620082 | 5.227049 | -0.620082 | 5.231746
-0.630089 | -5.469425 | -0.630089 | 1.604565 | -0.630089 | 2.998695 | -0.630089 | 3.624362 | -0.630089 | 3.985108 | -0.630089 | 4.23312 | -0.630089 | 4.363702 | -0.630089 | 4.426645 | -0.630089 | 4.549712 | -0.630089 | 4.590108
-0.640097 | -6.065969 | -0.640097 | 1.026808 | -0.640097 | 2.412484 | -0.640097 | 3.011847 | -0.640097 | 3.364137 | -0.640097 | 3.593361 | -0.640097 | 3.733338 | -0.640097 | 3.867678 | -0.640097 | 3.943772 | -0.640097 | 3.978532
-0.650105 | -6.50281 | -0.650105 | 0.413353 | -0.650105 | 1.796211 | -0.650105 | 2.406847 | -0.650105 | 2.781684 | -0.650105 | 3.048485 | -0.650105 | 3.179067 | -0.650105 | 3.253283 | -0.650105 | 3.323741 | -0.650105 | 3.412988
-0.660113 | -7.002592 | -0.660113 | -0.133400608 | -0.660113 | 1.24288 | -0.660113 | 1.868547 | -0.660113 | 2.220838 | -0.660113 | 2.421878 | -0.660113 | 2.606948 | -0.660113 | 2.717802 | -0.660113 | 2.786381 | -0.660113 | 2.837111
-0.67012 | -7.44225 | -0.67012 | -0.686355 | -0.67012 | 0.645395 | -0.67012 | 1.29267 | -0.67012 | 1.605504 | -0.67012 | 1.911762 | -0.67012 | 2.019797 | -0.67012 | 2.109984 | -0.67012 | 2.229293 | -0.67012 | 2.281902
-0.680128 | -7.919487 | -0.680128 | -1.211221 | -0.680128 | 0.158765 | -0.680128 | 0.765644 | -0.680128 | 1.122631 | -0.680128 | 1.332127 | -0.680128 | 1.514378 | -0.680128 | 1.655294 | -0.680128 | 1.735147 | -0.680128 | 1.783058
-0.690136 | -8.304657 | -0.690136 | -1.704521 | -0.690136 | -0.354169 | -0.690136 | 0.232981 | -0.690136 | 0.620031 | -0.690136 | 0.88965 | -0.690136 | 1.00802 | -0.690136 | 1.089751 | -0.690136 | 1.215636 | -0.690136 | 1.251335
-0.700144 | -8.737739 | -0.700144 | -2.174336 | -0.700144 | -0.826989 | -0.700144 | -0.20104 | -0.700144 | 0.125885088 | -0.700144 | 0.314712 | -0.700144 | 0.475357 | -0.700144 | 0.635062 | -0.700144 | 0.70458 | -0.700144 | 0.828586
-0.710152 | -9.061847 | -0.710152 | -2.643868 | -0.710152 | -1.318129 | -0.710152 | -0.74554 | -0.710152 | -0.374461 | -0.710152 | -0.128703408 | -0.710152 | 0.076094712 | -0.710152 | 0.152189 | -0.710152 | 0.204798 | -0.710152 | 0.328804
-0.720159 | -9.458291 | -0.720159 | -3.069153 | -0.720159 | -1.743696 | -0.720159 | -1.136535 | -0.720159 | -0.783493 | -0.720159 | -0.582641 | -0.720159 | -0.44304 | -0.720159 | -0.270089 | -0.720159 | -0.187324 | -0.720159 | -0.11743012
-0.730167 | -9.777701 | -0.730167 | -3.572693 | -0.730167 | -2.216047 | -0.730167 | -1.630681 | -0.730167 | -1.208778 | -0.730167 | -0.961423 | -0.730167 | -0.869264 | -0.730167 | -0.746385 | -0.730167 | -0.601148 | -0.730167 | -0.559249
-0.740175 | -10.073625 | -0.740175 | -3.925923 | -0.740175 | -2.609954 | -0.740175 | -1.988984 | -0.740175 | -1.66901 | -0.740175 | -1.449369 | -0.740175 | -1.268996 | -0.740175 | -1.145554 | -0.740175 | -1.014877 | -0.740175 | -0.959263
-0.750183 | -10.420278 | -0.750183 | -4.36746 | -0.750183 | -3.028757 | -0.750183 | -2.469977 | -0.750183 | -2.047699 | -0.750183 | -1.786346 | -0.750183 | -1.672674 | -0.750183 | -1.575254 | -0.750183 | -1.476707 | -0.750183 | -1.372241
-0.76019 | -10.730293 | -0.76019 | -4.693446 | -0.76019 | -3.436474 | -0.76019 | -2.819262 | -0.76019 | -2.464341 | -0.76019 | -2.244981 | -0.76019 | -2.140891 | -0.76019 | -1.957512 | -0.76019 | -1.836043 | -0.76019 | -1.762766
-0.770198 | -11.001792 | -0.770198 | -5.130286 | -0.770198 | -3.850768 | -0.770198 | -3.256102 | -0.770198 | -2.87281 | -0.770198 | -2.627804 | -0.770198 | -2.503891 | -0.770198 | -2.359311 | -0.770198 | -2.279647 | -0.770198 | -2.174054
-0.780206 | -11.311807 | -0.780206 | -5.486334 | -0.780206 | -4.198361 | -0.780206 | -3.571754 | -0.780206 | -3.228858 | -0.780206 | -3.077608 | -0.780206 | -2.942329 | -0.780206 | -2.749649 | -0.780206 | -2.616436 | -0.780206 | -2.545602
-0.790214 | -11.57673 | -0.790214 | -5.902507 | -0.790214 | -4.617351 | -0.790214 | -4.069657 | -0.790214 | -3.677911 | -0.790214 | -3.421443 | -0.790214 | -3.253283 | -0.790214 | -3.150884 | -0.790214 | -3.085123 | -0.790214 | -2.998695
-0.800222 | -11.949687 | -0.800222 | -6.373167 | -0.800222 | -5.103042 | -0.800222 | -4.499922 | -0.800222 | -4.138237 | -0.800222 | -3.974774 | -0.800222 | -3.71173 | -0.800222 | -3.650667 | -0.800222 | -3.499417 | -0.800222 | -3.438353
-0.810229 | -12.286008 | -0.810229 | -6.965954 | -0.810229 | -5.752196 | -0.810229 | -5.135923 | -0.810229 | -4.75451 | -0.810229 | -4.505558 | -0.810229 | -4.371218 | -0.810229 | -4.264122 | -0.810229 | -4.174875 | -0.810229 | -4.097841
-0.820237 | -12.753849 | -0.820237 | -7.83024 | -0.820237 | -6.634331 | -0.820237 | -6.01524 | -0.820237 | -5.706164 | -0.820237 | -5.567126 | -0.820237 | -5.455333 | -0.820237 | -5.335084 | -0.820237 | -5.22423 | -0.820237 | -5.19041
-0.830245 | -13.274299 | -0.830245 | -9.143578 | -0.830245 | -8.151528 | -0.830245 | -7.69496 | -0.830245 | -7.472312 | -0.830245 | -7.354882 | -0.830245 | -7.441311 | -0.830245 | -7.384944 | -0.830245 | -7.373671 | -0.830245 | -7.424401
-0.840253 | -14.07846 | -0.840253 | -11.002732 | -0.840253 | -10.266209 | -0.840253 | -10.006924 | -0.840253 | -10.007864 | -0.840253 | -10.058593 | -0.840253 | -10.291574 | -0.840253 | -10.206085 | -0.840253 | -10.230511 | -0.840253 | -10.346062
-0.85026 | -15.060176 | -0.85026 | -13.018772 | -0.85026 | -12.574416 | -0.85026 | -12.3668 | -0.85026 | -12.303857 | -0.85026 | -12.226823 | -0.85026 | -12.402498 | -0.85026 | -12.300099 | -0.85026 | -12.302918 | -0.85026 | -12.3311
-0.860268 | -16.475914 | -0.860268 | -14.732312 | -0.860268 | -14.102886 | -0.860268 | -13.761869 | -0.860268 | -13.572102 | -0.860268 | -13.442459 | -0.860268 | -13.43964 | -0.860268 | -13.285573 | -0.860268 | -13.152172 | -0.860268 | -13.147474
-0.870276 | -18.032568 | -0.870276 | -15.684905 | -0.870276 | -14.830953 | -0.870276 | -14.405386 | -0.870276 | -14.07846 | -0.870276 | -13.891512 | -0.870276 | -13.737444 | -0.870276 | -13.601225 | -0.870276 | -13.4744 | -0.870276 | -13.391729
-0.880284 | -19.60519 | -0.880284 | -16.111411 | -0.880284 | -15.060176 | -0.880284 | -14.504967 | -0.880284 | -14.151737 | -0.880284 | -13.983577 | -0.880284 | -13.781598 | -0.880284 | -13.587133 | -0.880284 | -13.433065 | -0.880284 | -13.363546
-0.890292 | -20.878134 | -0.890292 | -16.238234 | -0.890292 | -15.110906 | -0.890292 | -14.51718 | -0.890292 | -14.060612 | -0.890292 | -13.763748 | -0.890292 | -13.573981 | -0.890292 | -13.404881 | -0.890292 | -13.266784 | -0.890292 | -13.167203
-0.900299 | -21.799724 | -0.900299 | -16.243871 | -0.900299 | -14.967172 | -0.900299 | -14.280441 | -0.900299 | -13.86051 | -0.900299 | -13.610619 | -0.900299 | -13.377638 | -0.900299 | -13.139959 | -0.900299 | -12.916373 | -0.900299 | -12.782032
-0.910307 | -22.383118 | -0.910307 | -16.226022 | -0.910307 | -14.890138 | -0.910307 | -14.181799 | -0.910307 | -13.649136 | -0.910307 | -13.316574 | -0.910307 | -13.064804 | -0.910307 | -12.855308 | -0.910307 | -12.721908 | -0.910307 | -12.55093
-0.920315 | -22.756076 | -0.920315 | -16.264539 | -0.920315 | -14.794314 | -0.920315 | -14.075643 | -0.920315 | -13.541101 | -0.920315 | -13.241419 | -0.920315 | -12.941738 | -0.920315 | -12.683391 | -0.920315 | -12.489866 | -0.920315 | -12.3668
-0.930323 | -22.926116 | -0.930323 | -16.31339 | -0.930323 | -14.837529 | -0.930323 | -14.030549 | -0.930323 | -13.47534 | -0.930323 | -13.120231 | -0.930323 | -12.83652 | -0.930323 | -12.625145 | -0.930323 | -12.410014 | -0.930323 | -12.28131
-0.94033 | -23.141248 | -0.94033 | -16.368818 | -0.94033 | -14.815921 | -0.94033 | -13.994851 | -0.94033 | -13.422731 | -0.94033 | -13.107079 | -0.94033 | -12.842156 | -0.94033 | -12.561263 | -0.94033 | -12.34989 | -0.94033 | -12.192063
-0.950338 | -23.22016 | -0.950338 | -16.43176 | -0.950338 | -14.938049 | -0.950338 | -14.041822 | -0.950338 | -13.493189 | -0.950338 | -13.077956 | -0.950338 | -12.8806735 | -0.950338 | -12.561263 | -0.950338 | -12.409074 | -0.950338 | -12.244672
-0.960346 | -23.415564 | -0.960346 | -16.560463 | -0.960346 | -14.970929 | -0.960346 | -14.101008 | -0.960346 | -13.557071 | -0.960346 | -13.167203 | -0.960346 | -12.904159 | -0.960346 | -12.648632 | -0.960346 | -12.378073 | -0.960346 | -12.26628
-0.970354 | -23.452202 | -0.970354 | -16.678834 | -0.970354 | -15.08742 | -0.970354 | -14.180859 | -0.970354 | -13.645378 | -0.970354 | -13.241419 | -0.970354 | -12.939859 | -0.970354 | -12.68527 | -0.970354 | -12.494564 | -0.970354 | -12.328283
-0.980362 | -23.669212 | -0.980362 | -16.819748 | -0.980362 | -15.208608 | -0.980362 | -14.277622 | -0.980362 | -13.725231 | -0.980362 | -13.405821 | -0.980362 | -13.119292 | -0.980362 | -12.803639 | -0.980362 | -12.56784 | -0.980362 | -12.387467
-0.990369 | -23.761278 | -0.990369 | -17.001062 | -0.990369 | -15.338251 | -0.990369 | -14.451419 | -0.990369 | -13.864268 | -0.990369 | -13.433065 | -0.990369 | -13.146535 | -0.990369 | -12.896644 | -0.990369 | -12.720029 | -0.990369 | -12.557506
-1.000377 | -23.980166 | -1.000377 | -17.201162 | -1.000377 | -15.482925 | -1.000377 | -14.564151 | -1.000377 | -13.979819 | -1.000377 | -13.595588 | -1.000377 | -13.261147 | -1.000377 | -13.030985 | -1.000377 | -12.814913 | -1.000377 | -12.63548
-1.010385 | -24.113568 | -1.010385 | -17.334562 | -1.010385 | -15.662359 | -1.010385 | -14.770829 | -1.010385 | -14.148919 | -1.010385 | -13.74402 | -1.010385 | -13.422731 | -1.010385 | -13.165324 | -1.010385 | -12.989649 | -1.010385 | -12.860006
-1.020393 | -24.302396 | -1.020393 | -17.52527 | -1.020393 | -15.837095 | -1.020393 | -14.88638 | -1.020393 | -14.28138 | -1.020393 | -13.946939 | -1.020393 | -13.635984 | -1.020393 | -13.311877 | -1.020393 | -13.132444 | -1.020393 | -12.935161
-1.0304 | -24.442372 | -1.0304 | -17.729128 | -1.0304 | -16.01089 | -1.0304 | -15.068632 | -1.0304 | -14.514361 | -1.0304 | -14.051216 | -1.0304 | -13.743081 | -1.0304 | -13.468763 | -1.0304 | -13.309998 | -1.0304 | -13.15687
-1.040408 | -24.66502 | -1.040408 | -17.938624 | -1.040408 | -16.157444 | -1.040408 | -15.20579 | -1.040408 | -14.641186 | -1.040408 | -14.221256 | -1.040408 | -13.942242 | -1.040408 | -13.657591 | -1.040408 | -13.436823 | -1.040408 | -13.280875
-1.050416 | -24.904578 | -1.050416 | -18.099268 | -1.050416 | -16.372576 | -1.050416 | -15.425619 | -1.050416 | -14.837529 | -1.050416 | -14.36499 | -1.050416 | -14.090673 | -1.050416 | -13.807902 | -1.050416 | -13.607801 | -1.050416 | -13.473461
-1.060424 | -25.120648 | -1.060424 | -18.340704 | -1.060424 | -16.584888 | -1.060424 | -15.562776 | -1.060424 | -14.991598 | -1.060424 | -14.620518 | -1.060424 | -14.290775 | -1.060424 | -13.99673 | -1.060424 | -13.761869 | -1.060424 | -13.600285
-1.070432 | -25.27096 | -1.070432 | -18.523894 | -1.070432 | -16.741776 | -1.070432 | -15.778849 | -1.070432 | -15.178546 | -1.070432 | -14.743585 | -1.070432 | -14.389416 | -1.070432 | -14.188376 | -1.070432 | -13.964788 | -1.070432 | -13.824811
-1.080439 | -25.534002 | -1.080439 | -18.723056 | -1.080439 | -16.932482 | -1.080439 | -15.92728 | -1.080439 | -15.305371 | -1.080439 | -14.948383 | -1.080439 | -14.564151 | -1.080439 | -14.383779 | -1.080439 | -14.136706 | -1.080439 | -13.935666
-1.090447 | -25.703102 | -1.090447 | -18.923158 | -1.090447 | -17.133522 | -1.090447 | -16.16402 | -1.090447 | -15.532716 | -1.090447 | -15.084602 | -1.090447 | -14.728553 | -1.090447 | -14.513422 | -1.090447 | -14.287956 | -1.090447 | -14.163011
-1.100455 | -25.966144 | -1.100455 | -19.148622 | -1.100455 | -17.332684 | -1.100455 | -16.343452 | -1.100455 | -15.682086 | -1.100455 | -15.345766 | -1.100455 | -14.959656 | -1.100455 | -14.706007 | -1.100455 | -14.468329 | -1.100455 | -14.290775
-1.110463 | -26.163428 | -1.110463 | -19.37221 | -1.110463 | -17.517754 | -1.110463 | -16.536978 | -1.110463 | -15.918825 | -1.110463 | -15.484804 | -1.110463 | -15.109027 | -1.110463 | -14.870409 | -1.110463 | -14.666551 | -1.110463 | -14.515301
-1.12047 | -26.388894 | -1.12047 | -19.603312 | -1.12047 | -17.733826 | -1.12047 | -16.738018 | -1.12047 | -16.06162 | -1.12047 | -15.665176 | -1.12047 | -15.37301 | -1.12047 | -15.093057 | -1.12047 | -14.834711 | -1.12047 | -14.647762
-1.130478 | -26.61436 | -1.130478 | -19.782746 | -1.130478 | -17.954594 | -1.130478 | -17.022668 | -1.130478 | -16.357544 | -1.130478 | -15.907551 | -1.130478 | -15.502653 | -1.130478 | -15.268731 | -1.130478 | -15.022599 | -1.130478 | -14.900472
-1.140486 | -26.858614 | -1.140486 | -20.108732 | -1.140486 | -18.14436 | -1.140486 | -17.17016 | -1.140486 | -16.523825 | -1.140486 | -16.074773 | -1.140486 | -15.743149 | -1.140486 | -15.490441 | -1.140486 | -15.214245 | -1.140486 | -15.000052
-1.150494 | -27.074686 | -1.150494 | -20.232738 | -1.150494 | -18.36513 | -1.150494 | -17.393748 | -1.150494 | -16.765261 | -1.150494 | -16.269237 | -1.150494 | -15.900037 | -1.150494 | -15.65766 | -1.150494 | -15.411528 | -1.150494 | -15.242428
-1.160502 | -27.394094 | -1.160502 | -20.522084 | -1.160502 | -18.590594 | -1.160502 | -17.55721 | -1.160502 | -16.891146 | -1.160502 | -16.471216 | -1.160502 | -16.133957 | -1.160502 | -15.872792 | -1.160502 | -15.613506 | -1.160502 | -15.432195
-1.170509 | -27.600772 | -1.170509 | -20.703398 | -1.170509 | -18.801968 | -1.170509 | -17.846558 | -1.170509 | -17.190828 | -1.170509 | -16.686348 | -1.170509 | -16.337817 | -1.170509 | -16.055984 | -1.170509 | -15.80985 | -1.170509 | -15.680207
-1.180517 | -27.920182 | -1.180517 | -20.98429 | -1.180517 | -19.063134 | -1.180517 | -18.052296 | -1.180517 | -17.33926 | -1.180517 | -16.926846 | -1.180517 | -16.564221 | -1.180517 | -16.320906 | -1.180517 | -16.015588 | -1.180517 | -15.807971
-1.190525 | -28.098676 | -1.190525 | -21.208816 | -1.190525 | -19.295176 | -1.190525 | -18.257094 | -1.190525 | -17.646458 | -1.190525 | -17.149494 | -1.190525 | -16.74929 | -1.190525 | -16.494703 | -1.190525 | -16.257025 | -1.190525 | -16.067257
-1.200533 | -28.474452 | -1.200533 | -21.528226 | -1.200533 | -19.568552 | -1.200533 | -18.473164 | -1.200533 | -17.779856 | -1.200533 | -17.358988 | -1.200533 | -17.017972 | -1.200533 | -16.759624 | -1.200533 | -16.443033 | -1.200533 | -16.246691
-1.21054 | -28.690524 | -1.21054 | -21.822272 | -1.21054 | -19.80811 | -1.21054 | -18.729632 | -1.21054 | -18.073902 | -1.21054 | -17.57506 | -1.21054 | -17.18801 | -1.21054 | -16.921208 | -1.21054 | -16.675076 | -1.21054 | -16.521007
-1.220548 | -29.094484 | -1.220548 | -22.124772 | -1.220548 | -20.065516 | -1.220548 | -18.991736 | -1.220548 | -18.273064 | -1.220548 | -17.857832 | -1.220548 | -17.483934 | -1.220548 | -17.249074 | -1.220548 | -16.865782 | -1.220548 | -16.693864
-1.230556 | -29.338738 | -1.230556 | -22.368086 | -1.230556 | -20.315408 | -1.230556 | -19.244446 | -1.230556 | -18.605628 | -1.230556 | -18.082358 | -1.230556 | -17.704702 | -1.230556 | -17.455752 | -1.230556 | -17.155128 | -1.230556 | -16.980392
-1.240564 | -29.733304 | -1.240564 | -22.707226 | -1.240564 | -20.651728 | -1.240564 | -19.486822 | -1.240564 | -18.81794 | -1.240564 | -18.33225 | -1.240564 | -18.007204 | -1.240564 | -17.671822 | -1.240564 | -17.374958 | -1.240564 | -17.175798
-1.250572 | -30.033924 | -1.250572 | -22.98436 | -1.250572 | -20.922288 | -1.250572 | -19.869176 | -1.250572 | -19.109166 | -1.250572 | -18.605628 | -1.250572 | -18.208244 | -1.250572 | -17.931108 | -1.250572 | -17.670884 | -1.250572 | -17.496148
-1.260579 | -30.44728 | -1.260579 | -23.35168 | -1.260579 | -21.263304 | -1.260579 | -20.085246 | -1.260579 | -19.368452 | -1.260579 | -18.90155 | -1.260579 | -18.562412 | -1.260579 | -18.235486 | -1.260579 | -17.92735 | -1.260579 | -17.743218
-1.270587 | -30.757294 | -1.270587 | -23.638212 | -1.270587 | -21.517892 | -1.270587 | -20.406534 | -1.270587 | -19.75832 | -1.270587 | -19.241628 | -1.270587 | -18.772846 | -1.270587 | -18.485378 | -1.270587 | -18.218578 | -1.270587 | -18.049476
-1.280595 | -31.208226 | -1.280595 | -24.101356 | -1.280595 | -21.924672 | -1.280595 | -20.758824 | -1.280595 | -19.995998 | -1.280595 | -19.517822 | -1.280595 | -19.158956 | -1.280595 | -18.874306 | -1.280595 | -18.53329 | -1.280595 | -18.335066
-1.290603 | -31.53703 | -1.290603 | -24.41325 | -1.290603 | -22.266626 | -1.290603 | -21.111116 | -1.290603 | -20.401836 | -1.290603 | -19.832536 | -1.290603 | -19.426696 | -1.290603 | -19.141108 | -1.290603 | -18.872428 | -1.290603 | -18.684538
-1.300611 | -32.034934 | -1.300611 | -24.906456 | -1.300611 | -22.706286 | -1.300611 | -21.45777 | -1.300611 | -20.731582 | -1.300611 | -20.213948 | -1.300611 | -19.82502 | -1.300611 | -19.532854 | -1.300611 | -19.23881 | -1.300611 | -18.960736
-1.310618 | -32.410708 | -1.310618 | -25.289748 | -1.310618 | -23.089578 | -1.310618 | -21.87488 | -1.310618 | -21.172178 | -1.310618 | -20.581272 | -1.310618 | -20.134096 | -1.310618 | -19.865418 | -1.310618 | -19.542248 | -1.310618 | -19.35812
-1.320626 | -32.955586 | -1.320626 | -25.862806 | -1.320626 | -23.495416 | -1.320626 | -22.293872 | -1.320626 | -21.445556 | -1.320626 | -21.049112 | -1.320626 | -20.590664 | -1.320626 | -20.280648 | -1.320626 | -19.962178 | -1.320626 | -19.69162
-1.330634 | -33.425304 | -1.330634 | -26.323132 | -1.330634 | -23.999896 | -1.330634 | -22.760774 | -1.330634 | -22.01016 | -1.330634 | -21.499104 | -1.330634 | -21.00214 | -1.330634 | -20.678032 | -1.330634 | -20.33044 | -1.330634 | -20.14631
-1.340642 | -34.054728 | -1.340642 | -26.943164 | -1.340642 | -24.560742 | -1.340642 | -23.271828 | -1.340642 | -22.456394 | -1.340642 | -21.901184 | -1.340642 | -21.49065 | -1.340642 | -21.18627 | -1.340642 | -20.848072 | -1.340642 | -20.571876
-1.350649 | -34.599608 | -1.350649 | -27.48804 | -1.350649 | -25.110314 | -1.350649 | -23.868374 | -1.350649 | -23.074546 | -1.350649 | -22.46297 | -1.350649 | -21.921852 | -1.350649 | -21.618414 | -1.350649 | -21.32155 | -1.350649 | -21.060386
-1.360657 | -35.322976 | -1.360657 | -28.173832 | -1.360657 | -25.703102 | -1.360657 | -24.404796 | -1.360657 | -23.510448 | -1.360657 | -23.006906 | -1.360657 | -22.528732 | -1.360657 | -22.201804 | -1.360657 | -21.820392 | -1.360657 | -21.596806
-1.370665 | -35.961796 | -1.370665 | -28.869016 | -1.370665 | -26.36071 | -1.370665 | -25.08495 | -1.370665 | -24.153024 | -1.370665 | -23.544266 | -1.370665 | -23.059514 | -1.370665 | -22.706286 | -1.370665 | -22.399088 | -1.370665 | -22.155774
-1.380673 | -36.750928 | -1.380673 | -29.648754 | -1.380673 | -27.112262 | -1.380673 | -25.731286 | -1.380673 | -24.786208 | -1.380673 | -24.213148 | -1.380673 | -23.797916 | -1.380673 | -23.4212 | -1.380673 | -23.01724 | -1.380673 | -22.720376
-1.390681 | -37.53066 | -1.390681 | -30.437884 | -1.390681 | -27.882604 | -1.390681 | -26.482838 | -1.390681 | -25.67492 | -1.390681 | -24.953428 | -1.390681 | -24.39728 | -1.390681 | -23.999896 | -1.390681 | -23.668272 | -1.390681 | -23.434352
-1.400688 | -38.357368 | -1.400688 | -31.396114 | -1.400688 | -28.784468 | -1.400688 | -27.337728 | -1.400688 | -26.351316 | -1.400688 | -25.684312 | -1.400688 | -25.211774 | -1.400688 | -24.83506 | -1.400688 | -24.421704 | -1.400688 | -24.0929
-1.390681 | -34.98478 | -1.390681 | -28.474452 | -1.390681 | -25.956752 | -1.390681 | -24.744872 | -1.390681 | -23.852404 | -1.390681 | -23.222978 | -1.390681 | -22.706286 | -1.390681 | -22.29293 | -1.390681 | -21.997948 | -1.390681 | -21.765906
-1.380673 | -32.589202 | -1.380673 | -26.3795 | -1.380673 | -24.030896 | -1.380673 | -22.819018 | -1.380673 | -21.964126 | -1.380673 | -21.381674 | -1.380673 | -20.940136 | -1.380673 | -20.620726 | -1.380673 | -20.24401 | -1.380673 | -19.982848
-1.370665 | -30.616378 | -1.370665 | -24.61335 | -1.370665 | -22.424452 | -1.370665 | -21.240758 | -1.370665 | -20.4986 | -1.370665 | -19.953724 | -1.370665 | -19.47461 | -1.370665 | -19.108226 | -1.370665 | -18.806668 | -1.370665 | -18.594352
-1.360657 | -28.962962 | -1.360657 | -23.232374 | -1.360657 | -21.128024 | -1.360657 | -19.972512 | -1.360657 | -19.13641 | -1.360657 | -18.66669 | -1.360657 | -18.290912 | -1.360657 | -17.990292 | -1.360657 | -17.628608 | -1.360657 | -17.384352
-1.350649 | -27.535012 | -1.350649 | -21.935944 | -1.350649 | -19.887964 | -1.350649 | -18.854578 | -1.350649 | -18.13121 | -1.350649 | -17.605122 | -1.350649 | -17.163586 | -1.350649 | -16.862962 | -1.350649 | -16.560463 | -1.350649 | -16.378211
-1.340642 | -26.266768 | -1.340642 | -20.90256 | -1.340642 | -18.929732 | -1.340642 | -17.79301 | -1.340642 | -17.126006 | -1.340642 | -16.618709 | -1.340642 | -16.224145 | -1.340642 | -15.932917 | -1.340642 | -15.633235 | -1.340642 | -15.431256
-1.330634 | -25.10186 | -1.330634 | -19.887964 | -1.330634 | -17.905744 | -1.330634 | -16.872358 | -1.330634 | -16.252326 | -1.330634 | -15.782607 | -1.330634 | -15.350464 | -1.330634 | -15.040448 | -1.330634 | -14.80277 | -1.330634 | -14.596093
-1.320626 | -24.106052 | -1.320626 | -19.023678 | -1.320626 | -17.126006 | -1.320626 | -16.102016 | -1.320626 | -15.378647 | -1.320626 | -14.93711 | -1.320626 | -14.589516 | -1.320626 | -14.317079 | -1.320626 | -14.039004 | -1.320626 | -13.812599
-1.310618 | -23.194794 | -1.310618 | -18.19697 | -1.310618 | -16.318088 | -1.310618 | -15.369252 | -1.310618 | -14.692855 | -1.310618 | -14.232529 | -1.310618 | -13.80978 | -1.310618 | -13.574921 | -1.310618 | -13.337242 | -1.310618 | -13.130565
-1.300611 | -22.349298 | -1.300611 | -17.482994 | -1.300611 | -15.651085 | -1.300611 | -14.664671 | -1.300611 | -13.997669 | -1.300611 | -13.565526 | -1.300611 | -13.208539 | -1.300611 | -12.964284 | -1.300611 | -12.703119 | -1.300611 | -12.479533
-1.290603 | -21.531984 | -1.290603 | -16.712652 | -1.290603 | -14.946504 | -1.290603 | -13.997669 | -1.290603 | -13.462188 | -1.290603 | -12.926706 | -1.290603 | -12.569719 | -1.290603 | -12.306675 | -1.290603 | -12.06336 | -1.290603 | -11.886745
-1.280595 | -20.8368 | -1.280595 | -16.148988 | -1.280595 | -14.392234 | -1.280595 | -13.434004 | -1.280595 | -12.767001 | -1.280595 | -12.325464 | -1.280595 | -12.006054 | -1.280595 | -11.771194 | -1.280595 | -11.54197 | -1.280595 | -11.298655
-1.270587 | -20.141612 | -1.270587 | -15.519563 | -1.270587 | -13.753414 | -1.270587 | -12.851551 | -1.270587 | -12.23152 | -1.270587 | -11.808771 | -1.270587 | -11.461179 | -1.270587 | -11.198135 | -1.270587 | -10.936031 | -1.270587 | -10.761295
-1.260579 | -19.502792 | -1.260579 | -14.965293 | -1.260579 | -13.217933 | -1.260579 | -12.325464 | -1.260579 | -11.705434 | -1.260579 | -11.245107 | -1.260579 | -10.944486 | -1.260579 | -10.709626 | -1.260579 | -10.439067 | -1.260579 | -10.279361
-1.250572 | -18.873368 | -1.250572 | -14.401628 | -1.250572 | -12.673058 | -1.250572 | -11.780589 | -1.250572 | -11.198135 | -1.250572 | -10.756598 | -1.250572 | -10.439067 | -1.250572 | -10.141264 | -1.250572 | -9.927071 | -1.250572 | -9.765488
-1.240564 | -18.272124 | -1.240564 | -13.941302 | -1.240564 | -12.23152 | -1.240564 | -11.320263 | -1.240564 | -10.711505 | -1.240564 | -10.246481 | -1.240564 | -9.992832 | -1.240564 | -9.746699 | -1.240564 | -9.491171 | -1.240564 | -9.387832
-1.230556 | -17.746038 | -1.230556 | -13.405821 | -1.230556 | -11.714828 | -1.230556 | -10.841147 | -1.230556 | -10.269967 | -1.230556 | -9.875402 | -1.230556 | -9.527809 | -1.230556 | -9.211217 | -1.230556 | -9.030845 | -1.230556 | -8.916233
-1.220548 | -17.191768 | -1.220548 | -12.95489 | -1.220548 | -11.329657 | -1.220548 | -10.440006 | -1.220548 | -9.786155 | -1.220548 | -9.400045 | -1.220548 | -9.108818 | -1.220548 | -8.825108 | -1.220548 | -8.63534 | -1.220548 | -8.463423
-1.21054 | -16.684469 | -1.21054 | -12.494564 | -1.21054 | -10.826117 | -1.21054 | -9.977801 | -1.21054 | -9.39253 | -1.21054 | -9.036482 | -1.21054 | -8.671039 | -1.21054 | -8.405178 | -1.21054 | -8.209774 | -1.21054 | -8.047251
-1.200533 | -16.139594 | -1.200533 | -12.062421 | -1.200533 | -10.472886 | -1.200533 | -9.558811 | -1.200533 | -8.968842 | -1.200533 | -8.564882 | -1.200533 | -8.288687 | -1.200533 | -8.052887 | -1.200533 | -7.858422 | -1.200533 | -7.665838
-1.190525 | -15.716845 | -1.190525 | -11.620883 | -1.190525 | -9.992832 | -1.190525 | -9.184913 | -1.190525 | -8.616552 | -1.190525 | -8.225744 | -1.190525 | -7.890364 | -1.190525 | -7.629199 | -1.190525 | -7.415946 | -1.190525 | -7.254362
-1.180517 | -15.247125 | -1.180517 | -11.263896 | -1.180517 | -9.66027 | -1.180517 | -8.839199 | -1.180517 | -8.221986 | -1.180517 | -7.809571 | -1.180517 | -7.517405 | -1.180517 | -7.265635 | -1.180517 | -7.095597 | -1.180517 | -6.9218
-1.170509 | -14.796194 | -1.170509 | -10.828934 | -1.170509 | -9.264766 | -1.170509 | -8.396722 | -1.170509 | -7.854665 | -1.170509 | -7.486404 | -1.170509 | -7.201753 | -1.170509 | -6.900193 | -1.170509 | -6.678485 | -1.170509 | -6.572328
-1.160502 | -14.317079 | -1.160502 | -10.46725 | -1.160502 | -8.949114 | -1.160502 | -8.082949 | -1.160502 | -7.497677 | -1.160502 | -7.08996 | -1.160502 | -6.799673 | -1.160502 | -6.606148 | -1.160502 | -6.394773 | -1.160502 | -6.200309
-1.150494 | -13.903725 | -1.150494 | -10.06423 | -1.150494 | -8.577095 | -1.150494 | -7.709051 | -1.150494 | -7.169812 | -1.150494 | -6.806249 | -1.150494 | -6.519719 | -1.150494 | -6.224735 | -1.150494 | -6.013361 | -1.150494 | -5.893112
-1.140486 | -13.518554 | -1.140486 | -9.799308 | -1.140486 | -8.256745 | -1.140486 | -7.419704 | -1.140486 | -6.816582 | -1.140486 | -6.441746 | -1.140486 | -6.1834 | -1.140486 | -5.936326 | -1.140486 | -5.76253 | -1.140486 | -5.588733
-1.130478 | -13.161566 | -1.130478 | -9.398167 | -1.130478 | -7.895061 | -1.130478 | -7.061777 | -1.130478 | -6.547902 | -1.130478 | -6.14864 | -1.130478 | -5.887476 | -1.130478 | -5.600007 | -1.130478 | -5.419634 | -1.130478 | -5.273082
-1.12047 | -12.738818 | -1.12047 | -9.074059 | -1.12047 | -7.614168 | -1.12047 | -6.783702 | -1.12047 | -6.221917 | -1.12047 | -5.845201 | -1.12047 | -5.596249 | -1.12047 | -5.340721 | -1.12047 | -5.156591 | -1.12047 | -4.992189
-1.110463 | -12.325464 | -1.110463 | -8.749013 | -1.110463 | -7.22336 | -1.110463 | -6.437049 | -1.110463 | -5.937266 | -1.110463 | -5.603765 | -1.110463 | -5.277779 | -1.110463 | -5.009098 | -1.110463 | -4.823089 | -1.110463 | -4.695325
-1.100455 | -12.015448 | -1.100455 | -8.414572 | -1.100455 | -7.00541 | -1.100455 | -6.200309 | -1.100455 | -5.584976 | -1.100455 | -5.263687 | -1.100455 | -4.999704 | -1.100455 | -4.777996 | -1.100455 | -4.580713 | -1.100455 | -4.445434
-1.090447 | -11.5927 | -1.090447 | -8.096101 | -1.090447 | -6.637149 | -1.090447 | -5.872444 | -1.090447 | -5.35857 | -1.090447 | -4.993128 | -1.090447 | -4.694386 | -1.090447 | -4.446373 | -1.090447 | -4.266001 | -1.090447 | -4.145752
-1.080439 | -11.216924 | -1.080439 | -7.773873 | -1.080439 | -6.347802 | -1.080439 | -5.565248 | -1.080439 | -5.043858 | -1.080439 | -4.672779 | -1.080439 | -4.413493 | -1.080439 | -4.222786 | -1.080439 | -4.038656 | -1.080439 | -3.899619
-1.070432 | -10.911606 | -1.070432 | -7.49298 | -1.070432 | -6.062212 | -1.070432 | -5.27496 | -1.070432 | -4.786451 | -1.070432 | -4.421948 | -1.070432 | -4.146691 | -1.070432 | -3.907134 | -1.070432 | -3.732398 | -1.070432 | -3.559541
-1.060424 | -10.563073 | -1.060424 | -7.195177 | -1.060424 | -5.781319 | -1.060424 | -5.020372 | -1.060424 | -4.516831 | -1.060424 | -4.124145 | -1.060424 | -3.88083 | -1.060424 | -3.649727 | -1.060424 | -3.524782 | -1.060424 | -3.323741
-1.050416 | -10.185418 | -1.050416 | -6.874828 | -1.050416 | -5.462848 | -1.050416 | -4.721629 | -1.050416 | -4.188967 | -1.050416 | -3.878951 | -1.050416 | -3.61121 | -1.050416 | -3.384805 | -1.050416 | -3.186583 | -1.050416 | -3.036272
-1.040408 | -9.888554 | -1.040408 | -6.598632 | -1.040408 | -5.227988 | -1.040408 | -4.490527 | -1.040408 | -3.950348 | -1.040408 | -3.580209 | -1.040408 | -3.327499 | -1.040408 | -3.122701 | -1.040408 | -2.963936 | -1.040408 | -2.823959
-1.0304 | -9.505262 | -1.0304 | -6.287677 | -1.0304 | -4.926428 | -1.0304 | -4.170178 | -1.0304 | -3.662879 | -1.0304 | -3.35944 | -1.0304 | -3.0917 | -1.0304 | -2.823959 | -1.0304 | -2.671769 | -1.0304 | -2.521459
-1.020393 | -9.210278 | -1.020393 | -6.025573 | -1.020393 | -4.672779 | -1.020393 | -3.942833 | -1.020393 | -3.424261 | -1.020393 | -3.042849 | -1.020393 | -2.807049 | -1.020393 | -2.58722 | -1.020393 | -2.46885 | -1.020393 | -2.281902
-1.010385 | -8.918112 | -1.010385 | -5.732468 | -1.010385 | -4.420069 | -1.010385 | -3.5943 | -1.010385 | -3.172491 | -1.010385 | -2.807988 | -1.010385 | -2.559037 | -1.010385 | -2.341086 | -1.010385 | -2.129712 | -1.010385 | -2.016979
-1.000377 | -8.606218 | -1.000377 | -5.44406 | -1.000377 | -4.171117 | -1.000377 | -3.458082 | -1.000377 | -2.923539 | -1.000377 | -2.516762 | -1.000377 | -2.277204 | -1.000377 | -2.087437 | -1.000377 | -1.937127 | -1.000377 | -1.789634
-0.990369 | -8.325325 | -0.990369 | -5.197926 | -0.990369 | -3.867678 | -0.990369 | -3.085123 | -0.990369 | -2.646404 | -0.990369 | -2.290356 | -0.990369 | -2.060193 | -0.990369 | -1.806544 | -0.990369 | -1.669386 | -0.990369 | -1.531288
-0.980362 | -7.988065 | -0.980362 | -4.923609 | -0.980362 | -3.625302 | -0.980362 | -2.90569 | -0.980362 | -2.362693 | -0.980362 | -2.0151 | -0.980362 | -1.776482 | -0.980362 | -1.584836 | -0.980362 | -1.417616 | -0.980362 | -1.29361
-0.970354 | -7.72878 | -0.970354 | -4.631443 | -0.970354 | -3.358501 | -0.970354 | -2.606948 | -0.970354 | -2.158835 | -0.970354 | -1.806544 | -0.970354 | -1.558532 | -0.970354 | -1.338703 | -0.970354 | -1.149875 | -0.970354 | -1.004262
-0.960346 | -7.40843 | -0.960346 | -4.374976 | -0.960346 | -3.10767 | -0.960346 | -2.382422 | -0.960346 | -1.885457 | -0.960346 | -1.515318 | -0.960346 | -1.279518 | -0.960346 | -1.068144 | -0.960346 | -0.970442 | -0.960346 | -0.780675
-0.950338 | -7.148205 | -0.950338 | -4.11475 | -0.950338 | -2.815504 | -0.950338 | -2.056436 | -0.950338 | -1.657173 | -0.950338 | -1.359371 | -0.950338 | -1.075659 | -0.950338 | -0.831405 | -0.950338 | -0.666063 | -0.950338 | -0.511995
-0.94033 | -6.802491 | -0.94033 | -3.858283 | -0.94033 | -2.562794 | -0.94033 | -1.795271 | -0.94033 | -1.386614 | -0.94033 | -1.038082 | -0.94033 | -0.800403 | -0.94033 | -0.582453 | -0.94033 | -0.472162 | -0.94033 | -0.312645
-0.930323 | -6.560115 | -0.930323 | -3.559541 | -0.930323 | -2.304448 | -0.930323 | -1.566047 | -0.930323 | -1.156451 | -0.930323 | -0.803221 | -0.930323 | -0.572119 | -0.930323 | -0.31133 | -0.930323 | -0.15651 | -0.930323 | -0.039174688
-0.920315 | -6.212522 | -0.920315 | -3.298377 | -0.920315 | -2.041404 | -0.920315 | -1.318035 | -0.920315 | -0.864285 | -0.920315 | -0.52045 | -0.920315 | -0.259755 | -0.920315 | -0.078913032 | -0.920315 | 0.049038816 | -0.920315 | 0.192115
-0.910307 | -5.887476 | -0.910307 | -2.995877 | -0.910307 | -1.765209 | -0.910307 | -1.025869 | -0.910307 | -0.581513 | -0.910307 | -0.304942 | -0.910307 | -0.032880434 | -0.910307 | 0.196531 | -0.910307 | 0.371548 | -0.910307 | 0.477329
-0.900299 | -5.538943 | -0.900299 | -2.712165 | -0.900299 | -1.506863 | -0.900299 | -0.760947 | -0.900299 | -0.337353 | -0.900299 | 0.036262416 | -0.900299 | 0.228847 | -0.900299 | 0.442664 | -0.900299 | 0.563194 | -0.900299 | 0.703923
-0.890292 | -5.214836 | -0.890292 | -2.391816 | -0.890292 | -1.148936 | -0.890292 | -0.431203 | -0.890292 | -0.031847048 | -0.890292 | 0.263043 | -0.890292 | 0.507861 | -0.890292 | 0.718954 | -0.890292 | 0.888429 | -0.890292 | 0.970066
-0.880284 | -4.816513 | -0.880284 | -2.088377 | -0.880284 | -0.883074 | -0.880284 | -0.146646 | -0.880284 | 0.264264 | -0.880284 | 0.586962 | -0.880284 | 0.792794 | -0.880284 | 1.009241 | -0.880284 | 1.134374 | -0.880284 | 1.235458
-0.870276 | -4.41913 | -0.870276 | -1.71354 | -0.870276 | -0.522329 | -0.870276 | 0.154725 | -0.870276 | 0.554645 | -0.870276 | 0.847751 | -0.870276 | 1.073499 | -0.870276 | 1.301595 | -0.870276 | 1.4644 | -0.870276 | 1.573281
-0.860268 | -3.973834 | -0.860268 | -1.345279 | -0.860268 | -0.197752 | -0.860268 | 0.465962 | -0.860268 | 0.859494 | -0.860268 | 1.182662 | -0.860268 | 1.424662 | -0.860268 | 1.633218 | -0.860268 | 1.745199 | -0.860268 | 1.855113
-0.85026 | -3.501296 | -0.85026 | -0.915954 | -0.85026 | 0.250267 | -0.85026 | 0.911257 | -0.85026 | 1.271533 | -0.85026 | 1.532228 | -0.85026 | 1.759854 | -0.85026 | 1.961364 | -0.85026 | 2.145401 | -0.85026 | 2.226287
-0.840253 | -2.844627 | -0.840253 | -0.372958 | -0.840253 | 0.689455 | -0.840253 | 1.312586 | -0.840253 | 1.749332 | -0.840253 | 2.042908 | -0.840253 | 2.232111 | -0.840253 | 2.387964 | -0.840253 | 2.519204 | -0.840253 | 2.614182
-0.830245 | -2.081801 | -0.830245 | 0.258346 | -0.830245 | 1.309204 | -0.830245 | 1.928672 | -0.830245 | 2.315346 | -0.830245 | 2.474581 | -0.830245 | 2.726069 | -0.830245 | 2.904657 | -0.830245 | 3.037212 | -0.830245 | 3.135853
-0.820237 | -1.150815 | -0.820237 | 1.037894 | -0.820237 | 2.014537 | -0.820237 | 2.537993 | -0.820237 | 2.904939 | -0.820237 | 3.165915 | -0.820237 | 3.338772 | -0.820237 | 3.508811 | -0.820237 | 3.631878 | -0.820237 | 3.702336
-0.810229 | -0.142795 | -0.810229 | 1.956197 | -0.810229 | 2.87497 | -0.810229 | 3.403594 | -0.810229 | 3.67885 | -0.810229 | 3.900558 | -0.810229 | 4.054627 | -0.810229 | 4.232181 | -0.810229 | 4.362763 | -0.810229 | 4.457646
-0.800222 | 1.066265 | -0.800222 | 2.976148 | -0.800222 | 3.8301 | -0.800222 | 4.35055 | -0.800222 | 4.629564 | -0.800222 | 4.908578 | -0.800222 | 5.063586 | -0.800222 | 5.195108 | -0.800222 | 5.250535 | -0.800222 | 5.362328
-0.790214 | 2.386743 | -0.790214 | 4.29982 | -0.790214 | 5.086133 | -0.790214 | 5.615038 | -0.790214 | 5.901567 | -0.790214 | 6.075364 | -0.790214 | 6.19937 | -0.790214 | 6.398531 | -0.790214 | 6.471808 | -0.790214 | 6.608027
-0.780206 | 3.045761 | -0.780206 | 5.845201 | -0.780206 | 6.679424 | -0.780206 | 7.154781 | -0.780206 | 7.445069 | -0.780206 | 7.67805 | -0.780206 | 7.755084 | -0.780206 | 7.944851 | -0.780206 | 7.98055 | -0.780206 | 8.128042
-0.770198 | 5.572763 | -0.770198 | 7.574711 | -0.770198 | 8.500061 | -0.770198 | 8.958508 | -0.770198 | 9.263826 | -0.770198 | 9.377498 | -0.770198 | 9.435744 | -0.770198 | 9.656512 | -0.770198 | 9.770185 | -0.770198 | 9.876342
-0.76019 | 7.199874 | -0.76019 | 9.20746 | -0.76019 | 9.967468 | -0.76019 | 10.491676 | -0.76019 | 10.85336 | -0.76019 | 10.984882 | -0.76019 | 11.08916 | -0.76019 | 11.241349 | -0.76019 | 11.316505 | -0.76019 | 11.427358
-0.750183 | 8.43336 | -0.750183 | 10.393973 | -0.750183 | 11.215045 | -0.750183 | 11.748647 | -0.750183 | 12.06336 | -0.750183 | 12.177971 | -0.750183 | 12.312312 | -0.750183 | 12.533081 | -0.750183 | 12.580053 | -0.750183 | 12.637358
-0.740175 | 9.088151 | -0.740175 | 11.029976 | -0.740175 | 11.885805 | -0.740175 | 12.34989 | -0.740175 | 12.70218 | -0.740175 | 12.924827 | -0.740175 | 13.017832 | -0.740175 | 13.196326 | -0.740175 | 13.176597 | -0.740175 | 13.247056
-0.730167 | 9.447957 | -0.730167 | 11.412328 | -0.730167 | 12.220247 | -0.730167 | 12.747273 | -0.730167 | 12.98683 | -0.730167 | 13.18975 | -0.730167 | 13.319393 | -0.730167 | 13.460309 | -0.730167 | 13.535464 | -0.730167 | 13.568344
-0.720159 | 9.571023 | -0.720159 | 11.533515 | -0.720159 | 12.301978 | -0.720159 | 12.695604 | -0.720159 | 13.007498 | -0.720159 | 13.217933 | -0.720159 | 13.37388 | -0.720159 | 13.398306 | -0.720159 | 13.456551 | -0.720159 | 13.522312
-0.710152 | 9.595449 | -0.710152 | 11.484665 | -0.710152 | 12.255945 | -0.710152 | 12.690906 | -0.710152 | 12.931403 | -0.710152 | 13.145596 | -0.710152 | 13.242358 | -0.710152 | 13.280875 | -0.710152 | 13.413337 | -0.710152 | 13.470642
-0.700144 | 9.699727 | -0.700144 | 11.620883 | -0.700144 | 12.387467 | -0.700144 | 12.811155 | -0.700144 | 13.063865 | -0.700144 | 13.23954 | -0.700144 | 13.354152 | -0.700144 | 13.367304 | -0.700144 | 13.444338 | -0.700144 | 13.498826
-0.690136 | 9.813399 | -0.690136 | 11.81159 | -0.690136 | 12.570658 | -0.690136 | 13.023469 | -0.690136 | 13.241419 | -0.690136 | 13.403942 | -0.690136 | 13.529827 | -0.690136 | 13.594648 | -0.690136 | 13.72617 | -0.690136 | 13.747777
-0.680128 | 10.000348 | -0.680128 | 12.007933 | -0.680128 | 12.821489 | -0.680128 | 13.217933 | -0.680128 | 13.480037 | -0.680128 | 13.642561 | -0.680128 | 13.821054 | -0.680128 | 13.869905 | -0.680128 | 13.940363 | -0.680128 | 13.980759
-0.67012 | 10.208904 | -0.67012 | 12.173275 | -0.67012 | 13.021589 | -0.67012 | 13.44058 | -0.67012 | 13.725231 | -0.67012 | 13.859571 | -0.67012 | 14.025852 | -0.67012 | 14.099129 | -0.67012 | 14.151737 | -0.67012 | 14.2485
-0.660113 | 10.395852 | -0.660113 | 12.354587 | -0.660113 | 13.199144 | -0.660113 | 13.580557 | -0.660113 | 13.885875 | -0.660113 | 14.050278 | -0.660113 | 14.222195 | -0.660113 | 14.273864 | -0.660113 | 14.320836 | -0.660113 | 14.388476
-0.650105 | 10.471947 | -0.650105 | 12.418469 | -0.650105 | 13.25739 | -0.650105 | 13.723352 | -0.650105 | 13.975122 | -0.650105 | 14.159253 | -0.650105 | 14.278562 | -0.650105 | 14.366869 | -0.650105 | 14.457995 | -0.650105 | 14.53409
-0.640097 | 10.582802 | -0.640097 | 12.497381 | -0.640097 | 13.352273 | -0.640097 | 13.739323 | -0.640097 | 13.985456 | -0.640097 | 14.251318 | -0.640097 | 14.358414 | -0.640097 | 14.426993 | -0.640097 | 14.504967 | -0.640097 | 14.569788
-0.630089 | 10.662653 | -0.630089 | 12.536838 | -0.630089 | 13.316574 | -0.630089 | 13.806023 | -0.630089 | 14.080339 | -0.630089 | 14.225014 | -0.630089 | 14.349959 | -0.630089 | 14.452358 | -0.630089 | 14.55006 | -0.630089 | 14.656217
-0.620082 | 10.793236 | -0.620082 | 12.624206 | -0.620082 | 13.40676 | -0.620082 | 13.769385 | -0.620082 | 14.090673 | -0.620082 | 14.295471 | -0.620082 | 14.410083 | -0.620082 | 14.473026 | -0.620082 | 14.568849 | -0.620082 | 14.61676
-0.610074 | 10.822359 | -0.610074 | 12.677754 | -0.610074 | 13.432125 | -0.610074 | 13.883997 | -0.610074 | 14.191194 | -0.610074 | 14.337746 | -0.610074 | 14.428872 | -0.610074 | 14.513422 | -0.610074 | 14.596093 | -0.610074 | 14.697552
-0.600066 | 11.033733 | -0.600066 | 12.792366 | -0.600066 | 13.528887 | -0.600066 | 13.935666 | -0.600066 | 14.251318 | -0.600066 | 14.439206 | -0.600066 | 14.565091 | -0.600066 | 14.58388 | -0.600066 | 14.695673 | -0.600066 | 14.724796
-0.590058 | 11.184043 | -0.590058 | 12.888189 | -0.590058 | 13.668864 | -0.590058 | 14.0794 | -0.590058 | 14.368748 | -0.590058 | 14.535968 | -0.590058 | 14.618639 | -0.590058 | 14.680642 | -0.590058 | 14.801831 | -0.590058 | 14.890138
-0.58005 | 11.386024 | -0.58005 | 13.087351 | -0.58005 | 13.820115 | -0.58005 | 14.238166 | -0.58005 | 14.485238 | -0.58005 | 14.707886 | -0.58005 | 14.822498 | -0.58005 | 14.843165 | -0.58005 | 14.938989 | -0.58005 | 14.978445
-0.570043 | 11.560759 | -0.570043 | 13.251753 | -0.570043 | 14.020215 | -0.570043 | 14.450479 | -0.570043 | 14.726674 | -0.570043 | 14.912684 | -0.570043 | 14.984081 | -0.570043 | 15.05454 | -0.570043 | 15.103391 | -0.570043 | 15.183243
-0.560035 | 11.839773 | -0.560035 | 13.520433 | -0.560035 | 14.286077 | -0.560035 | 14.618639 | -0.560035 | 14.934291 | -0.560035 | 15.145666 | -0.560035 | 15.218942 | -0.560035 | 15.290339 | -0.560035 | 15.338251 | -0.560035 | 15.384283
-0.550027 | 12.015448 | -0.550027 | 13.756233 | -0.550027 | 14.55006 | -0.550027 | 14.952141 | -0.550027 | 15.235852 | -0.550027 | 15.397436 | -0.550027 | 15.47447 | -0.550027 | 15.517684 | -0.550027 | 15.60975 | -0.550027 | 15.676449
-0.540019 | 12.363981 | -0.540019 | 14.056854 | -0.540019 | 14.85256 | -0.540019 | 15.228336 | -0.540019 | 15.524259 | -0.540019 | 15.686784 | -0.540019 | 15.79294 | -0.540019 | 15.838033 | -0.540019 | 15.943251 | -0.540019 | 15.948888
-0.530012 | 12.63454 | -0.530012 | 14.364051 | -0.530012 | 15.117482 | -0.530012 | 15.601294 | -0.530012 | 15.824882 | -0.530012 | 16.038135 | -0.530012 | 16.092623 | -0.530012 | 16.139594 | -0.530012 | 16.226962 | -0.530012 | 16.31339
-0.520004 | 12.948313 | -0.520004 | 14.73513 | -0.520004 | 15.457561 | -0.520004 | 15.864338 | -0.520004 | 16.134898 | -0.520004 | 16.367877 | -0.520004 | 16.488127 | -0.520004 | 16.544492 | -0.520004 | 16.568918 | -0.520004 | 16.637497
-0.509996 | 13.234843 | -0.509996 | 15.047024 | -0.509996 | 15.788244 | -0.509996 | 16.264539 | -0.509996 | 16.571737 | -0.509996 | 16.721109 | -0.509996 | 16.80096 | -0.509996 | 16.896784 | -0.509996 | 16.960666 | -0.509996 | 17.031122
[18 empty] | -0.499988 | 17.416294