## Sheet1
CV i vs E Scan 1 |  | CV i vs E Scan 2 |  | CV i vs E Scan 3 |  | CV i vs E Scan 4 |  | CV i vs E Scan 5 |  | CV i vs E Scan 6 |  | CV i vs E Scan 7 |  | CV i vs E Scan 8 |  | CV i vs E Scan 9 |  | CV i vs E Scan 10
V | µA | V | µA | V | µA | V | µA | V | µA | V | µA | V | µA | V | µA | V | µA | V | µA
-0.499988 | -20.381412 | -0.499988 | 11.920565 | -0.499988 | 14.588577 | -0.499988 | 16.803778 | -0.499988 | 16.764322 | -0.499988 | 17.280076 | -0.499988 | 17.40596 | -0.499988 | 17.43978 | -0.499988 | 17.663366 | -0.499988 | 17.521512
-0.509996 | -18.295872 | -0.509996 | 9.669665 | -0.509996 | 12.207094 | -0.509996 | 14.706947 | -0.509996 | 14.520938 | -0.509996 | 15.173848 | -0.509996 | 15.278126 | -0.509996 | 15.412466 | -0.509996 | 15.428437 | -0.509996 | 15.485742
-0.520004 | -17.632292 | -0.520004 | 7.992763 | -0.520004 | 10.439067 | -0.520004 | 13.009377 | -0.520004 | 13.02065 | -0.520004 | 13.482855 | -0.520004 | 13.739323 | -0.520004 | 13.652894 | -0.520004 | 13.859571 | -0.520004 | 13.774082
-0.530012 | -16.412032 | -0.530012 | 6.521598 | -0.530012 | 8.98857 | -0.530012 | 11.616187 | -0.530012 | 11.684765 | -0.530012 | 12.132879 | -0.530012 | 12.28225 | -0.530012 | 12.255006 | -0.530012 | 12.341435 | -0.530012 | 12.426924
-0.540019 | -16.571737 | -0.540019 | 5.271203 | -0.540019 | 7.697778 | -0.540019 | 10.325395 | -0.540019 | 10.462553 | -0.540019 | 10.912545 | -0.540019 | 11.116404 | -0.540019 | 11.013065 | -0.540019 | 11.314626 | -0.540019 | 11.279866
-0.550027 | -16.769019 | -0.550027 | 4.188027 | -0.550027 | 6.686 | -0.550027 | 9.256311 | -0.550027 | 9.280736 | -0.550027 | 9.838764 | -0.550027 | 9.923313 | -0.550027 | 9.87916 | -0.550027 | 10.153477 | -0.550027 | 10.18072
-0.560035 | -17.116612 | -0.560035 | 3.183765 | -0.560035 | 5.653555 | -0.560035 | 8.224805 | -0.560035 | 8.222926 | -0.560035 | 8.832623 | -0.560035 | 8.980115 | -0.560035 | 8.829804 | -0.560035 | 9.247855 | -0.560035 | 9.136062
-0.570043 | -17.38905 | -0.570043 | 2.252779 | -0.570043 | 4.789269 | -0.570043 | 7.196117 | -0.570043 | 7.424401 | -0.570043 | 7.936396 | -0.570043 | 8.04819 | -0.570043 | 8.028461 | -0.570043 | 8.270837 | -0.570043 | 8.260503
-0.58005 | -17.670884 | -0.58005 | 1.395069 | -0.58005 | 3.886466 | -0.58005 | 6.238827 | -0.58005 | 6.538508 | -0.58005 | 6.944346 | -0.58005 | 7.184844 | -0.58005 | 7.068353 | -0.58005 | 7.461039 | -0.58005 | 7.401854
-0.590058 | -17.896348 | -0.590058 | 0.582453 | -0.590058 | 3.106731 | -0.590058 | 5.369844 | -0.590058 | 5.746559 | -0.590058 | 6.205007 | -0.590058 | 6.298011 | -0.590058 | 6.312103 | -0.590058 | 6.586419 | -0.590058 | 6.572328
-0.600066 | -18.121814 | -0.600066 | -0.13058228 | -0.600066 | 2.259355 | -0.600066 | 4.639898 | -0.600066 | 4.935822 | -0.600066 | 5.374541 | -0.600066 | 5.488213 | -0.600066 | 5.539883 | -0.600066 | 5.827352 | -0.600066 | 5.858353
-0.610074 | -18.441224 | -0.610074 | -0.88965 | -0.610074 | 1.588594 | -0.610074 | 3.909013 | -0.610074 | 4.146691 | -0.610074 | 4.684052 | -0.610074 | 4.734782 | -0.610074 | 4.851272 | -0.610074 | 5.015675 | -0.610074 | 5.138741
-0.620082 | -18.629112 | -0.620082 | -1.485256 | -0.620082 | 0.851133 | -0.620082 | 3.223221 | -0.620082 | 3.505993 | -0.620082 | 3.909013 | -0.620082 | 4.113811 | -0.620082 | 4.133539 | -0.620082 | 4.313912 | -0.620082 | 4.375915
-0.630089 | -18.760634 | -0.630089 | -2.190588 | -0.630089 | 0.225465 | -0.630089 | 2.605069 | -0.630089 | 2.835232 | -0.630089 | 3.270193 | -0.630089 | 3.418625 | -0.630089 | 3.404533 | -0.630089 | 3.639394 | -0.630089 | 3.804735
-0.640097 | -18.88276 | -0.640097 | -2.782717 | -0.640097 | -0.459386 | -0.640097 | 1.938066 | -0.640097 | 2.214262 | -0.640097 | 2.606948 | -0.640097 | 2.844627 | -0.640097 | 2.711226 | -0.640097 | 3.045667 | -0.640097 | 3.104852
-0.650105 | -18.995494 | -0.650105 | -3.429898 | -0.650105 | -1.088812 | -0.650105 | 1.29267 | -0.650105 | 1.566047 | -0.650105 | 1.99819 | -0.650105 | 2.165411 | -0.650105 | 2.11656 | -0.650105 | 2.412484 | -0.650105 | 2.529914
-0.660113 | -19.173988 | -0.660113 | -3.982289 | -0.660113 | -1.673426 | -0.660113 | 0.614394 | -0.660113 | 0.934743 | -0.660113 | 1.371583 | -0.660113 | 1.630869 | -0.660113 | 1.476801 | -0.660113 | 1.859153 | -0.660113 | 1.974704
-0.67012 | -19.267932 | -0.67012 | -4.579774 | -0.67012 | -2.15705 | -0.67012 | 0.033819872 | -0.67012 | 0.382352 | -0.67012 | 0.828586 | -0.67012 | 1.027748 | -0.67012 | 0.959169 | -0.67012 | 1.264487 | -0.67012 | 1.387554
-0.680128 | -19.493398 | -0.680128 | -5.081436 | -0.680128 | -2.736779 | -0.680128 | -0.523268 | -0.680128 | -0.053548132 | -0.680128 | 0.269619 | -0.680128 | 0.529844 | -0.680128 | 0.388928 | -0.680128 | 0.720551 | -0.680128 | 0.816374
-0.690136 | -19.643708 | -0.690136 | -5.660131 | -0.690136 | -3.268314 | -0.690136 | -1.038927 | -0.690136 | -0.608851 | -0.690136 | -0.232041 | -0.690136 | 0.01033385 | -0.690136 | -0.0779736 | -0.690136 | 0.206676 | -0.690136 | 0.291226
-0.700144 | -19.897356 | -0.700144 | -6.236008 | -0.700144 | -3.971956 | -0.700144 | -1.514284 | -0.700144 | -1.107882 | -0.700144 | -0.753055 | -0.700144 | -0.479584 | -0.700144 | -0.662211 | -0.700144 | -0.279953 | -0.700144 | -0.260225
-0.710152 | -20.038274 | -0.710152 | -7.004471 | -0.710152 | -4.529044 | -0.710152 | -2.065924 | -0.710152 | -1.650597 | -0.710152 | -1.271721 | -0.710152 | -1.035921 | -0.710152 | -1.094072 | -0.710152 | -0.772596 | -0.710152 | -0.711062
-0.720159 | -20.310712 | -0.720159 | -7.853726 | -0.720159 | -5.41024 | -0.720159 | -2.544475 | -0.720159 | -2.114117 | -0.720159 | -1.810866 | -0.720159 | -1.510057 | -0.720159 | -1.643457 | -0.720159 | -1.129395 | -0.720159 | -1.252274
-0.730167 | -20.695882 | -0.730167 | -8.866443 | -0.730167 | -6.341226 | -0.730167 | -3.055061 | -0.730167 | -2.572001 | -0.730167 | -2.276077 | -0.730167 | -2.0027 | -0.730167 | -2.025716 | -0.730167 | -1.680659 | -0.730167 | -1.651912
-0.740175 | -21.362886 | -0.740175 | -9.916738 | -0.740175 | -7.696839 | -0.740175 | -3.566117 | -0.740175 | -3.02406 | -0.740175 | -2.774638 | -0.740175 | -2.370303 | -0.740175 | -2.511595 | -0.740175 | -2.175932 | -0.740175 | -2.223374
-0.750183 | -22.274142 | -0.750183 | -11.419843 | -0.750183 | -9.44138 | -0.750183 | -4.094083 | -0.750183 | -3.620605 | -0.750183 | -3.226039 | -0.750183 | -2.814283 | -0.750183 | -2.959238 | -0.750183 | -2.698168 | -0.750183 | -2.695255
-0.76019 | -23.75846 | -0.76019 | -13.140899 | -0.76019 | -11.749587 | -0.76019 | -4.660566 | -0.76019 | -4.222786 | -0.76019 | -3.866738 | -0.76019 | -3.438353 | -0.76019 | -3.583966 | -0.76019 | -3.230737 | -0.76019 | -3.093578
-0.770198 | -25.383692 | -0.770198 | -15.277188 | -0.770198 | -14.116977 | -0.770198 | -5.394269 | -0.770198 | -4.949914 | -0.770198 | -4.392825 | -0.770198 | -4.164541 | -0.770198 | -4.16642 | -0.770198 | -3.919347 | -0.770198 | -3.81319
-0.780206 | -26.990136 | -0.780206 | -17.317654 | -0.780206 | -16.051286 | -0.780206 | -6.312103 | -0.780206 | -5.832049 | -0.780206 | -5.255232 | -0.780206 | -4.957429 | -0.780206 | -5.203562 | -0.780206 | -4.776117 | -0.780206 | -4.695325
-0.790214 | -28.004732 | -0.790214 | -18.720238 | -0.790214 | -17.032064 | -0.790214 | -7.700597 | -0.790214 | -7.220542 | -0.790214 | -6.409805 | -0.790214 | -6.271707 | -0.790214 | -6.608966 | -0.790214 | -6.259494 | -0.790214 | -6.133609
-0.800222 | -28.549608 | -0.800222 | -19.243506 | -0.800222 | -17.232162 | -0.800222 | -9.701606 | -0.800222 | -9.178337 | -0.800222 | -8.517911 | -0.800222 | -8.359144 | -0.800222 | -9.137941 | -0.800222 | -8.924688 | -0.800222 | -8.849533
-0.810229 | -28.615368 | -0.810229 | -19.463334 | -0.810229 | -17.06776 | -0.810229 | -12.053965 | -0.810229 | -11.640612 | -0.810229 | -11.174649 | -0.810229 | -11.301473 | -0.810229 | -12.06336 | -0.810229 | -12.187367 | -0.810229 | -11.909292
-0.820237 | -28.699918 | -0.820237 | -19.33933 | -0.820237 | -16.782172 | -0.820237 | -14.537847 | -0.820237 | -13.993911 | -0.820237 | -13.86051 | -0.820237 | -13.944121 | -0.820237 | -14.48336 | -0.820237 | -14.257894 | -0.820237 | -14.218437
-0.830245 | -28.652946 | -0.830245 | -19.343088 | -0.830245 | -16.506916 | -0.830245 | -16.144291 | -0.830245 | -15.469773 | -0.830245 | -15.585325 | -0.830245 | -15.476349 | -0.830245 | -15.673631 | -0.830245 | -15.330735 | -0.830245 | -15.185122
-0.840253 | -28.784468 | -0.840253 | -19.359058 | -0.840253 | -16.364121 | -0.840253 | -16.823506 | -0.840253 | -16.16402 | -0.840253 | -16.334997 | -0.840253 | -15.964859 | -0.840253 | -15.989284 | -0.840253 | -15.589081 | -0.840253 | -15.437832
-0.85026 | -28.869016 | -0.85026 | -19.4577 | -0.85026 | -16.245751 | -0.85026 | -17.005758 | -0.85026 | -16.397001 | -0.85026 | -16.328422 | -0.85026 | -16.073832 | -0.85026 | -15.766636 | -0.85026 | -15.652964 | -0.85026 | -15.304431
-0.860268 | -29.113272 | -0.860268 | -19.481184 | -0.860268 | -16.23072 | -0.860268 | -16.84887 | -0.860268 | -16.188445 | -0.860268 | -16.149928 | -0.860268 | -15.713089 | -0.860268 | -15.300673 | -0.860268 | -15.264035 | -0.860268 | -14.93711
-0.870276 | -29.272978 | -0.870276 | -19.650286 | -0.870276 | -16.251388 | -0.870276 | -16.513491 | -0.870276 | -15.904734 | -0.870276 | -15.656722 | -0.870276 | -15.367373 | -0.870276 | -14.901411 | -0.870276 | -14.806527 | -0.870276 | -14.456116
-0.880284 | -29.573598 | -0.880284 | -19.771472 | -0.880284 | -16.277692 | -0.880284 | -16.351907 | -0.880284 | -15.614447 | -0.880284 | -15.393678 | -0.880284 | -14.961535 | -0.880284 | -14.582941 | -0.880284 | -14.309563 | -0.880284 | -14.036186
-0.890292 | -29.817852 | -0.890292 | -19.915206 | -0.890292 | -16.371635 | -0.890292 | -16.178111 | -0.890292 | -15.448166 | -0.890292 | -15.08836 | -0.890292 | -14.744524 | -0.890292 | -14.29829 | -0.890292 | -14.121675 | -0.890292 | -13.784415
-0.900299 | -30.17484 | -0.900299 | -20.000696 | -0.900299 | -16.429881 | -0.900299 | -15.996798 | -0.900299 | -15.257459 | -0.900299 | -14.957777 | -0.900299 | -14.552878 | -0.900299 | -14.241924 | -0.900299 | -13.875541 | -0.900299 | -13.634105
-0.910307 | -30.456672 | -0.910307 | -20.11155 | -0.910307 | -16.559524 | -0.910307 | -16.017467 | -0.910307 | -15.209548 | -0.910307 | -14.861955 | -0.910307 | -14.521877 | -0.910307 | -14.02867 | -0.910307 | -13.778779 | -0.910307 | -13.529827
-0.920315 | -30.823056 | -0.920315 | -20.270314 | -0.920315 | -16.725805 | -0.920315 | -15.951705 | -0.920315 | -15.135331 | -0.920315 | -14.86853 | -0.920315 | -14.48782175 | -0.920315 | -14.085037 | -0.920315 | -13.671683 | -0.920315 | -13.496007
-0.930323 | -31.142466 | -0.930323 | -20.492962 | -0.930323 | -16.883632 | -0.930323 | -15.870913 | -0.930323 | -15.183243 | -0.930323 | -14.89060725 | -0.930323 | -14.438266 | -0.930323 | -13.907483 | -0.930323 | -13.72617 | -0.930323 | -13.5676395
-0.94033 | -31.546424 | -0.94033 | -20.671456 | -0.94033 | -17.050852 | -0.94033 | -15.939493 | -0.94033 | -15.172909 | -0.94033 | -14.907987 | -0.94033 | -14.438266 | -0.94033 | -13.959152 | -0.94033 | -13.758111 | -0.94033 | -13.623771
-0.950338 | -31.809468 | -0.950338 | -20.889406 | -0.950338 | -17.180494 | -0.950338 | -16.012769 | -0.950338 | -15.337311 | -0.950338 | -14.923957 | -0.950338 | -14.557576 | -0.950338 | -13.903725 | -0.950338 | -13.858632 | -0.950338 | -13.620953
-0.960346 | -32.241612 | -0.960346 | -20.988988 | -0.960346 | -17.378716 | -0.960346 | -16.16402 | -0.960346 | -15.381465 | -0.960346 | -15.03763 | -0.960346 | -14.591395 | -0.960346 | -14.29829 | -0.960346 | -13.87836 | -0.960346 | -13.667925
-0.970354 | -32.51405 | -0.970354 | -21.212574 | -0.970354 | -17.564726 | -0.970354 | -16.195021 | -0.970354 | -15.598476 | -0.970354 | -15.081784 | -0.970354 | -14.739827 | -0.970354 | -14.430751 | -0.970354 | -14.105704 | -0.970354 | -13.86051
-0.980362 | -32.94619 | -0.980362 | -21.357248 | -0.980362 | -17.72443 | -0.980362 | -16.317148 | -0.980362 | -15.683965 | -0.980362 | -15.295036 | -0.980362 | -14.815921 | -0.980362 | -14.635549 | -0.980362 | -14.199649 | -0.980362 | -14.000487
-0.990369 | -33.340754 | -0.990369 | -21.593988 | -0.990369 | -17.890712 | -0.990369 | -16.466519 | -0.990369 | -15.835216 | -0.990369 | -15.378647 | -0.990369 | -15.015083 | -0.990369 | -14.697552 | -0.990369 | -14.317079 | -0.990369 | -14.128251
-1.000377 | -33.678956 | -1.000377 | -21.777178 | -1.000377 | -18.0786 | -1.000377 | -16.648771 | -1.000377 | -16.008072 | -1.000377 | -15.653902 | -1.000377 | -15.089299 | -1.000377 | -14.922078 | -1.000377 | -14.438266 | -1.000377 | -14.22971
-1.010385 | -33.942 | -1.010385 | -21.999826 | -1.010385 | -18.286216 | -1.010385 | -16.76996 | -1.010385 | -16.204416 | -1.010385 | -15.695239 | -1.010385 | -15.289401 | -1.010385 | -14.995355 | -1.010385 | -14.631791 | -1.010385 | -14.425114
-1.020393 | -34.270804 | -1.020393 | -22.117256 | -1.020393 | -18.445922 | -1.020393 | -16.91839 | -1.020393 | -16.282389 | -1.020393 | -15.753483 | -1.020393 | -15.447225 | -1.020393 | -15.156 | -1.020393 | -14.763313 | -1.020393 | -14.512482
-1.0304 | -34.580816 | -1.0304 | -22.367148 | -1.0304 | -18.689236 | -1.0304 | -17.027364 | -1.0304 | -16.574555 | -1.0304 | -16.030619 | -1.0304 | -15.593779 | -1.0304 | -15.301613 | -1.0304 | -15.016023 | -1.0304 | -14.676884
-1.040408 | -34.90962 | -1.040408 | -22.485516 | -1.040408 | -18.863032 | -1.040408 | -17.328926 | -1.040408 | -16.555766 | -1.040408 | -16.221325 | -1.040408 | -15.695239 | -1.040408 | -15.382406 | -1.040408 | -15.070511 | -1.040408 | -14.76801
-1.050416 | -35.144484 | -1.050416 | -22.727892 | -1.050416 | -19.049042 | -1.050416 | -17.452932 | -1.050416 | -16.795324 | -1.050416 | -16.343452 | -1.050416 | -15.8944 | -1.050416 | -15.583446 | -1.050416 | -15.254641 | -1.050416 | -14.921139
-1.060424 | -35.48268 | -1.060424 | -22.81432 | -1.060424 | -19.260416 | -1.060424 | -17.649276 | -1.060424 | -16.938118 | -1.060424 | -16.46464 | -1.060424 | -16.056923 | -1.060424 | -15.81079 | -1.060424 | -15.347645 | -1.060424 | -15.139089
-1.070432 | -35.783304 | -1.070432 | -23.094274 | -1.070432 | -19.430454 | -1.070432 | -17.91232 | -1.070432 | -17.178616 | -1.070432 | -16.630921 | -1.070432 | -16.267358 | -1.070432 | -15.898158 | -1.070432 | -15.505471 | -1.070432 | -15.298794
-1.080439 | -36.149684 | -1.080439 | -23.25492 | -1.080439 | -19.626798 | -1.080439 | -18.067326 | -1.080439 | -17.3045 | -1.080439 | -16.91839 | -1.080439 | -16.38291 | -1.080439 | -16.118927 | -1.080439 | -15.74127 | -1.080439 | -15.467894
-1.090447 | -36.365756 | -1.090447 | -23.592178 | -1.090447 | -19.871992 | -1.090447 | -18.206364 | -1.090447 | -17.531844 | -1.090447 | -16.946574 | -1.090447 | -16.672256 | -1.090447 | -16.136775 | -1.090447 | -15.948888 | -1.090447 | -15.684905
-1.100455 | -36.750928 | -1.100455 | -23.799794 | -1.100455 | -19.847568 | -1.100455 | -18.438406 | -1.100455 | -17.662428 | -1.100455 | -17.199282 | -1.100455 | -16.742715 | -1.100455 | -16.468398 | -1.100455 | -16.14617 | -1.100455 | -15.845549
-1.110463 | -37.126704 | -1.110463 | -24.140812 | -1.110463 | -20.173554 | -1.110463 | -18.638508 | -1.110463 | -17.886954 | -1.110463 | -17.43978 | -1.110463 | -16.963484 | -1.110463 | -16.620588 | -1.110463 | -16.312451 | -1.110463 | -16.037194
-1.12047 | -37.577636 | -1.12047 | -24.363458 | -1.12047 | -20.189522 | -1.12047 | -18.848002 | -1.12047 | -18.048538 | -1.12047 | -17.55627 | -1.12047 | -17.05367 | -1.12047 | -16.794384 | -1.12047 | -16.488127 | -1.12047 | -16.208174
-1.130478 | -37.84068 | -1.130478 | -24.617108 | -1.130478 | -20.434718 | -1.130478 | -19.015224 | -1.130478 | -18.290912 | -1.130478 | -17.718794 | -1.130478 | -17.316714 | -1.130478 | -16.991668 | -1.130478 | -16.638438 | -1.130478 | -16.421427
-1.140486 | -38.169484 | -1.140486 | -24.995704 | -1.140486 | -20.506116 | -1.140486 | -19.140168 | -1.140486 | -18.463772 | -1.140486 | -18.067326 | -1.140486 | -17.571302 | -1.140486 | -17.175798 | -1.140486 | -16.842296 | -1.140486 | -16.607435
-1.150494 | -38.470104 | -1.150494 | -25.33672 | -1.150494 | -20.815192 | -1.150494 | -19.375968 | -1.150494 | -18.651658 | -1.150494 | -18.138724 | -1.150494 | -17.733826 | -1.150494 | -17.359926 | -1.150494 | -17.048972 | -1.150494 | -16.81599
-1.160502 | -38.864668 | -1.160502 | -25.67492 | -1.160502 | -21.087628 | -1.160502 | -19.573252 | -1.160502 | -18.78412 | -1.160502 | -18.416798 | -1.160502 | -17.946138 | -1.160502 | -17.567544 | -1.160502 | -17.281954 | -1.160502 | -16.978514
-1.170509 | -39.296812 | -1.170509 | -26.12585 | -1.170509 | -21.43804 | -1.170509 | -19.718862 | -1.170509 | -19.03777 | -1.170509 | -18.58402 | -1.170509 | -18.09645 | -1.170509 | -17.736644 | -1.170509 | -17.403142 | -1.170509 | -17.22183
-1.180517 | -39.794712 | -1.180517 | -26.445262 | -1.180517 | -21.764028 | -1.180517 | -19.970634 | -1.180517 | -19.227536 | -1.180517 | -18.832032 | -1.180517 | -18.308762 | -1.180517 | -18.069206 | -1.180517 | -17.747918 | -1.180517 | -17.405022
-1.190525 | -40.1517 | -1.190525 | -26.858614 | -1.190525 | -22.046798 | -1.190525 | -20.181068 | -1.190525 | -19.426696 | -1.190525 | -19.030254 | -1.190525 | -18.595292 | -1.190525 | -18.219516 | -1.190525 | -18.02975 | -1.190525 | -17.651154
-1.200533 | -40.734156 | -1.200533 | -27.215602 | -1.200533 | -22.335206 | -1.200533 | -20.484508 | -1.200533 | -19.621162 | -1.200533 | -19.284842 | -1.200533 | -18.77003 | -1.200533 | -18.453438 | -1.200533 | -18.28058 | -1.200533 | -17.819314
-1.21054 | -41.015988 | -1.21054 | -27.863816 | -1.21054 | -22.704406 | -1.21054 | -20.636698 | -1.21054 | -19.936814 | -1.21054 | -19.518764 | -1.21054 | -19.156138 | -1.21054 | -18.642266 | -1.21054 | -18.471286 | -1.21054 | -18.092692
-1.220548 | -41.6736 | -1.220548 | -28.061098 | -1.220548 | -23.100852 | -1.220548 | -21.047232 | -1.220548 | -20.136914 | -1.220548 | -19.800596 | -1.220548 | -19.328996 | -1.220548 | -18.970128 | -1.220548 | -18.809484 | -1.220548 | -18.382038
-1.230556 | -42.20908 | -1.230556 | -28.436874 | -1.230556 | -23.464414 | -1.230556 | -21.268942 | -1.230556 | -20.475114 | -1.230556 | -20.042032 | -1.230556 | -19.548826 | -1.230556 | -19.181502 | -1.230556 | -19.059376 | -1.230556 | -18.657296
-1.240564 | -42.866688 | -1.240564 | -28.887808 | -1.240564 | -23.867436 | -1.240564 | -21.648476 | -1.240564 | -20.722186 | -1.240564 | -20.320106 | -1.240564 | -19.856022 | -1.240564 | -19.581706 | -1.240564 | -19.264174 | -1.240564 | -18.941946
-1.250572 | -43.38338 | -1.250572 | -29.423288 | -1.250572 | -24.387884 | -1.250572 | -21.839182 | -1.250572 | -21.026566 | -1.250572 | -20.670518 | -1.250572 | -20.24401 | -1.250572 | -19.814688 | -1.250572 | -19.512188 | -1.250572 | -19.241628
-1.260579 | -44.238272 | -1.260579 | -30.062108 | -1.260579 | -24.803118 | -1.260579 | -22.422574 | -1.260579 | -21.40516 | -1.260579 | -20.93638 | -1.260579 | -20.489204 | -1.260579 | -20.222404 | -1.260579 | -19.92648 | -1.260579 | -19.498096
-1.270587 | -44.942848 | -1.270587 | -30.785478 | -1.270587 | -25.261564 | -1.270587 | -22.674344 | -1.270587 | -21.878638 | -1.270587 | -21.307458 | -1.270587 | -20.96738 | -1.270587 | -20.51551 | -1.270587 | -20.253406 | -1.270587 | -19.850384
-1.280595 | -45.854108 | -1.280595 | -31.36793 | -1.280595 | -25.872202 | -1.280595 | -23.055756 | -1.280595 | -22.169866 | -1.280595 | -21.719872 | -1.280595 | -21.323428 | -1.280595 | -20.911014 | -1.280595 | -20.60006 | -1.280595 | -20.125642
-1.290603 | -46.5399 | -1.290603 | -32.429498 | -1.290603 | -26.482838 | -1.290603 | -23.408048 | -1.290603 | -22.624554 | -1.290603 | -22.017676 | -1.290603 | -21.714236 | -1.290603 | -21.315914 | -1.290603 | -20.959864 | -1.290603 | -20.544634
-1.300611 | -47.51692 | -1.300611 | -33.171658 | -1.300611 | -27.093474 | -1.300611 | -23.905952 | -1.300611 | -22.903568 | -1.300611 | -22.384998 | -1.300611 | -22.051494 | -1.300611 | -21.795966 | -1.300611 | -21.429586 | -1.300611 | -20.937318
-1.310618 | -48.371812 | -1.310618 | -34.07352 | -1.310618 | -27.835632 | -1.310618 | -24.195298 | -1.310618 | -23.360138 | -1.310618 | -22.860354 | -1.310618 | -22.566308 | -1.310618 | -22.141682 | -1.310618 | -21.749936 | -1.310618 | -21.383552
-1.320626 | -49.480352 | -1.320626 | -34.994172 | -1.320626 | -28.568396 | -1.320626 | -24.870756 | -1.320626 | -23.889982 | -1.320626 | -23.257738 | -1.320626 | -22.973088 | -1.320626 | -22.723196 | -1.320626 | -22.16047 | -1.320626 | -21.74054
-1.330634 | -50.494948 | -1.330634 | -36.083924 | -1.330634 | -29.404498 | -1.330634 | -25.374298 | -1.330634 | -24.466798 | -1.330634 | -23.701154 | -1.330634 | -23.436232 | -1.330634 | -23.15252 | -1.330634 | -22.642404 | -1.330634 | -22.270384
-1.340642 | -51.969868 | -1.340642 | -37.323984 | -1.340642 | -30.25939 | -1.340642 | -26.069484 | -1.340642 | -24.979732 | -1.340642 | -24.606774 | -1.340642 | -24.015866 | -1.340642 | -23.713366 | -1.340642 | -23.224858 | -1.340642 | -22.75044
-1.350649 | -53.200536 | -1.350649 | -38.57344 | -1.350649 | -31.273986 | -1.350649 | -26.755276 | -1.350649 | -25.590368 | -1.350649 | -25.037038 | -1.350649 | -24.720446 | -1.350649 | -24.273274 | -1.350649 | -23.80731 | -1.350649 | -23.358258
-1.360657 | -54.600304 | -1.360657 | -40.001392 | -1.360657 | -32.467076 | -1.360657 | -27.431674 | -1.360657 | -26.182218 | -1.360657 | -25.750074 | -1.360657 | -25.364904 | -1.360657 | -24.964702 | -1.360657 | -24.3287 | -1.360657 | -23.935074
-1.370665 | -56.178564 | -1.370665 | -41.748752 | -1.370665 | -33.678956 | -1.370665 | -28.164436 | -1.370665 | -26.990136 | -1.370665 | -26.595572 | -1.370665 | -26.0413 | -1.370665 | -25.778258 | -1.370665 | -25.012612 | -1.370665 | -24.679112
-1.380673 | -58.001076 | -1.380673 | -43.373984 | -1.380673 | -35.041144 | -1.380673 | -29.103878 | -1.380673 | -27.845028 | -1.380673 | -27.365912 | -1.380673 | -26.83043 | -1.380673 | -26.633148 | -1.380673 | -25.82523 | -1.380673 | -25.393086
-1.390681 | -60.039668 | -1.390681 | -45.26226 | -1.390681 | -36.544248 | -1.390681 | -29.968162 | -1.390681 | -28.83144 | -1.390681 | -28.248988 | -1.390681 | -27.591378 | -1.390681 | -27.271968 | -1.390681 | -26.736486 | -1.390681 | -26.257372
-1.400688 | -62.360084 | -1.400688 | -47.31024 | -1.400688 | -38.03796 | -1.400688 | -31.180042 | -1.400688 | -29.742698 | -1.400688 | -29.160244 | -1.400688 | -28.40869 | -1.400688 | -28.352326 | -1.400688 | -27.70411 | -1.400688 | -27.159234
-1.390681 | -56.178564 | -1.390681 | -42.10574 | -1.390681 | -33.70714 | -1.390681 | -27.995338 | -1.390681 | -26.839826 | -1.390681 | -26.201006 | -1.390681 | -25.57158 | -1.390681 | -25.205198 | -1.390681 | -24.885788 | -1.390681 | -24.500618
-1.380673 | -51.631668 | -1.380673 | -38.178876 | -1.380673 | -30.907606 | -1.380673 | -25.984934 | -1.380673 | -24.528802 | -1.380673 | -24.14363 | -1.380673 | -23.57057 | -1.380673 | -23.335712 | -1.380673 | -22.903568 | -1.380673 | -22.41506
-1.370665 | -47.873908 | -1.370665 | -35.18206 | -1.370665 | -28.652946 | -1.370665 | -23.99332 | -1.370665 | -22.837808 | -1.370665 | -22.349298 | -1.370665 | -21.907762 | -1.370665 | -21.62593 | -1.370665 | -21.231364 | -1.370665 | -20.818008
-1.360657 | -44.642228 | -1.360657 | -32.654962 | -1.360657 | -26.567388 | -1.360657 | -22.56537 | -1.360657 | -21.400462 | -1.360657 | -21.034082 | -1.360657 | -20.432838 | -1.360657 | -20.376472 | -1.360657 | -19.878568 | -1.360657 | -19.399454
-1.350649 | -41.626624 | -1.350649 | -30.700928 | -1.350649 | -24.979732 | -1.350649 | -21.146814 | -1.350649 | -20.235556 | -1.350649 | -19.690682 | -1.350649 | -19.324298 | -1.350649 | -19.061254 | -1.350649 | -18.704268 | -1.350649 | -18.34728
-1.340642 | -39.18408 | -1.340642 | -28.83144 | -1.340642 | -23.42026 | -1.340642 | -20.113428 | -1.340642 | -19.089438 | -1.340642 | -18.704268 | -1.340642 | -18.140602 | -1.340642 | -18.103026 | -1.340642 | -17.652092 | -1.340642 | -17.285712
-1.330634 | -36.920028 | -1.330634 | -27.206208 | -1.330634 | -22.133228 | -1.330634 | -19.042466 | -1.330634 | -18.19697 | -1.330634 | -17.680276 | -1.330634 | -17.257528 | -1.330634 | -17.041456 | -1.330634 | -16.722047 | -1.330634 | -16.402637
-1.320626 | -35.144484 | -1.320626 | -25.665524 | -1.320626 | -20.940136 | -1.320626 | -18.28152 | -1.320626 | -17.3045 | -1.320626 | -16.81599 | -1.320626 | -16.440215 | -1.320626 | -16.242933 | -1.320626 | -15.848367 | -1.320626 | -15.481986
-1.310618 | -33.2656 | -1.310618 | -24.425462 | -1.310618 | -20.132218 | -1.310618 | -17.501782 | -1.310618 | -16.628104 | -1.310618 | -16.111411 | -1.310618 | -15.72624 | -1.310618 | -15.491379 | -1.310618 | -15.143787 | -1.310618 | -14.843165
-1.300611 | -31.800074 | -1.300611 | -23.363894 | -1.300611 | -19.211566 | -1.300611 | -16.637497 | -1.300611 | -15.848367 | -1.300611 | -15.359857 | -1.300611 | -14.91832 | -1.300611 | -14.824377 | -1.300611 | -14.4486 | -1.300611 | -14.072824
-1.290603 | -30.32515 | -1.290603 | -22.198988 | -1.290603 | -18.328492 | -1.290603 | -15.914129 | -1.290603 | -15.228336 | -1.290603 | -14.674067 | -1.290603 | -14.270106 | -1.290603 | -13.97888 | -1.290603 | -13.80978 | -1.290603 | -13.518554
-1.280595 | -29.179032 | -1.280595 | -21.268942 | -1.280595 | -17.501782 | -1.280595 | -15.265914 | -1.280595 | -14.514361 | -1.280595 | -14.101008 | -1.280595 | -13.612498 | -1.280595 | -13.452793 | -1.280595 | -13.152172 | -1.280595 | -12.860945
-1.270587 | -27.976548 | -1.270587 | -20.338894 | -1.270587 | -16.975696 | -1.270587 | -14.627094 | -1.270587 | -13.97888 | -1.270587 | -13.499765 | -1.270587 | -13.152172 | -1.270587 | -12.813974 | -1.270587 | -12.522746 | -1.270587 | -12.31607
-1.260579 | -27.131052 | -1.260579 | -19.577948 | -1.260579 | -16.158383 | -1.260579 | -14.119796 | -1.260579 | -13.387033 | -1.260579 | -12.907917 | -1.260579 | -12.494564 | -1.260579 | -12.363042 | -1.260579 | -12.015448 | -1.260579 | -11.752405
-1.250572 | -25.966144 | -1.250572 | -18.798212 | -1.250572 | -15.613506 | -1.250572 | -13.546737 | -1.250572 | -12.926706 | -1.250572 | -12.419409 | -1.250572 | -11.99666 | -1.250572 | -11.733616 | -1.250572 | -11.536334 | -1.250572 | -11.310868
-1.240564 | -25.18641 | -1.240564 | -18.206364 | -1.240564 | -14.955899 | -1.240564 | -13.1052 | -1.240564 | -12.372436 | -1.240564 | -11.949687 | -1.240564 | -11.442389 | -1.240564 | -11.282685 | -1.240564 | -11.076008 | -1.240564 | -10.737809
-1.230556 | -24.472434 | -1.230556 | -17.614516 | -1.230556 | -14.401628 | -1.230556 | -12.560324 | -1.230556 | -11.846349 | -1.230556 | -11.404812 | -1.230556 | -11.113585 | -1.230556 | -10.831753 | -1.230556 | -10.586559 | -1.230556 | -10.29909
-1.220548 | -23.730276 | -1.220548 | -17.041456 | -1.220548 | -13.856753 | -1.220548 | -12.053026 | -1.220548 | -11.395418 | -1.220548 | -10.963275 | -1.220548 | -10.570589 | -1.220548 | -10.312242 | -1.220548 | -10.11308 | -1.220548 | -9.843462
-1.21054 | -23.082062 | -1.21054 | -16.412032 | -1.21054 | -13.434004 | -1.21054 | -11.667856 | -1.21054 | -10.972669 | -1.21054 | -10.603469 | -1.21054 | -10.188236 | -1.21054 | -9.789913 | -1.21054 | -9.640542 | -1.21054 | -9.39159
-1.200533 | -22.509004 | -1.200533 | -16.008072 | -1.200533 | -12.983072 | -1.200533 | -11.282685 | -1.200533 | -10.546164 | -1.200533 | -10.121536 | -1.200533 | -9.732607 | -1.200533 | -9.445138 | -1.200533 | -9.272281 | -1.200533 | -8.909657
-1.190525 | -21.851394 | -1.190525 | -15.472591 | -1.190525 | -12.541536 | -1.190525 | -10.784781 | -1.190525 | -10.193873 | -1.190525 | -9.759851 | -1.190525 | -9.382196 | -1.190525 | -9.109758 | -1.190525 | -8.836381 | -1.190525 | -8.592126
-1.180517 | -21.297124 | -1.180517 | -15.031054 | -1.180517 | -12.099999 | -1.180517 | -10.334789 | -1.180517 | -9.724152 | -1.180517 | -9.289191 | -1.180517 | -8.879595 | -1.180517 | -8.77062 | -1.180517 | -8.43336 | -1.180517 | -8.165619
-1.170509 | -20.818008 | -1.170509 | -14.561333 | -1.170509 | -11.808771 | -1.170509 | -9.881979 | -1.170509 | -9.393469 | -1.170509 | -8.92093 | -1.170509 | -8.555488 | -1.170509 | -8.355386 | -1.170509 | -8.117708 | -1.170509 | -7.791723
-1.160502 | -20.3295 | -1.160502 | -14.147979 | -1.160502 | -11.395418 | -1.160502 | -9.526869 | -1.160502 | -8.973539 | -1.160502 | -8.513213 | -1.160502 | -8.188167 | -1.160502 | -7.969277 | -1.160502 | -7.714688 | -1.160502 | -7.359579
-1.150494 | -19.803414 | -1.150494 | -13.65947 | -1.150494 | -11.193438 | -1.150494 | -9.146396 | -1.150494 | -8.645675 | -1.150494 | -8.165619 | -1.150494 | -7.77951 | -1.150494 | -7.538073 | -1.150494 | -7.352064 | -1.150494 | -7.045806
-1.140486 | -19.484004 | -1.140486 | -13.293088 | -1.140486 | -10.724657 | -1.140486 | -8.93878 | -1.140486 | -8.210713 | -1.140486 | -7.790783 | -1.140486 | -7.42628 | -1.140486 | -7.154781 | -1.140486 | -6.969711 | -1.140486 | -6.706668
-1.130478 | -19.042466 | -1.130478 | -12.78579 | -1.130478 | -10.369548 | -1.130478 | -8.454968 | -1.130478 | -7.77951 | -1.130478 | -7.436614 | -1.130478 | -7.034533 | -1.130478 | -6.728275 | -1.130478 | -6.601451 | -1.130478 | -6.413563
-1.12047 | -18.58214 | -1.12047 | -12.438197 | -1.12047 | -9.877281 | -1.12047 | -8.159983 | -1.12047 | -7.528679 | -1.12047 | -7.124719 | -1.12047 | -6.763035 | -1.12047 | -6.422957 | -1.12047 | -6.277344 | -1.12047 | -5.991754
-1.110463 | -18.084238 | -1.110463 | -12.053026 | -1.110463 | -9.50996 | -1.110463 | -7.868757 | -1.110463 | -7.216784 | -1.110463 | -6.78746 | -1.110463 | -6.469929 | -1.110463 | -6.11482 | -1.110463 | -5.948539 | -1.110463 | -5.739983
-1.100455 | -17.661488 | -1.100455 | -11.639673 | -1.100455 | -9.304222 | -1.100455 | -7.619804 | -1.100455 | -6.949044 | -1.100455 | -6.544145 | -1.100455 | -6.19937 | -1.100455 | -5.842382 | -1.100455 | -5.665768 | -1.100455 | -5.41024
-1.090447 | -17.201162 | -1.090447 | -11.292079 | -1.090447 | -8.886171 | -1.090447 | -7.267514 | -1.090447 | -6.697274 | -1.090447 | -6.326194 | -1.090447 | -5.949479 | -1.090447 | -5.588733 | -1.090447 | -5.431847 | -1.090447 | -5.234564
-1.080439 | -16.787808 | -1.080439 | -10.962336 | -1.080439 | -7.970216 | -1.080439 | -6.9885 | -1.080439 | -6.450201 | -1.080439 | -6.094153 | -1.080439 | -5.708042 | -1.080439 | -5.357631 | -1.080439 | -5.249595 | -1.080439 | -4.946156
-1.070432 | -16.402637 | -1.070432 | -10.617561 | -1.070432 | -7.344548 | -1.070432 | -6.592996 | -1.070432 | -6.178702 | -1.070432 | -5.755015 | -1.070432 | -5.405543 | -1.070432 | -5.132165 | -1.070432 | -4.890729 | -1.070432 | -4.715053
-1.060424 | -16.092623 | -1.060424 | -10.346062 | -1.060424 | -6.431412 | -1.060424 | -6.490596 | -1.060424 | -5.848019 | -1.060424 | -5.496668 | -1.060424 | -5.144378 | -1.060424 | -4.886971 | -1.060424 | -4.692507 | -1.060424 | -4.458586
-1.050416 | -15.669873 | -1.050416 | -9.988135 | -1.050416 | -5.612219 | -1.050416 | -6.277344 | -1.050416 | -5.649797 | -1.050416 | -5.234564 | -1.050416 | -4.913275 | -1.050416 | -4.563804 | -1.050416 | -4.413493 | -1.050416 | -4.256606
-1.040408 | -15.406831 | -1.040408 | -9.692212 | -1.040408 | -5.398966 | -1.040408 | -6.013361 | -1.040408 | -5.314417 | -1.040408 | -5.026008 | -1.040408 | -4.587289 | -1.040408 | -4.374976 | -1.040408 | -4.175814 | -1.040408 | -3.918407
-1.0304 | -15.078026 | -1.0304 | -9.253493 | -1.0304 | -5.336024 | -1.0304 | -5.630069 | -1.0304 | -5.061707 | -1.0304 | -4.692507 | -1.0304 | -4.421948 | -1.0304 | -4.0659 | -1.0304 | -3.871435 | -1.0304 | -3.730519
-1.020393 | -14.739827 | -1.020393 | -8.985752 | -1.020393 | -5.160348 | -1.020393 | -5.404603 | -1.020393 | -4.817452 | -1.020393 | -4.400341 | -1.020393 | -4.146691 | -1.020393 | -3.826342 | -1.020393 | -3.646909 | -1.020393 | -3.412988
-1.010385 | -14.354657 | -1.010385 | -8.746195 | -1.010385 | -5.084254 | -1.010385 | -5.169743 | -1.010385 | -4.567561 | -1.010385 | -4.173935 | -1.010385 | -3.836676 | -1.010385 | -3.535115 | -1.010385 | -3.36038 | -1.010385 | -3.2251
-1.000377 | -14.091613 | -1.000377 | -8.496303 | -1.000377 | -4.765783 | -1.000377 | -4.931125 | -1.000377 | -4.256606 | -1.000377 | -3.936257 | -1.000377 | -3.600876 | -1.000377 | -3.317165 | -1.000377 | -3.096397 | -1.000377 | -2.867173
-0.990369 | -13.790992 | -0.990369 | -8.210713 | -0.990369 | -4.610775 | -0.990369 | -4.559106 | -0.990369 | -4.04899 | -0.990369 | -3.702336 | -0.990369 | -3.338772 | -0.990369 | -3.069153 | -0.990369 | -2.844627 | -0.990369 | -2.649223
-0.980362 | -13.480976 | -0.980362 | -7.983369 | -0.980362 | -4.408796 | -0.980362 | -4.310155 | -0.980362 | -3.774673 | -0.980362 | -3.39326 | -0.980362 | -3.092639 | -0.980362 | -2.766653 | -0.980362 | -2.635131 | -0.980362 | -2.375845
-0.970354 | -13.152172 | -0.970354 | -7.725962 | -0.970354 | -4.236878 | -0.970354 | -4.025504 | -0.970354 | -3.448687 | -0.970354 | -3.151824 | -0.970354 | -2.817383 | -0.970354 | -2.526156 | -0.970354 | -2.349541 | -0.970354 | -2.158835
-0.960346 | -12.87034 | -0.960346 | -7.464797 | -0.960346 | -3.933439 | -0.960346 | -3.772794 | -0.960346 | -3.231676 | -0.960346 | -2.942329 | -0.960346 | -2.558097 | -0.960346 | -2.292235 | -0.960346 | -2.11656 | -0.960346 | -1.861032
-0.950338 | -12.503958 | -0.950338 | -7.126598 | -0.950338 | -3.725822 | -0.950338 | -3.541692 | -0.950338 | -2.95548 | -0.950338 | -2.662375 | -0.950338 | -2.28472 | -0.950338 | -2.080861 | -0.950338 | -1.853516 | -0.950338 | -1.594231
-0.94033 | -12.193942 | -0.94033 | -6.947165 | -0.94033 | -3.459021 | -0.94033 | -3.335954 | -0.94033 | -2.734712 | -0.94033 | -2.386179 | -0.94033 | -2.020737 | -0.94033 | -1.835667 | -0.94033 | -1.629929 | -0.94033 | -1.349037
-0.930323 | -11.893321 | -0.930323 | -6.761156 | -0.930323 | -3.310589 | -0.930323 | -3.110488 | -0.930323 | -2.556218 | -0.930323 | -2.148501 | -0.930323 | -1.812181 | -0.930323 | -1.536925 | -0.930323 | -1.294549 | -0.930323 | -1.147057
-0.920315 | -11.620883 | -0.920315 | -6.50187 | -0.920315 | -3.080426 | -0.920315 | -2.770411 | -0.920315 | -2.26781 | -0.920315 | -1.88076 | -0.920315 | -1.551016 | -0.920315 | -1.300186 | -0.920315 | -1.093509 | -0.920315 | -0.876498
-0.910307 | -11.329657 | -0.910307 | -6.259494 | -0.910307 | -2.914145 | -0.910307 | -2.503609 | -0.910307 | -2.01604 | -0.910307 | -1.597049 | -0.910307 | -1.328369 | -0.910307 | -1.12451 | -0.910307 | -0.833284 | -0.910307 | -0.644456
-0.900299 | -10.926637 | -0.900299 | -6.009603 | -0.900299 | -2.540248 | -0.900299 | -2.328873 | -0.900299 | -1.790574 | -0.900299 | -1.381917 | -0.900299 | -1.031506 | -0.900299 | -0.87274 | -0.900299 | -0.63788 | -0.900299 | -0.309733
-0.890292 | -10.653259 | -0.890292 | -5.7785 | -0.890292 | -2.328873 | -0.890292 | -2.013221 | -0.890292 | -1.531288 | -0.890292 | -1.138602 | -0.890292 | -0.790069 | -0.890292 | -0.636001 | -0.890292 | -0.35276 | -0.890292 | -0.069048912
-0.880284 | -10.286878 | -0.880284 | -5.653555 | -0.880284 | -2.04986 | -0.880284 | -1.806544 | -0.880284 | -1.271063 | -0.880284 | -0.863346 | -0.880284 | -0.542996 | -0.880284 | -0.361684 | -0.880284 | -0.154913 | -0.880284 | 0.188076
-0.870276 | -10.041683 | -0.870276 | -5.395208 | -0.870276 | -1.770846 | -0.870276 | -1.508742 | -0.870276 | -0.968563 | -0.870276 | -0.591847 | -0.870276 | -0.21391 | -0.870276 | -0.100332296 | -0.870276 | 0.215789 | -0.870276 | 0.436746
-0.860268 | -9.719455 | -0.860268 | -5.25805 | -0.860268 | -1.484316 | -0.860268 | -1.250395 | -0.860268 | -0.690489 | -0.860268 | -0.270465 | -0.860268 | -0.001033384 | -0.860268 | 0.146646 | -0.860268 | 0.421621 | -0.860268 | 0.75888
-0.85026 | -9.407561 | -0.85026 | -4.875698 | -0.85026 | -1.22503 | -0.85026 | -0.880256 | -0.85026 | -0.324107 | -0.85026 | 0.042932448 | -0.85026 | 0.282301 | -0.85026 | 0.439094 | -0.85026 | 0.717638 | -0.85026 | 0.977206
-0.840253 | -9.097545 | -0.840253 | -4.728206 | -0.840253 | -0.892468 | -0.840253 | -0.614394 | -0.840253 | 0.03720186 | -0.840253 | 0.308606 | -0.840253 | 0.626513 | -0.840253 | 0.7446 | -0.840253 | 0.991298 | -0.840253 | 1.372898
-0.830245 | -8.685131 | -0.830245 | -4.343974 | -0.830245 | -0.533602 | -0.830245 | -0.175675 | -0.830245 | 0.389774 | -0.830245 | 0.711532 | -0.830245 | 1.009992 | -0.830245 | 1.081954 | -0.830245 | 1.316908 | -0.830245 | 1.70997
-0.820237 | -8.290565 | -0.820237 | -4.057445 | -0.820237 | -0.069894408 | -0.820237 | 0.21701 | -0.820237 | 0.776166 | -0.820237 | 1.041839 | -0.820237 | 1.401551 | -0.820237 | 1.431895 | -0.820237 | 1.709876 | -0.820237 | 2.065548
-0.810229 | -7.864999 | -0.810229 | -3.666637 | -0.810229 | 0.471693 | -0.810229 | 0.687858 | -0.810229 | 1.308547 | -0.810229 | 1.496341 | -0.810229 | 1.854738 | -0.810229 | 1.969913 | -0.810229 | 2.197352 | -0.810229 | 2.526344
-0.800222 | -7.419704 | -0.800222 | -3.34347 | -0.800222 | 0.977957 | -0.800222 | 1.28027 | -0.800222 | 1.927356 | -0.800222 | 2.019422 | -0.800222 | 2.429112 | -0.800222 | 2.429769 | -0.800222 | 2.623388 | -0.800222 | 3.046606
-0.790214 | -6.969711 | -0.790214 | -2.964875 | -0.790214 | 1.659334 | -0.790214 | 1.983347 | -0.790214 | 2.629589 | -0.790214 | 2.776705 | -0.790214 | 3.034488 | -0.790214 | 3.031106 | -0.790214 | 3.319984 | -0.790214 | 3.582088
-0.780206 | -6.479323 | -0.780206 | -2.611645 | -0.780206 | 2.494685 | -0.780206 | 2.835702 | -0.780206 | 3.557662 | -0.780206 | 3.649727 | -0.780206 | 3.93062 | -0.780206 | 3.942833 | -0.780206 | 4.116629 | -0.780206 | 4.575077
-0.770198 | -5.817017 | -0.770198 | -2.155077 | -0.770198 | 3.740853 | -0.770198 | 4.011412 | -0.770198 | 4.793027 | -0.770198 | 4.702841 | -0.770198 | 4.98937 | -0.770198 | 4.985613 | -0.770198 | 5.288112 | -0.770198 | 5.600946
-0.76019 | -5.065465 | -0.76019 | -1.755815 | -0.76019 | 4.963066 | -0.76019 | 5.484455 | -0.76019 | 6.358135 | -0.76019 | 6.158974 | -0.76019 | 6.544145 | -0.76019 | 6.330892 | -0.76019 | 6.578904 | -0.76019 | 7.031715
-0.750183 | -4.145752 | -0.750183 | -1.064386 | -0.750183 | 6.534751 | -0.750183 | 7.316365 | -0.750183 | 8.246412 | -0.750183 | 7.937335 | -0.750183 | 8.151528 | -0.750183 | 8.006854 | -0.750183 | 8.365721 | -0.750183 | 8.663523
-0.740175 | -2.977088 | -0.740175 | -0.432142 | -0.740175 | 8.395783 | -0.740175 | 9.093787 | -0.740175 | 10.234269 | -0.740175 | 9.830309 | -0.740175 | 9.976862 | -0.740175 | 9.971226 | -0.740175 | 10.062351 | -0.740175 | 10.590317
-0.730167 | -1.727631 | -0.730167 | 0.439658 | -0.730167 | 10.338547 | -0.730167 | 10.856178 | -0.730167 | 11.925262 | -0.730167 | 11.450845 | -0.730167 | 11.797498 | -0.730167 | 11.736435 | -0.730167 | 12.018267 | -0.730167 | 12.335798
-0.720159 | -0.391746 | -0.720159 | 1.636975 | -0.720159 | 11.935596 | -0.720159 | 12.306675 | -0.720159 | 13.07044 | -0.720159 | 12.936101 | -0.720159 | 13.329726 | -0.720159 | 13.359789 | -0.720159 | 13.562708 | -0.720159 | 13.651015
-0.710152 | 1.022111 | -0.710152 | 2.787884 | -0.710152 | 13.009377 | -0.710152 | 13.391729 | -0.710152 | 13.867087 | -0.710152 | 14.04652 | -0.710152 | 14.275743 | -0.710152 | 14.058733 | -0.710152 | 14.601729 | -0.710152 | 14.771768
-0.700144 | 2.532732 | -0.700144 | 4.252849 | -0.700144 | 13.833267 | -0.700144 | 14.027731 | -0.700144 | 14.317079 | -0.700144 | 14.510603 | -0.700144 | 14.800891 | -0.700144 | 14.747343 | -0.700144 | 15.000992 | -0.700144 | 15.247125
-0.690136 | 4.129782 | -0.690136 | 6.3835 | -0.690136 | 14.237226 | -0.690136 | 14.204345 | -0.690136 | 14.569788 | -0.690136 | 14.649641 | -0.690136 | 14.875107 | -0.690136 | 15.057359 | -0.690136 | 15.089299 | -0.690136 | 15.272489
-0.680128 | 5.81232 | -0.680128 | 8.578974 | -0.680128 | 14.118857 | -0.680128 | 14.142342 | -0.680128 | 14.492754 | -0.680128 | 14.434508 | -0.680128 | 14.759555 | -0.680128 | 15.015083 | -0.680128 | 14.889198 | -0.680128 | 15.130635
-0.67012 | 7.482646 | -0.67012 | 10.441885 | -0.67012 | 14.025852 | -0.67012 | 14.334928 | -0.67012 | 14.60079 | -0.67012 | 14.71728 | -0.67012 | 14.940868 | -0.67012 | 15.040448 | -0.67012 | 14.916442 | -0.67012 | 15.186061
-0.660113 | 8.85423 | -0.660113 | 11.839773 | -0.660113 | 14.171465 | -0.660113 | 14.551939 | -0.660113 | 14.805588 | -0.660113 | 14.906108 | -0.660113 | 15.20485 | -0.660113 | 15.202032 | -0.660113 | 15.081784 | -0.660113 | 15.346706
-0.650105 | 9.968407 | -0.650105 | 12.859066 | -0.650105 | 14.320836 | -0.650105 | 14.854438 | -0.650105 | 15.133453 | -0.650105 | 15.190759 | -0.650105 | 15.419044 | -0.650105 | 15.493258 | -0.650105 | 15.434074 | -0.650105 | 15.59096
-0.640097 | 10.46725 | -0.640097 | 13.047894 | -0.640097 | 14.647762 | -0.640097 | 15.12124 | -0.640097 | 15.276247 | -0.640097 | 15.509229 | -0.640097 | 15.632296 | -0.640097 | 15.857762 | -0.640097 | 15.629477 | -0.640097 | 15.916008
-0.630089 | 10.543345 | -0.630089 | 13.204781 | -0.630089 | 14.787739 | -0.630089 | 15.203911 | -0.630089 | 15.490441 | -0.630089 | 15.755362 | -0.630089 | 15.811729 | -0.630089 | 16.075711 | -0.630089 | 15.924462 | -0.630089 | 16.154625
-0.620082 | 10.718081 | -0.620082 | 13.197265 | -0.620082 | 15.052661 | -0.620082 | 15.284702 | -0.620082 | 15.574051 | -0.620082 | 16.003376 | -0.620082 | 15.986465 | -0.620082 | 16.244812 | -0.620082 | 16.024043 | -0.620082 | 16.28051
-0.610074 | 10.836451 | -0.610074 | 13.485674 | -0.610074 | 15.225518 | -0.610074 | 15.445348 | -0.610074 | 15.772273 | -0.610074 | 16.001497 | -0.610074 | 16.060681 | -0.610074 | 16.06162 | -0.610074 | 16.099198 | -0.610074 | 16.340634
-0.600066 | 11.17183 | -0.600066 | 13.700806 | -0.600066 | 15.370193 | -0.600066 | 15.437832 | -0.600066 | 15.754423 | -0.600066 | 15.936675 | -0.600066 | 15.988344 | -0.600066 | 16.226022 | -0.600066 | 16.130199 | -0.600066 | 16.2993
-0.590058 | 11.2902 | -0.590058 | 13.984517 | -0.590058 | 15.429377 | -0.590058 | 15.431256 | -0.590058 | 15.69336 | -0.590058 | 15.87655 | -0.590058 | 15.985526 | -0.590058 | 16.093561 | -0.590058 | 16.1532155 | -0.590058 | 16.306814
-0.58005 | 11.45836 | -0.58005 | 14.201528 | -0.58005 | 15.488562 | -0.58005 | 15.395557 | -0.58005 | 15.740332 | -0.58005 | 15.869975 | -0.58005 | 16.01089 | -0.58005 | 16.208174 | -0.58005 | 16.17999 | -0.58005 | 16.301177
-0.570043 | 11.415146 | -0.570043 | 14.481481 | -0.570043 | 15.568414 | -0.570043 | 15.42374 | -0.570043 | 15.799516 | -0.570043 | 15.846488 | -0.570043 | 15.986465 | -0.570043 | 16.115169 | -0.570043 | 16.203475 | -0.570043 | 16.258904
-0.560035 | 11.44051 | -0.560035 | 14.39787 | -0.560035 | 15.543988 | -0.560035 | 15.493258 | -0.560035 | 15.838974 | -0.560035 | 15.878429 | -0.560035 | 16.058802 | -0.560035 | 16.282389 | -0.560035 | 16.224145 | -0.560035 | 16.34721
-0.550027 | 11.380387 | -0.550027 | 14.472086 | -0.550027 | 15.649206 | -0.550027 | 15.589081 | -0.550027 | 15.969555 | -0.550027 | 16.034377 | -0.550027 | 16.219446 | -0.550027 | 16.325604 | -0.550027 | 16.395122 | -0.550027 | 16.490945
-0.540019 | 11.420783 | -0.540019 | 14.411962 | -0.540019 | 15.77697 | -0.540019 | 15.571233 | -0.540019 | 16.12832 | -0.540019 | 16.205354 | -0.540019 | 16.36506 | -0.540019 | 16.49752 | -0.540019 | 16.463702 | -0.540019 | 16.659105
-0.530012 | 11.520363 | -0.530012 | 14.462692 | -0.530012 | 15.99586 | -0.530012 | 15.788244 | -0.530012 | 16.389485 | -0.530012 | 16.531341 | -0.530012 | 16.587708 | -0.530012 | 16.679772 | -0.530012 | 16.766202 | -0.530012 | 16.929664
-0.520004 | 11.648127 | -0.520004 | 14.504967 | -0.520004 | 16.278631 | -0.520004 | 16.083227 | -0.520004 | 16.620588 | -0.520004 | 16.829144 | -0.520004 | 16.826324 | -0.520004 | 17.051792 | -0.520004 | 16.933422 | -0.520004 | 17.244376
-0.509996 | 11.773073 | -0.509996 | 14.529392 | -0.509996 | 16.556705 | -0.509996 | 16.374455 | -0.509996 | 16.998242 | -0.509996 | 17.112856 | -0.509996 | 17.146674 | -0.509996 | 17.316714 | -0.509996 | 17.23592 | -0.509996 | 17.519632
[18 empty] | -0.499988 | 17.82777