## Sheet1
CV i vs E Scan 1 |  | CV i vs E Scan 2 |  | CV i vs E Scan 3 |  | CV i vs E Scan 4 |  | CV i vs E Scan 5 |  | CV i vs E Scan 6 |  | CV i vs E Scan 7 |  | CV i vs E Scan 8 |  | CV i vs E Scan 9 |  | CV i vs E Scan 10
V | µA | V | µA | V | µA | V | µA | V | µA | V | µA | V | µA | V | µA | V | µA | V | µA
-0.499988 | 17.442696 | -0.499988 | 17.155128 | -0.499988 | 17.80804 | -0.499988 | 18.1453 | -0.499988 | 18.289974 | -0.499988 | 18.336946 | -0.499988 | 18.427134 | -0.499988 | 18.43183 | -0.499988 | 18.534228 | -0.499988 | 18.538926
-0.509996 | 13.8404 | -0.509996 | 15.190759 | -0.509996 | 15.869034 | -0.509996 | 16.09544 | -0.509996 | 16.23072 | -0.509996 | 16.334997 | -0.509996 | 16.438336 | -0.509996 | 16.400759 | -0.509996 | 16.477793 | -0.509996 | 16.492824
-0.520004 | 11.849658 | -0.520004 | 13.613438 | -0.520004 | 14.263531 | -0.520004 | 14.530332 | -0.520004 | 14.670309 | -0.520004 | 14.733251 | -0.520004 | 14.790556 | -0.520004 | 14.813104 | -0.520004 | 14.895774 | -0.520004 | 14.956838
-0.530012 | 10.831753 | -0.530012 | 12.335798 | -0.530012 | 12.962405 | -0.530012 | 13.181295 | -0.530012 | 13.315635 | -0.530012 | 13.403942 | -0.530012 | 13.481916 | -0.530012 | 13.495068 | -0.530012 | 13.521372 | -0.530012 | 13.561768
-0.540019 | 9.572902 | -0.540019 | 11.187801 | -0.540019 | 11.792801 | -0.540019 | 12.04739 | -0.540019 | 12.189246 | -0.540019 | 12.210852 | -0.540019 | 12.283189 | -0.540019 | 12.328283 | -0.540019 | 12.377133 | -0.540019 | 12.38277
-0.550027 | 8.426785 | -0.550027 | 10.183539 | -0.550027 | 10.788538 | -0.550027 | 10.97173 | -0.550027 | 11.101373 | -0.550027 | 11.169952 | -0.550027 | 11.267654 | -0.550027 | 11.260138 | -0.550027 | 11.2902 | -0.550027 | 11.264835
-0.560035 | 7.462918 | -0.560035 | 9.226249 | -0.560035 | 9.795549 | -0.560035 | 10.039804 | -0.560035 | 10.160053 | -0.560035 | 10.200449 | -0.560035 | 10.260573 | -0.560035 | 10.307545 | -0.560035 | 10.364851 | -0.560035 | 10.335728
-0.570043 | 6.507507 | -0.570043 | 8.339417 | -0.570043 | 8.928446 | -0.570043 | 9.152033 | -0.570043 | 9.24128 | -0.570043 | 9.3418 | -0.570043 | 9.388772 | -0.570043 | 9.426349 | -0.570043 | 9.427289 | -0.570043 | 9.431986
-0.58005 | 5.730589 | -0.58005 | 7.508011 | -0.58005 | 8.073555 | -0.58005 | 8.354447 | -0.58005 | 8.444634 | -0.58005 | 8.491606 | -0.58005 | 8.549851 | -0.58005 | 8.581793 | -0.58005 | 8.624067 | -0.58005 | 8.610915
-0.590058 | 4.934883 | -0.590058 | 6.773368 | -0.590058 | 7.333275 | -0.590058 | 7.521163 | -0.590058 | 7.647048 | -0.590058 | 7.731598 | -0.590058 | 7.804875 | -0.590058 | 7.801117 | -0.590058 | 7.798298 | -0.590058 | 7.846209
-0.600066 | 4.243454 | -0.600066 | 6.019937 | -0.600066 | 6.521598 | -0.600066 | 6.813764 | -0.600066 | 6.939649 | -0.600066 | 6.980045 | -0.600066 | 7.024199 | -0.600066 | 7.061777 | -0.600066 | 7.113446 | -0.600066 | 7.134113
-0.610074 | 3.51069 | -0.610074 | 5.361389 | -0.610074 | 5.906264 | -0.610074 | 6.046241 | -0.610074 | 6.19937 | -0.610074 | 6.274525 | -0.610074 | 6.359075 | -0.610074 | 6.358135 | -0.610074 | 6.36753 | -0.610074 | 6.381622
-0.620082 | 2.885023 | -0.620082 | 4.680294 | -0.620082 | 5.228927 | -0.620082 | 5.413058 | -0.620082 | 5.548337 | -0.620082 | 5.61128 | -0.620082 | 5.62913 | -0.620082 | 5.693012 | -0.620082 | 5.724953 | -0.620082 | 5.722134
-0.630089 | 2.207686 | -0.630089 | 4.058384 | -0.630089 | 4.600442 | -0.630089 | 4.77048 | -0.630089 | 4.867243 | -0.630089 | 4.968702 | -0.630089 | 5.036342 | -0.630089 | 5.0401 | -0.630089 | 5.041039 | -0.630089 | 5.02413
-0.640097 | 1.686296 | -0.640097 | 3.444929 | -0.640097 | 3.94753 | -0.640097 | 4.180511 | -0.640097 | 4.252849 | -0.640097 | 4.359005 | -0.640097 | 4.3684 | -0.640097 | 4.407856 | -0.640097 | 4.457646 | -0.640097 | 4.462344
-0.650105 | 1.069083 | -0.650105 | 2.864355 | -0.650105 | 3.39232 | -0.650105 | 3.560481 | -0.650105 | 3.640333 | -0.650105 | 3.738974 | -0.650105 | 3.820705 | -0.650105 | 3.816008 | -0.650105 | 3.839494 | -0.650105 | 3.820705
-0.660113 | 0.557088 | -0.660113 | 2.280962 | -0.660113 | 2.813625 | -0.660113 | 3.009968 | -0.660113 | 3.113307 | -0.660113 | 3.147126 | -0.660113 | 3.214766 | -0.660113 | 3.246707 | -0.660113 | 3.29274 | -0.660113 | 3.259859
-0.67012 | -0.001878881 | -0.67012 | 1.76427 | -0.67012 | 2.278144 | -0.67012 | 2.460395 | -0.67012 | 2.542127 | -0.67012 | 2.626676 | -0.67012 | 2.691498 | -0.67012 | 2.656738 | -0.67012 | 2.72156 | -0.67012 | 2.671769
-0.680128 | -0.471599 | -0.680128 | 1.22597 | -0.680128 | 1.741723 | -0.680128 | 1.929611 | -0.680128 | 2.023555 | -0.680128 | 2.077103 | -0.680128 | 2.113742 | -0.680128 | 2.138167 | -0.680128 | 2.20017 | -0.680128 | 2.174805
-0.690136 | -0.985285 | -0.690136 | 0.763765 | -0.690136 | 1.29361 | -0.690136 | 1.431707 | -0.690136 | 1.514378 | -0.690136 | 1.566047 | -0.690136 | 1.647779 | -0.690136 | 1.6459 | -0.690136 | 1.647779 | -0.690136 | 1.644021
-0.700144 | -1.430956 | -0.700144 | 0.26868 | -0.700144 | 0.764704 | -0.700144 | 0.938501 | -0.700144 | 1.055931 | -0.700144 | 1.09069 | -0.700144 | 1.119813 | -0.700144 | 1.161148 | -0.700144 | 1.196847 | -0.700144 | 1.194968
-0.710152 | -1.92078 | -0.710152 | -0.159611 | -0.710152 | 0.304378 | -0.710152 | 0.437779 | -0.710152 | 0.521389 | -0.710152 | 0.619091 | -0.710152 | 0.686731 | -0.710152 | 0.678276 | -0.710152 | 0.677336 | -0.710152 | 0.65479
-0.720159 | -2.317506 | -0.720159 | -0.640416 | -0.720159 | -0.186948 | -0.720159 | 0.016909936 | -0.720159 | 0.090186328 | -0.720159 | 0.163462 | -0.720159 | 0.16722 | -0.720159 | 0.232041 | -0.720159 | 0.256467 | -0.720159 | 0.232981
-0.730167 | -2.770411 | -0.730167 | -1.092569 | -0.730167 | -0.58358 | -0.730167 | -0.438437 | -0.730167 | -0.360651 | -0.730167 | -0.280423 | -0.730167 | -0.216635 | -0.730167 | -0.223211 | -0.730167 | -0.206676 | -0.730167 | -0.221989
-0.740175 | -3.116125 | -0.740175 | -1.492489 | -0.740175 | -1.037894 | -0.740175 | -0.85536 | -0.740175 | -0.729475 | -0.740175 | -0.714444 | -0.740175 | -0.685322 | -0.740175 | -0.636471 | -0.740175 | -0.602651 | -0.740175 | -0.626607
-0.750183 | -3.529479 | -0.750183 | -1.883579 | -0.750183 | -1.406061 | -0.750183 | -1.298495 | -0.750183 | -1.187077 | -0.750183 | -1.120001 | -0.750183 | -1.066265 | -0.750183 | -1.079887 | -0.750183 | -1.070117 | -0.750183 | -1.08496
-0.76019 | -3.898679 | -0.76019 | -2.308206 | -0.76019 | -1.879351 | -0.76019 | -1.679532 | -0.76019 | -1.572905 | -0.76019 | -1.546413 | -0.76019 | -1.505829 | -0.76019 | -1.481592 | -0.76019 | -1.451999 | -0.76019 | -1.464212
-0.770198 | -4.308276 | -0.770198 | -2.682009 | -0.770198 | -2.256255 | -0.770198 | -2.095798 | -0.770198 | -2.031634 | -0.770198 | -1.948118 | -0.770198 | -1.881981 | -0.770198 | -1.871084 | -0.770198 | -1.889215 | -0.770198 | -1.90387
-0.780206 | -4.666203 | -0.780206 | -3.118943 | -0.780206 | -2.69084 | -0.780206 | -2.510279 | -0.780206 | -2.399989 | -0.780206 | -2.382234 | -0.780206 | -2.346817 | -0.780206 | -2.343247 | -0.780206 | -2.282465 | -0.780206 | -2.278989
-0.790214 | -5.107739 | -0.790214 | -3.533237 | -0.790214 | -3.116125 | -0.790214 | -2.963936 | -0.790214 | -2.902684 | -0.790214 | -2.831474 | -0.790214 | -2.762332 | -0.790214 | -2.778678 | -0.790214 | -2.775108 | -0.790214 | -2.769002
-0.800222 | -5.51076 | -0.800222 | -4.088446 | -0.800222 | -3.658182 | -0.800222 | -3.482507 | -0.800222 | -3.411109 | -0.800222 | -3.404533 | -0.800222 | -3.350046 | -0.800222 | -3.32656 | -0.800222 | -3.262678 | -0.800222 | -3.266436
-0.810229 | -6.169308 | -0.810229 | -4.7376 | -0.810229 | -4.358066 | -0.810229 | -4.263182 | -0.810229 | -4.175814 | -0.810229 | -4.145752 | -0.810229 | -4.04805 | -0.810229 | -4.057445 | -0.810229 | -4.060263 | -0.810229 | -4.06496
-0.820237 | -6.997895 | -0.820237 | -6.074424 | -0.820237 | -5.652615 | -0.820237 | -5.576521 | -0.820237 | -5.552095 | -0.820237 | -5.607522 | -0.820237 | -5.517336 | -0.820237 | -5.524851 | -0.820237 | -5.478819 | -0.820237 | -5.552095
-0.830245 | -8.412693 | -0.830245 | -8.427724 | -0.830245 | -8.158104 | -0.830245 | -8.289626 | -0.830245 | -8.374176 | -0.830245 | -8.564882 | -0.830245 | -8.490667 | -0.830245 | -8.598702 | -0.830245 | -8.592126 | -0.830245 | -8.758407
-0.840253 | -10.363912 | -0.840253 | -11.496877 | -0.840253 | -11.445208 | -0.840253 | -11.646248 | -0.840253 | -11.8285 | -0.840253 | -12.028601 | -0.840253 | -12.118787 | -0.840253 | -12.245611 | -0.840253 | -12.34989 | -0.840253 | -12.501139
-0.85026 | -12.848733 | -0.85026 | -13.789113 | -0.85026 | -13.665107 | -0.85026 | -13.806023 | -0.85026 | -13.824811 | -0.85026 | -13.899967 | -0.85026 | -13.933787 | -0.85026 | -14.065308 | -0.85026 | -14.166768 | -0.85026 | -14.331171
-0.860268 | -15.224578 | -0.860268 | -15.025417 | -0.860268 | -14.696613 | -0.860268 | -14.567909 | -0.860268 | -14.472086 | -0.860268 | -14.512482 | -0.860268 | -14.513422 | -0.860268 | -14.51624 | -0.860268 | -14.597972 | -0.860268 | -14.712584
-0.870276 | -16.939996 | -0.870276 | -15.358919 | -0.870276 | -14.856317 | -0.870276 | -14.683461 | -0.870276 | -14.53315 | -0.870276 | -14.444843 | -0.870276 | -14.411023 | -0.870276 | -14.434508 | -0.870276 | -14.485238 | -0.870276 | -14.6177
-0.880284 | -17.796768 | -0.880284 | -15.311007 | -0.880284 | -14.734191 | -0.880284 | -14.454237 | -0.880284 | -14.29735 | -0.880284 | -14.192133 | -0.880284 | -14.201528 | -0.880284 | -14.210922 | -0.880284 | -14.180859 | -0.880284 | -14.283259
-0.890292 | -18.13121 | -0.890292 | -14.940868 | -0.890292 | -14.370626 | -0.890292 | -14.060612 | -0.890292 | -13.903725 | -0.890292 | -13.805084 | -0.890292 | -13.74496 | -0.890292 | -13.772203 | -0.890292 | -13.788173 | -0.890292 | -13.847358
-0.900299 | -17.966808 | -0.900299 | -14.553818 | -0.900299 | -13.908422 | -0.900299 | -13.566466 | -0.900299 | -13.384214 | -0.900299 | -13.293088 | -0.900299 | -13.265844 | -0.900299 | -13.232964 | -0.900299 | -13.218873 | -0.900299 | -13.248934
-0.910307 | -17.700006 | -0.910307 | -14.163011 | -0.910307 | -13.512918 | -0.910307 | -13.249874 | -0.910307 | -13.029106 | -0.910307 | -12.896644 | -0.910307 | -12.841217 | -0.910307 | -12.856248 | -0.910307 | -12.851551 | -0.910307 | -12.873158
-0.920315 | -17.37308 | -0.920315 | -13.96197 | -0.920315 | -13.303422 | -0.920315 | -12.943616 | -0.920315 | -12.767001 | -0.920315 | -12.677754 | -0.920315 | -12.627964 | -0.920315 | -12.568779 | -0.920315 | -12.536838 | -0.920315 | -12.569719
-0.930323 | -17.152312 | -0.930323 | -13.770325 | -0.930323 | -13.087351 | -0.930323 | -12.824307 | -0.930323 | -12.659905 | -0.930323 | -12.462622 | -0.930323 | -12.425045 | -0.930323 | -12.443834 | -0.930323 | -12.444773 | -0.930323 | -12.476714
-0.94033 | -16.945634 | -0.94033 | -13.699866 | -0.94033 | -13.031923 | -0.94033 | -12.736 | -0.94033 | -12.548111 | -0.94033 | -12.426924 | -0.94033 | -12.3668 | -0.94033 | -12.346132 | -0.94033 | -12.310433 | -0.94033 | -12.346132
-0.950338 | -16.881752 | -0.950338 | -13.636924 | -0.950338 | -12.989649 | -0.950338 | -12.723787 | -0.950338 | -12.552809 | -0.950338 | -12.394982 | -0.950338 | -12.308554 | -0.950338 | -12.328283 | -0.950338 | -12.339556 | -0.950338 | -12.312312
-0.960346 | -16.787808 | -0.960346 | -13.679199 | -0.960346 | -13.010316 | -0.960346 | -12.704059 | -0.960346 | -12.53402 | -0.960346 | -12.392165 | -0.960346 | -12.375254 | -0.960346 | -12.322646 | -0.960346 | -12.304797 | -0.960346 | -12.33204
-0.970354 | -16.785928 | -0.970354 | -13.684835 | -0.970354 | -13.060107 | -0.970354 | -12.773578 | -0.970354 | -12.573476 | -0.970354 | -12.459804 | -0.970354 | -12.363042 | -0.970354 | -12.386528 | -0.970354 | -12.389346 | -0.970354 | -12.400619
-0.980362 | -16.8162255 | -0.980362 | -13.779719 | -0.980362 | -13.118352 | -0.980362 | -12.830883 | -0.980362 | -12.677754 | -0.980362 | -12.536838 | -0.980362 | -12.497381 | -0.980362 | -12.472016 | -0.980362 | -12.430682 | -0.980362 | -12.441015
-0.990369 | -16.836658 | -0.990369 | -13.842661 | -0.990369 | -13.263026 | -0.990369 | -12.946434 | -0.990369 | -12.796124 | -0.990369 | -12.646753 | -0.990369 | -12.539657 | -0.990369 | -12.559385 | -0.990369 | -12.563142 | -0.990369 | -12.565961
-1.000377 | -16.854508 | -1.000377 | -13.986396 | -1.000377 | -13.308119 | -1.000377 | -13.017832 | -1.000377 | -12.893826 | -1.000377 | -12.764183 | -1.000377 | -12.721908 | -1.000377 | -12.665541 | -1.000377 | -12.63548 | -1.000377 | -12.652389
-1.010385 | -16.95315 | -1.010385 | -14.100068 | -1.010385 | -13.386093 | -1.010385 | -13.198204 | -1.010385 | -13.047894 | -1.010385 | -12.888189 | -1.010385 | -12.813974 | -1.010385 | -12.792366 | -1.010385 | -12.809276 | -1.010385 | -12.809276
-1.020393 | -17.060246 | -1.020393 | -14.242862 | -1.020393 | -13.586194 | -1.020393 | -13.314695 | -1.020393 | -13.108019 | -1.020393 | -13.035681 | -1.020393 | -12.968981 | -1.020393 | -12.892886 | -1.020393 | -12.897584 | -1.020393 | -12.906978
-1.0304 | -17.20304 | -1.0304 | -14.336807 | -1.0304 | -13.74402 | -1.0304 | -13.481916 | -1.0304 | -13.291209 | -1.0304 | -13.173779 | -1.0304 | -13.091109 | -1.0304 | -13.061986 | -1.0304 | -13.07044 | -1.0304 | -13.083592
-1.040408 | -17.312016 | -1.040408 | -14.539726 | -1.040408 | -13.925332 | -1.040408 | -13.593709 | -1.040408 | -13.423671 | -1.040408 | -13.329726 | -1.040408 | -13.255511 | -1.040408 | -13.20666 | -1.040408 | -13.172839 | -1.040408 | -13.18975
-1.050416 | -17.447296 | -1.050416 | -14.645883 | -1.050416 | -14.047459 | -1.050416 | -13.788173 | -1.050416 | -13.603104 | -1.050416 | -13.461248 | -1.050416 | -13.384214 | -1.050416 | -13.37482 | -1.050416 | -13.375759 | -1.050416 | -13.363546
-1.060424 | -17.573182 | -1.060424 | -14.858196 | -1.060424 | -14.188376 | -1.060424 | -13.887754 | -1.060424 | -13.725231 | -1.060424 | -13.638803 | -1.060424 | -13.591831 | -1.060424 | -13.514797 | -1.060424 | -13.4744 | -1.060424 | -13.496947
-1.070432 | -17.7094 | -1.070432 | -14.933352 | -1.070432 | -14.335867 | -1.070432 | -14.073764 | -1.070432 | -13.901846 | -1.070432 | -13.781598 | -1.070432 | -13.685774 | -1.070432 | -13.651955 | -1.070432 | -13.702685 | -1.070432 | -13.679199
-1.080439 | -17.847498 | -1.080439 | -15.13721 | -1.080439 | -14.496512 | -1.080439 | -14.204345 | -1.080439 | -14.073764 | -1.080439 | -13.959152 | -1.080439 | -13.91124 | -1.080439 | -13.816357 | -1.080439 | -13.779719 | -1.080439 | -13.835145
-1.090447 | -18.014718 | -1.090447 | -15.254641 | -1.090447 | -14.669369 | -1.090447 | -14.39787 | -1.090447 | -14.22971 | -1.090447 | -14.09725 | -1.090447 | -14.000487 | -1.090447 | -14.004245 | -1.090447 | -13.994851 | -1.090447 | -13.986396
-1.100455 | -18.101146 | -1.100455 | -15.462257 | -1.100455 | -14.837529 | -1.100455 | -14.53315 | -1.100455 | -14.352778 | -1.100455 | -14.256015 | -1.100455 | -14.224074 | -1.100455 | -14.1461 | -1.100455 | -14.117917 | -1.100455 | -14.139525
-1.110463 | -18.301248 | -1.110463 | -15.573112 | -1.110463 | -14.993477 | -1.110463 | -14.739827 | -1.110463 | -14.532211 | -1.110463 | -14.391295 | -1.110463 | -14.335867 | -1.110463 | -14.318957 | -1.110463 | -14.328352 | -1.110463 | -14.318957
-1.12047 | -18.419618 | -1.12047 | -15.823941 | -1.12047 | -15.173848 | -1.12047 | -14.846923 | -1.12047 | -14.694734 | -1.12047 | -14.591395 | -1.12047 | -14.562272 | -1.12047 | -14.476784 | -1.12047 | -14.453298 | -1.12047 | -14.467389
-1.130478 | -18.621596 | -1.130478 | -15.925401 | -1.130478 | -15.376768 | -1.130478 | -15.079905 | -1.130478 | -14.892956 | -1.130478 | -14.758616 | -1.130478 | -14.726674 | -1.130478 | -14.66843 | -1.130478 | -14.66749 | -1.130478 | -14.690036
-1.140486 | -18.756876 | -1.140486 | -16.145231 | -1.140486 | -15.561838 | -1.140486 | -15.226457 | -1.140486 | -15.025417 | -1.140486 | -14.961535 | -1.140486 | -14.929595 | -1.140486 | -14.834711 | -1.140486 | -14.805588 | -1.140486 | -14.858196
-1.150494 | -18.945704 | -1.150494 | -16.283329 | -1.150494 | -15.733756 | -1.150494 | -15.430316 | -1.150494 | -15.248065 | -1.150494 | -15.110906 | -1.150494 | -15.041388 | -1.150494 | -15.025417 | -1.150494 | -15.013204 | -1.150494 | -15.018841
-1.160502 | -19.064074 | -1.160502 | -16.544492 | -1.160502 | -15.902855 | -1.160502 | -15.566534 | -1.160502 | -15.408708 | -1.160502 | -15.257459 | -1.160502 | -15.283764 | -1.160502 | -15.167273 | -1.160502 | -15.168212 | -1.160502 | -15.180425
-1.170509 | -19.27075 | -1.170509 | -16.645013 | -1.170509 | -16.036256 | -1.170509 | -15.820183 | -1.170509 | -15.620084 | -1.170509 | -15.450045 | -1.170509 | -15.402132 | -1.170509 | -15.38992 | -1.170509 | -15.387102 | -1.170509 | -15.396495
-1.180517 | -19.421062 | -1.180517 | -16.897724 | -1.180517 | -16.278631 | -1.180517 | -15.941372 | -1.180517 | -15.791061 | -1.180517 | -15.680207 | -1.180517 | -15.655781 | -1.180517 | -15.569354 | -1.180517 | -15.54023 | -1.180517 | -15.557141
-1.190525 | -19.621162 | -1.190525 | -17.048972 | -1.190525 | -16.474035 | -1.190525 | -16.203475 | -1.190525 | -15.989284 | -1.190525 | -15.838033 | -1.190525 | -15.770394 | -1.190525 | -15.745969 | -1.190525 | -15.790123 | -1.190525 | -15.772273
-1.200533 | -19.761138 | -1.200533 | -17.297924 | -1.200533 | -16.656287 | -1.200533 | -16.338755 | -1.200533 | -16.199717 | -1.200533 | -16.086045 | -1.200533 | -16.057863 | -1.200533 | -15.94513 | -1.200533 | -15.906613 | -1.200533 | -15.954525
-1.21054 | -20.031698 | -1.21054 | -17.448236 | -1.21054 | -16.862962 | -1.21054 | -16.615891 | -1.21054 | -16.475914 | -1.21054 | -16.276752 | -1.21054 | -16.215688 | -1.21054 | -16.163079 | -1.21054 | -16.171536 | -1.21054 | -16.192203
-1.220548 | -20.200796 | -1.220548 | -17.69155 | -1.220548 | -17.044276 | -1.220548 | -16.770898 | -1.220548 | -16.639376 | -1.220548 | -16.536978 | -1.220548 | -16.46464 | -1.220548 | -16.39888 | -1.220548 | -16.342513 | -1.220548 | -16.381969
-1.230556 | -20.443172 | -1.230556 | -17.872862 | -1.230556 | -17.277258 | -1.230556 | -17.035822 | -1.230556 | -16.873298 | -1.230556 | -16.684469 | -1.230556 | -16.634679 | -1.230556 | -16.622467 | -1.230556 | -16.631862 | -1.230556 | -16.645952
-1.240564 | -20.621666 | -1.240564 | -18.158452 | -1.240564 | -17.533724 | -1.240564 | -17.2378 | -1.240564 | -17.092186 | -1.240564 | -16.962546 | -1.240564 | -16.921208 | -1.240564 | -16.860146 | -1.240564 | -16.811294 | -1.240564 | -16.862024
-1.250572 | -20.872496 | -1.250572 | -18.343522 | -1.250572 | -17.77798 | -1.250572 | -17.501782 | -1.250572 | -17.359926 | -1.250572 | -17.199282 | -1.250572 | -17.08843 | -1.250572 | -17.111914 | -1.250572 | -17.095006 | -1.250572 | -17.127886
-1.260579 | -21.097024 | -1.260579 | -18.66857 | -1.260579 | -18.049476 | -1.260579 | -17.72537 | -1.260579 | -17.555332 | -1.260579 | -17.485814 | -1.260579 | -17.417234 | -1.260579 | -17.361806 | -1.260579 | -17.297924 | -1.260579 | -17.328926
-1.270587 | -21.314974 | -1.270587 | -18.925976 | -1.270587 | -18.289034 | -1.270587 | -18.06263 | -1.270587 | -17.85877 | -1.270587 | -17.784556 | -1.270587 | -17.652092 | -1.270587 | -17.631426 | -1.270587 | -17.643638 | -1.270587 | -17.653972
-1.280595 | -21.583654 | -1.280595 | -19.211566 | -1.280595 | -18.59811 | -1.280595 | -18.298428 | -1.280595 | -18.134026 | -1.280595 | -18.033508 | -1.280595 | -18.004384 | -1.280595 | -17.897288 | -1.280595 | -17.878498 | -1.280595 | -17.916078
-1.290603 | -21.897426 | -1.290603 | -19.470852 | -1.290603 | -18.883702 | -1.290603 | -18.628174 | -1.290603 | -18.476922 | -1.290603 | -18.3144 | -1.290603 | -18.23079 | -1.290603 | -18.24676 | -1.290603 | -18.236426 | -1.290603 | -18.234548
-1.300611 | -22.1445 | -1.300611 | -19.823142 | -1.300611 | -19.227536 | -1.300611 | -18.890276 | -1.300611 | -18.756876 | -1.300611 | -18.61596 | -1.300611 | -18.612202 | -1.300611 | -18.527652 | -1.300611 | -18.49853 | -1.300611 | -18.583078
-1.310618 | -22.490214 | -1.310618 | -20.097458 | -1.310618 | -19.54037 | -1.310618 | -19.266994 | -1.310618 | -19.092256 | -1.310618 | -18.960736 | -1.310618 | -18.879002 | -1.310618 | -18.864912 | -1.310618 | -18.880882 | -1.310618 | -18.911884
-1.320626 | -22.756076 | -1.320626 | -20.51551 | -1.320626 | -19.919904 | -1.320626 | -19.604252 | -1.320626 | -19.475548 | -1.320626 | -19.370332 | -1.320626 | -19.313024 | -1.320626 | -19.195594 | -1.320626 | -19.208748 | -1.320626 | -19.23881
-1.330634 | -23.166612 | -1.330634 | -20.824586 | -1.330634 | -20.29756 | -1.330634 | -20.037334 | -1.330634 | -19.835354 | -1.330634 | -19.685982 | -1.330634 | -19.613648 | -1.330634 | -19.604252 | -1.330634 | -19.6578 | -1.330634 | -19.649344
-1.340642 | -23.486022 | -1.340642 | -21.32061 | -1.340642 | -20.687428 | -1.340642 | -20.409354 | -1.340642 | -20.237434 | -1.340642 | -20.151946 | -1.340642 | -20.074912 | -1.340642 | -20.005394 | -1.340642 | -20.001636 | -1.340642 | -20.007272
-1.350649 | -23.92568 | -1.350649 | -21.699206 | -1.350649 | -21.114874 | -1.350649 | -20.871558 | -1.350649 | -20.697762 | -1.350649 | -20.578452 | -1.350649 | -20.454446 | -1.350649 | -20.4629 | -1.350649 | -20.492024 | -1.350649 | -20.492962
-1.360657 | -24.355004 | -1.360657 | -22.200866 | -1.360657 | -21.583654 | -1.360657 | -21.277396 | -1.360657 | -21.132722 | -1.360657 | -21.020928 | -1.360657 | -21.01999 | -1.360657 | -20.903498 | -1.360657 | -20.876254 | -1.360657 | -20.973018
-1.370665 | -24.86794 | -1.370665 | -22.661192 | -1.370665 | -22.095648 | -1.370665 | -21.851394 | -1.370665 | -21.685114 | -1.370665 | -21.525408 | -1.370665 | -21.458708 | -1.370665 | -21.442738 | -1.370665 | -21.432404 | -1.370665 | -21.43992
-1.380673 | -25.308536 | -1.380673 | -23.281224 | -1.380673 | -22.658374 | -1.380673 | -22.34366 | -1.380673 | -22.19335 | -1.380673 | -22.118196 | -1.380673 | -22.105044 | -1.380673 | -21.957552 | -1.380673 | -21.918096 | -1.380673 | -21.998886
-1.390681 | -25.90978 | -1.390681 | -23.798856 | -1.390681 | -23.23519 | -1.390681 | -22.989058 | -1.390681 | -22.830292 | -1.390681 | -22.655556 | -1.390681 | -22.61516 | -1.390681 | -22.573824 | -1.390681 | -22.588854 | -1.390681 | -22.59637
-1.400688 | -26.482838 | -1.400688 | -24.489344 | -1.400688 | -23.881526 | -1.400688 | -23.57339 | -1.400688 | -23.467232 | -1.400688 | -23.33665 | -1.400688 | -23.317862 | -1.400688 | -23.190098 | -1.400688 | -23.146882 | -1.400688 | -23.242706
-1.390681 | -24.030896 | -1.390681 | -22.052436 | -1.390681 | -21.548896 | -1.390681 | -21.345976 | -1.390681 | -21.139298 | -1.390681 | -21.03784 | -1.390681 | -20.965502 | -1.390681 | -20.880952 | -1.390681 | -20.895984 | -1.390681 | -20.93638
-1.380673 | -22.29293 | -1.380673 | -20.452566 | -1.380673 | -19.883264 | -1.380673 | -19.60707 | -1.380673 | -19.447366 | -1.380673 | -19.419182 | -1.380673 | -19.351542 | -1.380673 | -19.246324 | -1.380673 | -19.20593 | -1.380673 | -19.25384
-1.370665 | -20.855588 | -1.370665 | -19.01898 | -1.370665 | -18.514502 | -1.370665 | -18.325674 | -1.370665 | -18.174422 | -1.370665 | -18.025992 | -1.370665 | -17.950836 | -1.370665 | -17.921712 | -1.370665 | -17.933926 | -1.370665 | -17.921712
-1.360657 | -19.653102 | -1.360657 | -17.911378 | -1.360657 | -17.370262 | -1.360657 | -17.116612 | -1.360657 | -16.955028 | -1.360657 | -16.911816 | -1.360657 | -16.841356 | -1.360657 | -16.774656 | -1.360657 | -16.721109 | -1.360657 | -16.755868
-1.350649 | -18.685478 | -1.350649 | -16.83384 | -1.350649 | -16.386668 | -1.350649 | -16.163079 | -1.350649 | -15.991163 | -1.350649 | -15.838033 | -1.350649 | -15.801395 | -1.350649 | -15.761939 | -1.350649 | -15.770394 | -1.350649 | -15.793879
-1.340642 | -17.670884 | -1.340642 | -16.003376 | -1.340642 | -15.517684 | -1.340642 | -15.209548 | -1.340642 | -15.062055 | -1.340642 | -14.982202 | -1.340642 | -14.944625 | -1.340642 | -14.854438 | -1.340642 | -14.834711 | -1.340642 | -14.890138
-1.330634 | -16.825386 | -1.330634 | -15.129695 | -1.330634 | -14.635549 | -1.330634 | -14.451419 | -1.330634 | -14.301108 | -1.330634 | -14.162071 | -1.330634 | -14.0794 | -1.330634 | -14.070945 | -1.330634 | -14.075643 | -1.330634 | -14.080339
-1.320626 | -16.073832 | -1.320626 | -14.424175 | -1.320626 | -13.932848 | -1.320626 | -13.654773 | -1.320626 | -13.497886 | -1.320626 | -13.430246 | -1.320626 | -13.395487 | -1.320626 | -13.338181 | -1.320626 | -13.275238 | -1.320626 | -13.349455
-1.310618 | -15.331676 | -1.310618 | -13.696108 | -1.310618 | -13.215114 | -1.310618 | -13.025348 | -1.310618 | -12.847793 | -1.310618 | -12.734121 | -1.310618 | -12.676815 | -1.310618 | -12.676815 | -1.310618 | -12.656147 | -1.310618 | -12.657087
-1.300611 | -14.692855 | -1.300611 | -13.12117 | -1.300611 | -12.580992 | -1.300611 | -12.3311 | -1.300611 | -12.207094 | -1.300611 | -12.121606 | -1.300611 | -12.072755 | -1.300611 | -12.027661 | -1.300611 | -11.944051 | -1.300611 | -12.016388
-1.290603 | -14.054035 | -1.290603 | -12.468259 | -1.290603 | -12.011691 | -1.290603 | -11.784346 | -1.290603 | -11.672553 | -1.290603 | -11.50909 | -1.290603 | -11.420783 | -1.290603 | -11.451784 | -1.290603 | -11.430177 | -1.290603 | -11.42548
-1.280595 | -13.471582 | -1.280595 | -11.964719 | -1.280595 | -11.451784 | -1.280595 | -11.191559 | -1.280595 | -11.105131 | -1.280595 | -10.989579 | -1.280595 | -10.905029 | -1.280595 | -10.83833 | -1.280595 | -10.80357 | -1.280595 | -10.854299
-1.270587 | -12.917311 | -1.270587 | -11.342809 | -1.270587 | -10.922879 | -1.270587 | -10.687079 | -1.270587 | -10.531132 | -1.270587 | -10.392095 | -1.270587 | -10.348881 | -1.270587 | -10.318818 | -1.270587 | -10.36767 | -1.270587 | -10.336668
-1.260579 | -12.363042 | -1.260579 | -10.918181 | -1.260579 | -10.43343 | -1.260579 | -10.146901 | -1.260579 | -10.033229 | -1.260579 | -9.917677 | -1.260579 | -9.8801 | -1.260579 | -9.815278 | -1.260579 | -9.775822 | -1.260579 | -9.780519
-1.250572 | -11.874532 | -1.250572 | -10.34982 | -1.250572 | -9.924253 | -1.250572 | -9.686575 | -1.250572 | -9.528748 | -1.250572 | -9.415076 | -1.250572 | -9.332406 | -1.250572 | -9.345558 | -1.250572 | -9.361528 | -1.250572 | -9.346497
-1.240564 | -11.376628 | -1.240564 | -9.931769 | -1.240564 | -9.479898 | -1.240564 | -9.198065 | -1.240564 | -9.053392 | -1.240564 | -8.975418 | -1.240564 | -8.926567 | -1.240564 | -8.875838 | -1.240564 | -8.836381 | -1.240564 | -8.899324
-1.230556 | -10.916302 | -1.230556 | -9.44138 | -1.230556 | -9.042119 | -1.230556 | -8.785651 | -1.230556 | -8.65319 | -1.230556 | -8.546093 | -1.230556 | -8.455908 | -1.230556 | -8.45215 | -1.230556 | -8.457786 | -1.230556 | -8.460604
-1.220548 | -10.411823 | -1.220548 | -9.027087 | -1.220548 | -8.599641 | -1.220548 | -8.303717 | -1.220548 | -8.172196 | -1.220548 | -8.159044 | -1.220548 | -8.06416 | -1.220548 | -7.969277 | -1.220548 | -7.973034 | -1.220548 | -8.011551
-1.21054 | -9.957134 | -1.21054 | -8.591187 | -1.21054 | -8.185348 | -1.21054 | -7.989944 | -1.21054 | -7.781388 | -1.21054 | -7.681807 | -1.21054 | -7.598198 | -1.21054 | -7.587863 | -1.21054 | -7.613228 | -1.21054 | -7.607592
-1.200533 | -9.596388 | -1.200533 | -8.247351 | -1.200533 | -7.799238 | -1.200533 | -7.513648 | -1.200533 | -7.385884 | -1.200533 | -7.320123 | -1.200533 | -7.247786 | -1.200533 | -7.187662 | -1.200533 | -7.138811 | -1.200533 | -7.210209
-1.190525 | -9.19149 | -1.190525 | -7.787965 | -1.190525 | -7.378368 | -1.190525 | -7.14069 | -1.190525 | -7.013865 | -1.190525 | -6.924618 | -1.190525 | -6.817522 | -1.190525 | -6.808128 | -1.190525 | -6.812825 | -1.190525 | -6.844766
-1.180517 | -8.744316 | -1.180517 | -7.483586 | -1.180517 | -7.001652 | -1.180517 | -6.749882 | -1.180517 | -6.60333 | -1.180517 | -6.549781 | -1.180517 | -6.481202 | -1.180517 | -6.40135 | -1.180517 | -6.377864 | -1.180517 | -6.425775
-1.170509 | -8.403299 | -1.170509 | -7.062716 | -1.170509 | -6.637149 | -1.170509 | -6.385379 | -1.170509 | -6.242584 | -1.170509 | -6.135488 | -1.170509 | -6.060333 | -1.170509 | -6.069727 | -1.170509 | -6.055636 | -1.170509 | -6.054696
-1.160502 | -8.037855 | -1.160502 | -6.723578 | -1.160502 | -6.265131 | -1.160502 | -5.99833 | -1.160502 | -5.877142 | -1.160502 | -5.769106 | -1.160502 | -5.739044 | -1.160502 | -5.686435 | -1.160502 | -5.633827 | -1.160502 | -5.67892
-1.150494 | -7.682747 | -1.150494 | -6.372227 | -1.150494 | -5.952297 | -1.150494 | -5.706164 | -1.150494 | -5.565248 | -1.150494 | -5.433726 | -1.150494 | -5.367965 | -1.150494 | -5.379238 | -1.150494 | -5.346358 | -1.150494 | -5.340721
-1.140486 | -7.32482 | -1.140486 | -6.034968 | -1.140486 | -5.623493 | -1.140486 | -5.368904 | -1.140486 | -5.254292 | -1.140486 | -5.15753 | -1.140486 | -5.12371 | -1.140486 | -5.030706 | -1.140486 | -5.004401 | -1.140486 | -5.050434
-1.130478 | -7.009168 | -1.130478 | -5.719315 | -1.130478 | -5.35857 | -1.130478 | -5.134983 | -1.130478 | -4.969642 | -1.130478 | -4.85503 | -1.130478 | -4.789269 | -1.130478 | -4.772359 | -1.130478 | -4.777996 | -1.130478 | -4.779875
-1.12047 | -6.724518 | -1.12047 | -5.477879 | -1.12047 | -5.064525 | -1.12047 | -4.808997 | -1.12047 | -4.671839 | -1.12047 | -4.629564 | -1.12047 | -4.539378 | -1.12047 | -4.493345 | -1.12047 | -4.467041 | -1.12047 | -4.505558
-1.110463 | -6.428593 | -1.110463 | -5.173501 | -1.110463 | -4.765783 | -1.110463 | -4.576016 | -1.110463 | -4.421008 | -1.110463 | -4.336459 | -1.110463 | -4.23312 | -1.110463 | -4.203058 | -1.110463 | -4.21715 | -1.110463 | -4.208695
-1.100455 | -6.111063 | -1.100455 | -4.924549 | -1.100455 | -4.494285 | -1.100455 | -4.23406 | -1.100455 | -4.154207 | -1.100455 | -4.085628 | -1.100455 | -3.991684 | -1.100455 | -3.960682 | -1.100455 | -3.911831 | -1.100455 | -3.949409
-1.090447 | -5.802926 | -1.090447 | -4.607018 | -1.090447 | -4.23406 | -1.090447 | -4.012351 | -1.090447 | -3.841373 | -1.090447 | -3.756824 | -1.090447 | -3.684487 | -1.090447 | -3.682608 | -1.090447 | -3.677911 | -1.090447 | -3.669456
-1.080439 | -5.520154 | -1.080439 | -4.370279 | -1.080439 | -3.909952 | -1.080439 | -3.692942 | -1.080439 | -3.588664 | -1.080439 | -3.531358 | -1.080439 | -3.434595 | -1.080439 | -3.383866 | -1.080439 | -3.369774 | -1.080439 | -3.379168
-1.070432 | -5.241141 | -1.070432 | -4.042414 | -1.070432 | -3.667577 | -1.070432 | -3.448687 | -1.070432 | -3.315286 | -1.070432 | -3.20819 | -1.070432 | -3.132095 | -1.070432 | -3.133974 | -1.070432 | -3.132095 | -1.070432 | -3.121762
-1.060424 | -4.941459 | -1.060424 | -3.819766 | -1.060424 | -3.383866 | -1.060424 | -3.147126 | -1.060424 | -3.033454 | -1.060424 | -2.979906 | -1.060424 | -2.90569 | -1.060424 | -2.859657 | -1.060424 | -2.82208 | -1.060424 | -2.853082
-1.050416 | -4.650232 | -1.050416 | -3.503175 | -1.050416 | -3.098276 | -1.050416 | -2.909448 | -1.050416 | -2.784502 | -1.050416 | -2.681164 | -1.050416 | -2.62104 | -1.050416 | -2.599432 | -1.050416 | -2.605069 | -1.050416 | -2.560915
-1.040408 | -4.359005 | -1.040408 | -3.27583 | -1.040408 | -2.846506 | -1.040408 | -2.630434 | -1.040408 | -2.513004 | -1.040408 | -2.414363 | -1.040408 | -2.350481 | -1.040408 | -2.336389 | -1.040408 | -2.296933 | -1.040408 | -2.298812
-1.0304 | -4.070597 | -1.0304 | -2.928237 | -1.0304 | -2.597554 | -1.0304 | -2.381482 | -1.0304 | -2.244324 | -1.0304 | -2.135349 | -1.0304 | -2.064891 | -1.0304 | -2.056436 | -1.0304 | -2.097771 | -1.0304 | -2.057375
-1.020393 | -3.800038 | -1.020393 | -2.761016 | -1.020393 | -2.305387 | -1.020393 | -2.088377 | -1.020393 | -1.985038 | -1.020393 | -1.919277 | -1.020393 | -1.831909 | -1.020393 | -1.781179 | -1.020393 | -1.769906 | -1.020393 | -1.798089
-1.010385 | -3.49378 | -1.010385 | -2.434091 | -1.010385 | -2.024495 | -1.010385 | -1.862911 | -1.010385 | -1.716358 | -1.010385 | -1.607383 | -1.010385 | -1.552895 | -1.010385 | -1.54538 | -1.010385 | -1.560411 | -1.010385 | -1.537864
-1.000377 | -3.247647 | -1.000377 | -2.210504 | -1.000377 | -1.796211 | -1.000377 | -1.5792 | -1.000377 | -1.433586 | -1.000377 | -1.37628 | -1.000377 | -1.345279 | -1.000377 | -1.284215 | -1.000377 | -1.254153 | -1.000377 | -1.285155
-0.990369 | -2.976148 | -0.990369 | -1.895791 | -0.990369 | -1.535046 | -0.990369 | -1.388493 | -0.990369 | -1.194968 | -0.990369 | -1.117934 | -0.990369 | -1.059689 | -0.990369 | -1.056871 | -0.990369 | -1.042779 | -0.990369 | -1.037142
-0.980362 | -2.70465 | -0.980362 | -1.697569 | -0.980362 | -1.279518 | -0.980362 | -1.070023 | -0.980362 | -0.951653 | -0.980362 | -0.87368 | -0.980362 | -0.833284 | -0.980362 | -0.784433 | -0.980362 | -0.760007 | -0.980362 | -0.784433
-0.970354 | -2.408726 | -0.970354 | -1.384735 | -0.970354 | -1.017414 | -0.970354 | -0.852072 | -0.970354 | -0.718672 | -0.970354 | -0.58715 | -0.970354 | -0.560846 | -0.970354 | -0.568361 | -0.970354 | -0.550512 | -0.970354 | -0.544875
-0.960346 | -2.178563 | -0.960346 | -1.14142 | -0.960346 | -0.773159 | -0.960346 | -0.548633 | -0.960346 | -0.429324 | -0.960346 | -0.391465 | -0.960346 | -0.33134 | -0.960346 | -0.254588 | -0.960346 | -0.258534 | -0.960346 | -0.279577
-0.950338 | -1.896731 | -0.950338 | -0.866164 | -0.950338 | -0.521389 | -0.950338 | -0.320725 | -0.950338 | -0.185351 | -0.950338 | -0.08079192 | -0.950338 | -0.067170024 | -0.950338 | -0.04960248 | -0.950338 | -0.057587728 | -0.950338 | -0.025083074
-0.94033 | -1.644021 | -0.94033 | -0.669821 | -0.94033 | -0.246321 | -0.94033 | -0.056836172 | -0.94033 | 0.0357927 | -0.94033 | 0.11743012 | -0.94033 | 0.168723 | -0.94033 | 0.209683 | -0.94033 | 0.210246 | -0.94033 | 0.196343
-0.930323 | -1.354673 | -0.930323 | -0.371173 | -0.930323 | -0.015500775 | -0.930323 | 0.145707 | -0.930323 | 0.31227 | -0.930323 | 0.418896 | -0.930323 | 0.433927 | -0.930323 | 0.447643 | -0.930323 | 0.45018 | -0.930323 | 0.491891
-0.920315 | -1.092569 | -0.920315 | -0.124288024 | -0.920315 | 0.24773 | -0.920315 | 0.451495 | -0.920315 | 0.551263 | -0.920315 | 0.622191 | -0.920315 | 0.679779 | -0.920315 | 0.715384 | -0.920315 | 0.732669 | -0.920315 | 0.698568
-0.910307 | -0.799464 | -0.910307 | 0.172575 | -0.910307 | 0.511995 | -0.910307 | 0.678652 | -0.910307 | 0.825017 | -0.910307 | 0.899232 | -0.910307 | 0.96086 | -0.910307 | 0.962551 | -0.910307 | 0.944889 | -0.910307 | 0.944138
-0.900299 | -0.560846 | -0.900299 | 0.406871 | -0.900299 | 0.807073 | -0.900299 | 0.965275 | -0.900299 | 1.082423 | -0.900299 | 1.13165 | -0.900299 | 1.184447 | -0.900299 | 1.240813 | -0.900299 | 1.247859 | -0.900299 | 1.219863
-0.890292 | -0.245663 | -0.890292 | 0.746761 | -0.890292 | 1.045879 | -0.890292 | 1.230291 | -0.890292 | 1.324517 | -0.890292 | 1.466561 | -0.890292 | 1.464494 | -0.890292 | 1.481122 | -0.890292 | 1.470788 | -0.890292 | 1.480558
-0.880284 | 0.06942468 | -0.880284 | 0.978991 | -0.880284 | 1.328933 | -0.880284 | 1.544159 | -0.880284 | 1.614053 | -0.880284 | 1.695596 | -0.880284 | 1.745481 | -0.880284 | 1.779582 | -0.880284 | 1.81096 | -0.880284 | 1.761921
-0.870276 | 0.380379 | -0.870276 | 1.30648 | -0.870276 | 1.635472 | -0.870276 | 1.799592 | -0.870276 | 1.943421 | -0.870276 | 2.025246 | -0.870276 | 2.053711 | -0.870276 | 2.054463 | -0.870276 | 2.038868 | -0.870276 | 2.048732
-0.860268 | 0.760195 | -0.860268 | 1.616871 | -0.860268 | 1.962585 | -0.860268 | 2.157519 | -0.860268 | 2.237936 | -0.860268 | 2.301254 | -0.860268 | 2.348978 | -0.860268 | 2.382046 | -0.860268 | 2.390219 | -0.860268 | 2.354051
-0.85026 | 1.123571 | -0.85026 | 2.021207 | -0.85026 | 2.306421 | -0.85026 | 2.511689 | -0.85026 | 2.602251 | -0.85026 | 2.680131 | -0.85026 | 2.711508 | -0.85026 | 2.721654 | -0.85026 | 2.710099 | -0.85026 | 2.73443
-0.840253 | 1.559941 | -0.840253 | 2.403935 | -0.840253 | 2.721184 | -0.840253 | 2.936692 | -0.840253 | 3.00621 | -0.840253 | 3.027818 | -0.840253 | 3.10767 | -0.840253 | 3.151824 | -0.840253 | 3.197856 | -0.840253 | 3.099215
-0.830245 | 2.086122 | -0.830245 | 2.938571 | -0.830245 | 3.207251 | -0.830245 | 3.397018 | -0.830245 | 3.505993 | -0.830245 | 3.585845 | -0.830245 | 3.633757 | -0.830245 | 3.614968 | -0.830245 | 3.584906 | -0.830245 | 3.592422
-0.820237 | 2.729169 | -0.820237 | 3.516327 | -0.820237 | 3.819766 | -0.820237 | 4.045232 | -0.820237 | 4.095962 | -0.820237 | 4.119448 | -0.820237 | 4.188967 | -0.820237 | 4.23406 | -0.820237 | 4.21621 | -0.820237 | 4.171117
-0.810229 | 3.541692 | -0.810229 | 4.29982 | -0.810229 | 4.596684 | -0.810229 | 4.763904 | -0.810229 | 4.853151 | -0.810229 | 4.964005 | -0.810229 | 5.000643 | -0.810229 | 4.971521 | -0.810229 | 4.917973 | -0.810229 | 4.945216
-0.800222 | 4.510255 | -0.800222 | 5.274021 | -0.800222 | 5.598128 | -0.800222 | 5.76253 | -0.800222 | 5.884658 | -0.800222 | 5.927872 | -0.800222 | 5.966389 | -0.800222 | 5.995511 | -0.800222 | 6.003966 | -0.800222 | 5.921296
-0.790214 | 5.842382 | -0.790214 | 6.651241 | -0.790214 | 6.918982 | -0.790214 | 7.021381 | -0.790214 | 7.164176 | -0.790214 | 7.328578 | -0.790214 | 7.286303 | -0.790214 | 7.304153 | -0.790214 | 7.256241 | -0.790214 | 7.299455
-0.780206 | 7.439432 | -0.780206 | 8.189105 | -0.780206 | 8.503819 | -0.780206 | 8.70204 | -0.780206 | 8.779075 | -0.780206 | 8.859867 | -0.780206 | 8.868322 | -0.780206 | 8.885232 | -0.780206 | 8.842017 | -0.780206 | 8.925628
-0.770198 | 9.236582 | -0.770198 | 10.011621 | -0.770198 | 10.297211 | -0.770198 | 10.434369 | -0.770198 | 10.575286 | -0.770198 | 10.677685 | -0.770198 | 10.679564 | -0.770198 | 10.68614 | -0.770198 | 10.596893 | -0.770198 | 10.682382
-0.76019 | 10.932273 | -0.76019 | 11.604913 | -0.76019 | 11.982568 | -0.76019 | 12.159183 | -0.76019 | 12.293523 | -0.76019 | 12.334858 | -0.76019 | 12.360223 | -0.76019 | 12.41659 | -0.76019 | 12.385588 | -0.76019 | 12.41659
-0.750183 | 12.224944 | -0.750183 | 12.967103 | -0.750183 | 13.364485 | -0.750183 | 13.450915 | -0.750183 | 13.616256 | -0.750183 | 13.715837 | -0.750183 | 13.732746 | -0.750183 | 13.690472 | -0.750183 | 13.666986 | -0.750183 | 13.750596
-0.740175 | 13.011256 | -0.740175 | 13.758111 | -0.740175 | 14.170526 | -0.740175 | 14.235347 | -0.740175 | 14.337746 | -0.740175 | 14.341504 | -0.740175 | 14.4486 | -0.740175 | 14.439206 | -0.740175 | 14.546303 | -0.740175 | 14.446721
-0.730167 | 13.418973 | -0.730167 | 14.2485 | -0.730167 | 14.53409 | -0.730167 | 14.610185 | -0.730167 | 14.672188 | -0.730167 | 14.826256 | -0.730167 | 14.813104 | -0.730167 | 14.834711 | -0.730167 | 14.790556 | -0.730167 | 14.819679
-0.720159 | 13.453732 | -0.720159 | 14.318957 | -0.720159 | 14.58482 | -0.720159 | 14.746403 | -0.720159 | 14.724796 | -0.720159 | 14.833771 | -0.720159 | 14.810285 | -0.720159 | 14.855378 | -0.720159 | 14.913624 | -0.720159 | 14.85256
-0.710152 | 13.372001 | -0.710152 | 14.203407 | -0.710152 | 14.404447 | -0.710152 | 14.523755 | -0.710152 | 14.578243 | -0.710152 | 14.673127 | -0.710152 | 14.657156 | -0.710152 | 14.621458 | -0.710152 | 14.613942 | -0.710152 | 14.649641
-0.700144 | 13.387033 | -0.700144 | 14.16395 | -0.700144 | 14.412902 | -0.700144 | 14.556636 | -0.700144 | 14.586698 | -0.700144 | 14.628973 | -0.700144 | 14.659035 | -0.700144 | 14.665611 | -0.700144 | 14.658096 | -0.700144 | 14.687219
-0.690136 | 13.580557 | -0.690136 | 14.379082 | -0.690136 | 14.582001 | -0.690136 | 14.700371 | -0.690136 | 14.751101 | -0.690136 | 14.861015 | -0.690136 | 14.863834 | -0.690136 | 14.864773 | -0.690136 | 14.824377 | -0.690136 | 14.873228
-0.680128 | 13.808842 | -0.680128 | 14.60079 | -0.680128 | 14.874167 | -0.680128 | 15.015083 | -0.680128 | 15.017902 | -0.680128 | 15.133453 | -0.680128 | 15.148483 | -0.680128 | 15.156 | -0.680128 | 15.174788 | -0.680128 | 15.163515
-0.67012 | 14.085037 | -0.67012 | 14.927716 | -0.67012 | 15.136271 | -0.67012 | 15.253701 | -0.67012 | 15.344827 | -0.67012 | 15.412466 | -0.67012 | 15.454741 | -0.67012 | 15.494199 | -0.67012 | 15.462257 | -0.67012 | 15.472591
-0.660113 | 14.317079 | -0.660113 | 15.112785 | -0.660113 | 15.400253 | -0.660113 | 15.576868 | -0.660113 | 15.612568 | -0.660113 | 15.634175 | -0.660113 | 15.704632 | -0.660113 | 15.773212 | -0.660113 | 15.762878 | -0.660113 | 15.751606
-0.650105 | 14.453298 | -0.650105 | 15.299734 | -0.650105 | 15.539291 | -0.650105 | 15.638872 | -0.650105 | 15.74127 | -0.650105 | 15.807032 | -0.650105 | 15.864338 | -0.650105 | 15.891582 | -0.650105 | 15.885945 | -0.650105 | 15.891582
-0.640097 | 14.460813 | -0.640097 | 15.333553 | -0.640097 | 15.589081 | -0.640097 | 15.750665 | -0.640097 | 15.833337 | -0.640097 | 15.82864 | -0.640097 | 15.91225 | -0.640097 | 15.965797 | -0.640097 | 15.963918 | -0.640097 | 15.947009
-0.630089 | 14.4875875 | -0.630089 | 15.327918 | -0.630089 | 15.560899 | -0.630089 | 15.733756 | -0.630089 | 15.814548 | -0.630089 | 15.865278 | -0.630089 | 15.914129 | -0.630089 | 15.942312 | -0.630089 | 15.951705 | -0.630089 | 15.962039
-0.620082 | 14.520938 | -0.620082 | 15.31100725 | -0.620082 | 15.5919 | -0.620082 | 15.770394 | -0.620082 | 15.803274 | -0.620082 | 15.820183 | -0.620082 | 15.884066 | -0.620082 | 15.92822 | -0.620082 | 15.970494 | -0.620082 | 15.946068
-0.610074 | 14.515301 | -0.610074 | 15.295036 | -0.610074 | 15.538351 | -0.610074 | 15.709331 | -0.610074 | 15.775091 | -0.610074 | 15.86152 | -0.610074 | 15.89346 | -0.610074 | 15.92821975 | -0.610074 | 15.94325025 | -0.610074 | 15.925401
-0.600066 | 14.542545 | -0.600066 | 15.35493 | -0.600066 | 15.578747 | -0.600066 | 15.734695 | -0.600066 | 15.754423 | -0.600066 | 15.826761 | -0.600066 | 15.873733 | -0.600066 | 15.919764 | -0.600066 | 15.92728 | -0.600066 | 15.924462
-0.590058 | 14.637428 | -0.590058 | 15.397436 | -0.590058 | 15.607871 | -0.590058 | 15.750665 | -0.590058 | 15.785424 | -0.590058 | 15.89346 | -0.590058 | 15.91225 | -0.590058 | 15.922583 | -0.590058 | 15.923522 | -0.590058 | 15.974252
-0.58005 | 14.747343 | -0.58005 | 15.416224 | -0.58005 | 15.692419 | -0.58005 | 15.869975 | -0.58005 | 15.881247 | -0.58005 | 15.948888 | -0.58005 | 15.989284 | -0.58005 | 16.039073 | -0.58005 | 16.074773 | -0.58005 | 16.056923
-0.570043 | 14.909866 | -0.570043 | 15.639811 | -0.570043 | 15.84367 | -0.570043 | 15.996798 | -0.570043 | 16.04471 | -0.570043 | 16.148988 | -0.570043 | 16.154625 | -0.570043 | 16.174353 | -0.570043 | 16.214749 | -0.570043 | 16.227901
-0.560035 | 15.126877 | -0.560035 | 15.807971 | -0.560035 | 16.072894 | -0.560035 | 16.239175 | -0.560035 | 16.260783 | -0.560035 | 16.315269 | -0.560035 | 16.364121 | -0.560035 | 16.428002 | -0.560035 | 16.434578 | -0.560035 | 16.412032
-0.550027 | 15.419044 | -0.550027 | 16.127382 | -0.550027 | 16.38009 | -0.550027 | 16.470277 | -0.550027 | 16.564221 | -0.550027 | 16.605557 | -0.550027 | 16.655347 | -0.550027 | 16.661922 | -0.550027 | 16.664742 | -0.550027 | 16.687288
-0.540019 | 15.697118 | -0.540019 | 16.374455 | -0.540019 | 16.680713 | -0.540019 | 16.810356 | -0.540019 | 16.874236 | -0.540019 | 16.910874 | -0.540019 | 16.928724 | -0.540019 | 17.012334 | -0.540019 | 17.035822 | -0.540019 | 17.010456
-0.530012 | 16.017467 | -0.530012 | 16.741776 | -0.530012 | 16.933422 | -0.530012 | 17.10534 | -0.530012 | 17.20304 | -0.530012 | 17.280076 | -0.530012 | 17.281954 | -0.530012 | 17.318592 | -0.530012 | 17.313896 | -0.530012 | 17.362746
-0.520004 | 16.361302 | -0.520004 | 17.049912 | -0.520004 | 17.35711 | -0.520004 | 17.511178 | -0.520004 | 17.568484 | -0.520004 | 17.614516 | -0.520004 | 17.66055 | -0.520004 | 17.719734 | -0.520004 | 17.707522 | -0.520004 | 17.718794
-0.509996 | 16.785928 | -0.509996 | 17.465144 | -0.509996 | 17.737584 | -0.509996 | 17.847498 | -0.509996 | 17.948016 | -0.509996 | 18.047598 | -0.509996 | 18.057934 | -0.509996 | 18.102086 | -0.509996 | 18.087056 | -0.509996 | 18.180998
[18 empty] | -0.499988 | 18.581202