## Sheet1
CV i vs E Scan 1 |  | CV i vs E Scan 2 |  | CV i vs E Scan 3 |  | CV i vs E Scan 4 |  | CV i vs E Scan 5 |  | CV i vs E Scan 6 |  | CV i vs E Scan 7 |  | CV i vs E Scan 8 |  | CV i vs E Scan 9 |  | CV i vs E Scan 10
V | µA | V | µA | V | µA | V | µA | V | µA | V | µA | V | µA | V | µA | V | µA | V | µA
-0.499988 | 11.280874 | -0.499988 | 16.694804 | -0.499988 | 18.04572 | -0.499988 | 18.61784 | -0.499988 | 18.926916 | -0.499988 | 19.125138 | -0.499988 | 19.264174 | -0.499988 | 19.38818 | -0.499988 | 19.440788 | -0.499988 | 19.483064
-0.509996 | 8.531753 | -0.509996 | 14.651519 | -0.509996 | 15.96298 | -0.509996 | 16.535099 | -0.509996 | 16.843236 | -0.509996 | 17.033002 | -0.509996 | 17.145736 | -0.509996 | 17.213374 | -0.509996 | 17.296984 | -0.509996 | 17.363684
-0.520004 | 6.9202 | -0.520004 | 13.076077 | -0.520004 | 14.338686 | -0.520004 | 14.876046 | -0.520004 | 15.156 | -0.520004 | 15.337311 | -0.520004 | 15.467894 | -0.520004 | 15.574051 | -0.520004 | 15.625719 | -0.520004 | 15.656722
-0.530012 | 6.763974 | -0.530012 | 11.732677 | -0.530012 | 12.973678 | -0.530012 | 13.517614 | -0.530012 | 13.804144 | -0.530012 | 13.977001 | -0.530012 | 14.075643 | -0.530012 | 14.133888 | -0.530012 | 14.21468 | -0.530012 | 14.284198
-0.540019 | 5.721194 | -0.540019 | 10.579044 | -0.540019 | 11.771194 | -0.540019 | 12.283189 | -0.540019 | 12.552809 | -0.540019 | 12.720029 | -0.540019 | 12.844975 | -0.540019 | 12.939859 | -0.540019 | 12.98683 | -0.540019 | 13.014074
-0.550027 | 4.734782 | -0.550027 | 9.520294 | -0.550027 | 10.697413 | -0.550027 | 11.213166 | -0.550027 | 11.493119 | -0.550027 | 11.656582 | -0.550027 | 11.748647 | -0.550027 | 11.804075 | -0.550027 | 11.873593 | -0.550027 | 11.937475
-0.560035 | 3.911831 | -0.560035 | 8.575216 | -0.560035 | 9.715698 | -0.560035 | 10.206085 | -0.560035 | 10.460674 | -0.560035 | 10.61944 | -0.560035 | 10.738748 | -0.560035 | 10.829874 | -0.560035 | 10.867452 | -0.560035 | 10.894695
-0.570043 | 3.097336 | -0.570043 | 7.682747 | -0.570043 | 8.810077 | -0.570043 | 9.30798 | -0.570043 | 9.576661 | -0.570043 | 9.72791 | -0.570043 | 9.817157 | -0.570043 | 9.864129 | -0.570043 | 9.935526 | -0.570043 | 9.996591
-0.58005 | 2.391816 | -0.58005 | 6.866373 | -0.58005 | 7.959882 | -0.58005 | 8.432421 | -0.58005 | 8.672918 | -0.58005 | 8.834502 | -0.58005 | 8.946295 | -0.58005 | 9.034603 | -0.58005 | 9.070301 | -0.58005 | 9.090969
-0.590058 | 1.681599 | -0.590058 | 6.080061 | -0.590058 | 7.165115 | -0.590058 | 7.650806 | -0.590058 | 7.901637 | -0.590058 | 8.053826 | -0.590058 | 8.138376 | -0.590058 | 8.187227 | -0.590058 | 8.255806 | -0.590058 | 8.310294
-0.600066 | 1.056871 | -0.600066 | 5.357631 | -0.600066 | 6.409805 | -0.600066 | 6.865434 | -0.600066 | 7.104051 | -0.600066 | 7.250604 | -0.600066 | 7.360519 | -0.600066 | 7.445069 | -0.600066 | 7.487343 | -0.600066 | 7.508011
-0.610074 | 0.413353 | -0.610074 | 4.647414 | -0.610074 | 5.699588 | -0.610074 | 6.157095 | -0.610074 | 6.407926 | -0.610074 | 6.55166 | -0.610074 | 6.633392 | -0.610074 | 6.678485 | -0.610074 | 6.740488 | -0.610074 | 6.802491
-0.620082 | -0.154068 | -0.620082 | 3.986986 | -0.620082 | 5.003462 | -0.620082 | 5.44406 | -0.620082 | 5.675162 | -0.620082 | 5.822654 | -0.620082 | 5.925053 | -0.620082 | 6.010542 | -0.620082 | 6.045302 | -0.620082 | 6.063151
-0.630089 | -0.742628 | -0.630089 | 3.334075 | -0.630089 | 4.346793 | -0.630089 | 4.798664 | -0.630089 | 5.03916 | -0.630089 | 5.187592 | -0.630089 | 5.260868 | -0.630089 | 5.305962 | -0.630089 | 5.362328 | -0.630089 | 5.425271
-0.640097 | -1.264769 | -0.640097 | 2.729075 | -0.640097 | 3.710791 | -0.640097 | 4.141994 | -0.640097 | 4.363702 | -0.640097 | 4.509316 | -0.640097 | 4.609836 | -0.640097 | 4.691568 | -0.640097 | 4.730085 | -0.640097 | 4.746055
-0.650105 | -1.825897 | -0.650105 | 2.125015 | -0.650105 | 3.10767 | -0.650105 | 3.545449 | -0.650105 | 3.783128 | -0.650105 | 3.919347 | -0.650105 | 3.996381 | -0.650105 | 4.036777 | -0.650105 | 4.095022 | -0.650105 | 4.152328
-0.660113 | -2.309991 | -0.660113 | 1.56135 | -0.660113 | 2.518641 | -0.660113 | 2.937631 | -0.660113 | 3.153703 | -0.660113 | 3.293679 | -0.660113 | 3.389502 | -0.660113 | 3.474052 | -0.660113 | 3.51069 | -0.660113 | 3.513508
-0.67012 | -2.82875 | -0.67012 | 0.994867 | -0.67012 | 1.953097 | -0.67012 | 2.381482 | -0.67012 | 2.609766 | -0.67012 | 2.747864 | -0.67012 | 2.820201 | -0.67012 | 2.863415 | -0.67012 | 2.915085 | -0.67012 | 2.968633
-0.680128 | -3.288043 | -0.680128 | 0.46972 | -0.680128 | 1.403524 | -0.680128 | 1.809363 | -0.680128 | 2.020737 | -0.680128 | 2.153198 | -0.680128 | 2.253718 | -0.680128 | 2.33545 | -0.680128 | 2.36833 | -0.680128 | 2.375845
-0.690136 | -3.77937 | -0.690136 | -0.06106366 | -0.690136 | 0.87274 | -0.690136 | 1.294549 | -0.690136 | 1.521894 | -0.690136 | 1.652476 | -0.690136 | 1.719176 | -0.690136 | 1.762391 | -0.690136 | 1.81312 | -0.690136 | 1.869487
-0.700144 | -4.193664 | -0.700144 | -0.537266 | -0.700144 | 0.358866 | -0.700144 | 0.759068 | -0.700144 | 0.969502 | -0.700144 | 1.101024 | -0.700144 | 1.198726 | -0.700144 | 1.277639 | -0.700144 | 1.31052 | -0.700144 | 1.317096
-0.710152 | -4.647414 | -0.710152 | -1.028593 | -0.710152 | -0.128703408 | -0.710152 | 0.283711 | -0.710152 | 0.5026 | -0.710152 | 0.631304 | -0.710152 | 0.699883 | -0.710152 | 0.742158 | -0.710152 | 0.795706 | -0.710152 | 0.846436
-0.720159 | -5.031645 | -0.720159 | -1.482061 | -0.720159 | -0.591941 | -0.720159 | -0.214192 | -0.720159 | -0.006576086 | -0.720159 | 0.121187872 | -0.720159 | 0.21701 | -0.720159 | 0.288408 | -0.720159 | 0.328804 | -0.720159 | 0.327864
-0.730167 | -5.452514 | -0.730167 | -1.936939 | -0.730167 | -1.048134 | -0.730167 | -0.645114 | -0.730167 | -0.428197 | -0.730167 | -0.303251 | -0.730167 | -0.241718 | -0.730167 | -0.208555 | -0.730167 | -0.159704 | -0.730167 | -0.108975152
-0.740175 | -5.806684 | -0.740175 | -2.355929 | -0.740175 | -1.491362 | -0.740175 | -1.10807 | -0.740175 | -0.90966 | -0.740175 | -0.784151 | -0.740175 | -0.69171 | -0.740175 | -0.617588 | -0.740175 | -0.59025 | -0.740175 | -0.580198
-0.750183 | -6.191854 | -0.750183 | -2.784596 | -0.750183 | -1.912419 | -0.750183 | -1.518981 | -0.750183 | -1.307325 | -0.750183 | -1.185668 | -0.750183 | -1.121786 | -0.750183 | -1.085054 | -0.750183 | -1.040055 | -0.750183 | -0.98801
-0.76019 | -6.529114 | -0.76019 | -3.195038 | -0.76019 | -2.338738 | -0.76019 | -1.955164 | -0.76019 | -1.765021 | -0.76019 | -1.648155 | -0.76019 | -1.554492 | -0.76019 | -1.48535 | -0.76019 | -1.453878 | -0.76019 | -1.447678
-0.770198 | -6.895496 | -0.770198 | -3.593361 | -0.770198 | -2.731612 | -0.770198 | -2.347662 | -0.770198 | -2.1392 | -0.770198 | -2.022804 | -0.770198 | -1.959391 | -0.770198 | -1.921062 | -0.770198 | -1.879633 | -0.770198 | -1.829936
-0.780206 | -7.201753 | -0.780206 | -3.970077 | -0.780206 | -3.137732 | -0.780206 | -2.768344 | -0.780206 | -2.570216 | -0.780206 | -2.45241 | -0.780206 | -2.359499 | -0.780206 | -2.298905 | -0.780206 | -2.266871 | -0.780206 | -2.260106
-0.790214 | -7.568135 | -0.790214 | -4.359945 | -0.790214 | -3.529479 | -0.790214 | -3.154642 | -0.790214 | -2.952662 | -0.790214 | -2.823113 | -0.790214 | -2.762144 | -0.790214 | -2.727478 | -0.790214 | -2.68511 | -0.790214 | -2.635977
-0.800222 | -7.890364 | -0.800222 | -4.734782 | -0.800222 | -3.935317 | -0.800222 | -3.581148 | -0.800222 | -3.3942 | -0.800222 | -3.27583 | -0.800222 | -3.184704 | -0.800222 | -3.118004 | -0.800222 | -3.086063 | -0.800222 | -3.082305
-0.810229 | -8.300899 | -0.810229 | -5.160348 | -0.810229 | -4.366521 | -0.810229 | -4.011412 | -0.810229 | -3.804735 | -0.810229 | -3.687305 | -0.810229 | -3.62906 | -0.810229 | -3.598058 | -0.810229 | -3.554844 | -0.810229 | -3.51163
-0.820237 | -8.762164 | -0.820237 | -5.646979 | -0.820237 | -4.893547 | -0.820237 | -4.555348 | -0.820237 | -4.361824 | -0.820237 | -4.245333 | -0.820237 | -4.157026 | -0.820237 | -4.092204 | -0.820237 | -4.062142 | -0.820237 | -4.060263
-0.830245 | -9.539083 | -0.830245 | -6.421078 | -0.830245 | -5.660131 | -0.830245 | -5.30972 | -0.830245 | -5.103042 | -0.830245 | -4.991249 | -0.830245 | -4.933004 | -0.830245 | -4.898244 | -0.830245 | -4.859727 | -0.830245 | -4.823089
-0.840253 | -10.854299 | -0.840253 | -8.075433 | -0.840253 | -7.264696 | -0.840253 | -6.928376 | -0.840253 | -6.743306 | -0.840253 | -6.639028 | -0.840253 | -6.565752 | -0.840253 | -6.515961 | -0.840253 | -6.491536 | -0.840253 | -6.516901
-0.85026 | -13.077017 | -0.85026 | -11.084462 | -0.85026 | -10.272786 | -0.85026 | -9.965589 | -0.85026 | -9.803066 | -0.85026 | -9.731667 | -0.85026 | -9.719455 | -0.85026 | -9.735426 | -0.85026 | -9.72791 | -0.85026 | -9.750457
-0.860268 | -15.565596 | -0.860268 | -13.352273 | -0.860268 | -12.732242 | -0.860268 | -12.495503 | -0.860268 | -12.377133 | -0.860268 | -12.328283 | -0.860268 | -12.296341 | -0.860268 | -12.286947 | -0.860268 | -12.301978 | -0.860268 | -12.340495
-0.870276 | -17.29135 | -0.870276 | -13.800386 | -0.870276 | -13.177537 | -0.870276 | -12.902281 | -0.870276 | -12.748213 | -0.870276 | -12.677754 | -0.870276 | -12.655208 | -0.870276 | -12.658966 | -0.870276 | -12.653329 | -0.870276 | -12.646753
-0.880284 | -17.880378 | -0.880284 | -14.192133 | -0.880284 | -13.54204 | -0.880284 | -13.259269 | -0.880284 | -13.116473 | -0.880284 | -13.045075 | -0.880284 | -12.988709 | -0.880284 | -12.951132 | -0.880284 | -12.956768 | -0.880284 | -12.983072
-0.890292 | -18.271186 | -0.890292 | -14.926776 | -0.890292 | -14.186497 | -0.890292 | -13.864268 | -0.890292 | -13.683895 | -0.890292 | -13.591831 | -0.890292 | -13.554252 | -0.890292 | -13.547677 | -0.890292 | -13.532645 | -0.890292 | -13.522312
-0.900299 | -18.804788 | -0.900299 | -15.569354 | -0.900299 | -14.741706 | -0.900299 | -14.373445 | -0.900299 | -14.16489 | -0.900299 | -14.051216 | -0.900299 | -13.960091 | -0.900299 | -13.906543 | -0.900299 | -13.883997 | -0.900299 | -13.891512
-0.910307 | -19.544128 | -0.910307 | -15.915067 | -0.910307 | -14.939928 | -0.910307 | -14.477723 | -0.910307 | -14.21468 | -0.910307 | -14.061551 | -0.910307 | -13.983577 | -0.910307 | -13.931908 | -0.910307 | -13.889633 | -0.910307 | -13.843601
-0.920315 | -20.074912 | -0.920315 | -15.96298 | -0.920315 | -14.890138 | -0.920315 | -14.380022 | -0.920315 | -14.093492 | -0.920315 | -13.906543 | -0.920315 | -13.778779 | -0.920315 | -13.683895 | -0.920315 | -13.621892 | -0.920315 | -13.600285
-0.930323 | -20.440354 | -0.930323 | -15.936675 | -0.930323 | -14.765192 | -0.930323 | -14.204345 | -0.930323 | -13.872724 | -0.930323 | -13.678259 | -0.930323 | -13.563647 | -0.930323 | -13.477219 | -0.930323 | -13.418034 | -0.930323 | -13.353212
-0.94033 | -20.600998 | -0.94033 | -15.86058 | -0.94033 | -14.664671 | -0.94033 | -14.09725 | -0.94033 | -13.7769 | -0.94033 | -13.55895 | -0.94033 | -13.404881 | -0.94033 | -13.300603 | -0.94033 | -13.222631 | -0.94033 | -13.194447
-0.950338 | -20.739096 | -0.950338 | -15.824882 | -0.950338 | -14.588577 | -0.950338 | -13.99579 | -0.950338 | -13.651955 | -0.950338 | -13.443399 | -0.950338 | -13.317514 | -0.950338 | -13.225448 | -0.950338 | -13.15687 | -0.950338 | -13.077956
-0.960346 | -20.795462 | -0.960346 | -15.800457 | -0.960346 | -14.569788 | -0.960346 | -13.988274 | -0.960346 | -13.660409 | -0.960346 | -13.436823 | -0.960346 | -13.278057 | -0.960346 | -13.170961 | -0.960346 | -13.081714 | -0.960346 | -13.042258
-0.970354 | -20.893164 | -0.970354 | -15.832396 | -0.970354 | -14.570728 | -0.970354 | -13.970425 | -0.970354 | -13.62659 | -0.970354 | -13.411458 | -0.970354 | -13.279936 | -0.970354 | -13.186931 | -0.970354 | -13.120231 | -0.970354 | -13.0385
-0.980362 | -20.93544 | -0.980362 | -15.856822 | -0.980362 | -14.613942 | -0.980362 | -14.032428 | -0.980362 | -13.698926 | -0.980362 | -13.484734 | -0.980362 | -13.317514 | -0.980362 | -13.211356 | -0.980362 | -13.123989 | -0.980362 | -13.085471
-0.990369 | -21.044414 | -0.990369 | -15.931038 | -0.990369 | -14.682521 | -0.990369 | -14.082218 | -0.990369 | -13.737444 | -0.990369 | -13.52513 | -0.990369 | -13.395487 | -0.990369 | -13.293088 | -0.990369 | -13.230146 | -0.990369 | -13.150293
-1.000377 | -21.1036 | -1.000377 | -16.009951 | -1.000377 | -14.777405 | -1.000377 | -14.195891 | -1.000377 | -13.863329 | -1.000377 | -13.651955 | -1.000377 | -13.484734 | -1.000377 | -13.379517 | -1.000377 | -13.287451 | -1.000377 | -13.250813
-1.010385 | -21.235122 | -1.010385 | -16.134898 | -1.010385 | -14.890138 | -1.010385 | -14.29829 | -1.010385 | -13.941302 | -1.010385 | -13.737444 | -1.010385 | -13.605922 | -1.010385 | -13.503522 | -1.010385 | -13.437762 | -1.010385 | -13.368243
-1.020393 | -21.314974 | -1.020393 | -16.242933 | -1.020393 | -15.026357 | -1.020393 | -14.456116 | -1.020393 | -14.118857 | -1.020393 | -13.898089 | -1.020393 | -13.735565 | -1.020393 | -13.62565 | -1.020393 | -13.529827 | -1.020393 | -13.487553
-1.0304 | -21.468102 | -1.0304 | -16.396061 | -1.0304 | -15.163515 | -1.0304 | -14.572607 | -1.0304 | -14.227832 | -1.0304 | -14.008003 | -1.0304 | -13.880239 | -1.0304 | -13.775021 | -1.0304 | -13.720533 | -1.0304 | -13.643499
-1.040408 | -21.568622 | -1.040408 | -16.538857 | -1.040408 | -15.325098 | -1.040408 | -14.748282 | -1.040408 | -14.423235 | -1.040408 | -14.202467 | -1.040408 | -14.024913 | -1.040408 | -13.92815 | -1.040408 | -13.825751 | -1.040408 | -13.786294
-1.050416 | -21.731146 | -1.050416 | -16.703259 | -1.050416 | -15.472591 | -1.050416 | -14.887319 | -1.050416 | -14.535029 | -1.050416 | -14.328352 | -1.050416 | -14.191194 | -1.050416 | -14.088795 | -1.050416 | -14.02961 | -1.050416 | -13.946
-1.060424 | -21.850454 | -1.060424 | -16.862024 | -1.060424 | -15.646388 | -1.060424 | -15.068632 | -1.060424 | -14.738888 | -1.060424 | -14.525634 | -1.060424 | -14.354657 | -1.060424 | -14.24662 | -1.060424 | -14.145161 | -1.060424 | -14.102886
-1.070432 | -22.028948 | -1.070432 | -17.043336 | -1.070432 | -15.808911 | -1.070432 | -15.220821 | -1.070432 | -14.875107 | -1.070432 | -14.660914 | -1.070432 | -14.525634 | -1.070432 | -14.413841 | -1.070432 | -14.358414 | -1.070432 | -14.275743
-1.080439 | -22.153894 | -1.080439 | -17.20304 | -1.080439 | -15.996798 | -1.080439 | -15.421861 | -1.080439 | -15.080844 | -1.080439 | -14.861015 | -1.080439 | -14.699431 | -1.080439 | -14.586698 | -1.080439 | -14.48336 | -1.080439 | -14.440145
-1.090447 | -22.351176 | -1.090447 | -17.396566 | -1.090447 | -16.163079 | -1.090447 | -15.573112 | -1.090447 | -15.221761 | -1.090447 | -15.011325 | -1.090447 | -14.879803 | -1.090447 | -14.76895 | -1.090447 | -14.704128 | -1.090447 | -14.63367
-1.100455 | -22.476124 | -1.100455 | -17.567544 | -1.100455 | -16.352847 | -1.100455 | -15.77697 | -1.100455 | -15.451924 | -1.100455 | -15.225518 | -1.100455 | -15.05454 | -1.100455 | -14.946504 | -1.100455 | -14.841287 | -1.100455 | -14.799952
-1.110463 | -22.669648 | -1.110463 | -17.764826 | -1.110463 | -16.532279 | -1.110463 | -15.936675 | -1.110463 | -15.595658 | -1.110463 | -15.370193 | -1.110463 | -15.245246 | -1.110463 | -15.130635 | -1.110463 | -15.067692 | -1.110463 | -14.991598
-1.12047 | -22.81526 | -1.12047 | -17.942382 | -1.12047 | -16.736139 | -1.12047 | -16.152746 | -1.12047 | -15.822062 | -1.12047 | -15.599416 | -1.12047 | -15.434074 | -1.12047 | -15.320402 | -1.12047 | -15.212365 | -1.12047 | -15.161636
-1.130478 | -23.023818 | -1.130478 | -18.152816 | -1.130478 | -16.924966 | -1.130478 | -16.326543 | -1.130478 | -15.97801 | -1.130478 | -15.758181 | -1.130478 | -15.628538 | -1.130478 | -15.513926 | -1.130478 | -15.451924 | -1.130478 | -15.371131
-1.140486 | -23.172248 | -1.140486 | -18.328492 | -1.140486 | -17.134462 | -1.140486 | -16.552008 | -1.140486 | -16.219446 | -1.140486 | -15.990223 | -1.140486 | -15.816425 | -1.140486 | -15.713089 | -1.140486 | -15.604113 | -1.140486 | -15.546808
-1.150494 | -23.385502 | -1.150494 | -18.550198 | -1.150494 | -17.327046 | -1.150494 | -16.726744 | -1.150494 | -16.379152 | -1.150494 | -16.156504 | -1.150494 | -16.027801 | -1.150494 | -15.911309 | -1.150494 | -15.839912 | -1.150494 | -15.762878
-1.160502 | -23.532054 | -1.160502 | -18.746542 | -1.160502 | -17.542178 | -1.160502 | -16.963484 | -1.160502 | -16.629983 | -1.160502 | -16.396061 | -1.160502 | -16.22978 | -1.160502 | -16.108593 | -1.160502 | -16.002435 | -1.160502 | -15.947009
-1.170509 | -23.752822 | -1.170509 | -18.96825 | -1.170509 | -17.747918 | -1.170509 | -17.146674 | -1.170509 | -16.80002 | -1.170509 | -16.571737 | -1.170509 | -16.440215 | -1.170509 | -16.316209 | -1.170509 | -16.256084 | -1.170509 | -16.165899
-1.180517 | -23.919104 | -1.180517 | -19.173048 | -1.180517 | -17.973382 | -1.180517 | -17.395626 | -1.180517 | -17.055548 | -1.180517 | -16.825386 | -1.180517 | -16.647831 | -1.180517 | -16.538857 | -1.180517 | -16.43082 | -1.180517 | -16.368818
-1.190525 | -24.148328 | -1.190525 | -19.408848 | -1.190525 | -18.19791 | -1.190525 | -17.602304 | -1.190525 | -17.241558 | -1.190525 | -17.016092 | -1.190525 | -16.877994 | -1.190525 | -16.757747 | -1.190525 | -16.691046 | -1.190525 | -16.613072
-1.200533 | -24.339034 | -1.200533 | -19.633374 | -1.200533 | -18.437466 | -1.200533 | -17.85877 | -1.200533 | -17.522452 | -1.200533 | -17.28665 | -1.200533 | -17.110976 | -1.200533 | -16.994484 | -1.200533 | -16.879874 | -1.200533 | -16.830082
-1.21054 | -24.601138 | -1.21054 | -19.899236 | -1.21054 | -18.6836 | -1.21054 | -18.083296 | -1.21054 | -17.719734 | -1.21054 | -17.502722 | -1.21054 | -17.364626 | -1.21054 | -17.234982 | -1.21054 | -17.176736 | -1.21054 | -17.08655
-1.220548 | -24.821906 | -1.220548 | -20.157584 | -1.220548 | -18.95228 | -1.220548 | -18.382038 | -1.220548 | -18.041022 | -1.220548 | -17.804284 | -1.220548 | -17.623912 | -1.220548 | -17.509298 | -1.220548 | -17.394688 | -1.220548 | -17.341138
-1.230556 | -25.148832 | -1.230556 | -20.461962 | -1.230556 | -19.251022 | -1.230556 | -18.641324 | -1.230556 | -18.283398 | -1.230556 | -18.06075 | -1.230556 | -17.919834 | -1.230556 | -17.795828 | -1.230556 | -17.731946 | -1.230556 | -17.64176
-1.240564 | -25.468242 | -1.240564 | -20.782312 | -1.240564 | -19.593918 | -1.240564 | -19.005828 | -1.240564 | -18.664812 | -1.240564 | -18.436526 | -1.240564 | -18.242062 | -1.240564 | -18.137784 | -1.240564 | -18.017536 | -1.240564 | -17.962108
-1.250572 | -25.928568 | -1.250572 | -21.213514 | -1.250572 | -19.990362 | -1.250572 | -19.381604 | -1.250572 | -19.012404 | -1.250572 | -18.795394 | -1.250572 | -18.654478 | -1.250572 | -18.528592 | -1.250572 | -18.471286 | -1.250572 | -18.382038
-1.260579 | -26.482838 | -1.260579 | -21.717994 | -1.260579 | -20.509872 | -1.260579 | -19.920844 | -1.260579 | -19.565734 | -1.260579 | -19.329936 | -1.260579 | -19.143926 | -1.260579 | -19.032132 | -1.260579 | -18.916582 | -1.260579 | -18.863972
-1.270587 | -27.281364 | -1.270587 | -22.352118 | -1.270587 | -21.080112 | -1.270587 | -20.4319 | -1.270587 | -20.04391 | -1.270587 | -19.803414 | -1.270587 | -19.65592 | -1.270587 | -19.522522 | -1.270587 | -19.453002 | -1.270587 | -19.361876
-1.280595 | -28.070494 | -1.280595 | -22.85096 | -1.280595 | -21.50568 | -1.280595 | -20.8368 | -1.280595 | -20.44505 | -1.280595 | -20.1604 | -1.280595 | -19.949026 | -1.280595 | -19.818444 | -1.280595 | -19.685044 | -1.280595 | -19.611768
-1.290603 | -28.568396 | -1.290603 | -23.047302 | -1.290603 | -21.637202 | -1.290603 | -20.927924 | -1.290603 | -20.509872 | -1.290603 | -20.250588 | -1.290603 | -20.074912 | -1.290603 | -19.918964 | -1.290603 | -19.844748 | -1.290603 | -19.734834
-1.300611 | -28.483848 | -1.300611 | -23.08488 | -1.300611 | -21.746178 | -1.300611 | -21.093266 | -1.300611 | -20.718428 | -1.300611 | -20.44693 | -1.300611 | -20.232738 | -1.300611 | -20.106854 | -1.300611 | -19.95936 | -1.300611 | -19.886084
-1.310618 | -28.352326 | -1.310618 | -23.271828 | -1.310618 | -21.960368 | -1.310618 | -21.313094 | -1.310618 | -20.91853 | -1.310618 | -20.66864 | -1.310618 | -20.506116 | -1.310618 | -20.358624 | -1.310618 | -20.292862 | -1.310618 | -20.190464
-1.320626 | -28.314748 | -1.320626 | -23.514204 | -1.320626 | -22.265688 | -1.320626 | -21.65599 | -1.320626 | -21.290548 | -1.320626 | -21.040656 | -1.320626 | -20.825526 | -1.320626 | -20.707156 | -1.320626 | -20.56718 | -1.320626 | -20.493902
-1.330634 | -28.502636 | -1.330634 | -23.872132 | -1.330634 | -22.618918 | -1.330634 | -21.99419 | -1.330634 | -21.619352 | -1.330634 | -21.375098 | -1.330634 | -21.216334 | -1.330634 | -21.071658 | -1.330634 | -20.999322 | -1.330634 | -20.903498
-1.340642 | -28.728102 | -1.340642 | -24.238514 | -1.340642 | -23.044484 | -1.340642 | -22.454516 | -1.340642 | -22.092832 | -1.340642 | -21.844818 | -1.340642 | -21.62593 | -1.340642 | -21.510378 | -1.340642 | -21.368522 | -1.340642 | -21.30558
-1.350649 | -29.094484 | -1.350649 | -24.717628 | -1.350649 | -23.499174 | -1.350649 | -22.88384 | -1.350649 | -22.51182 | -1.350649 | -22.26193 | -1.350649 | -22.113498 | -1.350649 | -21.97634 | -1.350649 | -21.888972 | -1.350649 | -21.795028
-1.360657 | -29.47026 | -1.360657 | -25.214594 | -1.360657 | -24.019624 | -1.360657 | -23.450322 | -1.360657 | -23.080184 | -1.360657 | -22.821836 | -1.360657 | -22.617978 | -1.360657 | -22.493972 | -1.360657 | -22.351176 | -1.360657 | -22.274142
-1.370665 | -29.986954 | -1.370665 | -25.806442 | -1.370665 | -24.586106 | -1.370665 | -23.97547 | -1.370665 | -23.594996 | -1.370665 | -23.348864 | -1.370665 | -23.191036 | -1.370665 | -23.040726 | -1.370665 | -22.960874 | -1.370665 | -22.86505
-1.380673 | -30.484856 | -1.380673 | -26.388894 | -1.380673 | -25.218352 | -1.380673 | -24.63402 | -1.380673 | -24.274212 | -1.380673 | -24.013048 | -1.380673 | -23.799794 | -1.380673 | -23.677668 | -1.380673 | -23.52172 | -1.380673 | -23.43811
-1.390681 | -31.114282 | -1.390681 | -27.093474 | -1.390681 | -25.90978 | -1.390681 | -25.289748 | -1.390681 | -24.885788 | -1.390681 | -24.634958 | -1.390681 | -24.478072 | -1.390681 | -24.323062 | -1.390681 | -24.252606 | -1.390681 | -24.140812
-1.400688 | -31.724918 | -1.400688 | -27.80745 | -1.400688 | -26.651936 | -1.400688 | -26.097666 | -1.400688 | -25.712496 | -1.400688 | -25.449454 | -1.400688 | -25.213652 | -1.400688 | -25.06804 | -1.400688 | -24.921486 | -1.400688 | -24.824726
-1.390681 | -29.028722 | -1.390681 | -25.289748 | -1.390681 | -24.153024 | -1.390681 | -23.57057 | -1.390681 | -23.194794 | -1.390681 | -22.95054 | -1.390681 | -22.80023 | -1.390681 | -22.640526 | -1.390681 | -22.56537 | -1.390681 | -22.471424
-1.380673 | -27.027714 | -1.380673 | -23.439048 | -1.380673 | -22.349298 | -1.380673 | -21.804424 | -1.380673 | -21.456828 | -1.380673 | -21.221968 | -1.380673 | -21.024686 | -1.380673 | -20.893164 | -1.380673 | -20.752248 | -1.380673 | -20.667698
-1.370665 | -25.449454 | -1.370665 | -21.954734 | -1.370665 | -20.874376 | -1.370665 | -20.291922 | -1.370665 | -19.94433 | -1.370665 | -19.718862 | -1.370665 | -19.55916 | -1.370665 | -19.418242 | -1.370665 | -19.361876 | -1.370665 | -19.267932
-1.360657 | -24.049686 | -1.360657 | -20.658306 | -1.360657 | -19.606132 | -1.360657 | -19.089438 | -1.360657 | -18.77003 | -1.360657 | -18.535168 | -1.360657 | -18.337886 | -1.360657 | -18.234548 | -1.360657 | -18.09363 | -1.360657 | -18.00908
-1.350649 | -22.894174 | -1.350649 | -19.549764 | -1.350649 | -18.525774 | -1.350649 | -17.962108 | -1.350649 | -17.623912 | -1.350649 | -17.40784 | -1.350649 | -17.266924 | -1.350649 | -17.126006 | -1.350649 | -17.060246 | -1.350649 | -16.985092
-1.340642 | -21.795028 | -1.340642 | -18.572746 | -1.340642 | -17.539362 | -1.340642 | -17.022668 | -1.340642 | -16.712652 | -1.340642 | -16.468398 | -1.340642 | -16.28051 | -1.340642 | -16.186566 | -1.340642 | -16.055044 | -1.340642 | -15.979889
-1.330634 | -20.874376 | -1.330634 | -17.680276 | -1.330634 | -16.637497 | -1.330634 | -16.102016 | -1.330634 | -15.773212 | -1.330634 | -15.566534 | -1.330634 | -15.435012 | -1.330634 | -15.294097 | -1.330634 | -15.228336 | -1.330634 | -15.143787
-1.320626 | -19.953724 | -1.320626 | -16.844174 | -1.320626 | -15.848367 | -1.320626 | -15.331676 | -1.320626 | -15.021659 | -1.320626 | -14.796194 | -1.320626 | -14.598911 | -1.320626 | -14.514361 | -1.320626 | -14.392234 | -1.320626 | -14.307684
-1.310618 | -19.173988 | -1.310618 | -16.102016 | -1.310618 | -15.068632 | -1.310618 | -14.542545 | -1.310618 | -14.21374 | -1.310618 | -14.016457 | -1.310618 | -13.884936 | -1.310618 | -13.762808 | -1.310618 | -13.697047 | -1.310618 | -13.631286
-1.300611 | -18.403646 | -1.300611 | -15.378647 | -1.300611 | -14.382839 | -1.300611 | -13.89433 | -1.300611 | -13.593709 | -1.300611 | -13.377638 | -1.300611 | -13.18975 | -1.300611 | -13.095805 | -1.300611 | -12.983072 | -1.300611 | -12.889129
-1.290603 | -17.70846 | -1.290603 | -14.711644 | -1.290603 | -13.734625 | -1.290603 | -13.199144 | -1.290603 | -12.889129 | -1.290603 | -12.682452 | -1.290603 | -12.560324 | -1.290603 | -12.428803 | -1.290603 | -12.363042 | -1.290603 | -12.297281
-1.280595 | -17.00388 | -1.280595 | -14.082218 | -1.280595 | -13.114594 | -1.280595 | -12.626085 | -1.280595 | -12.31607 | -1.280595 | -12.109393 | -1.280595 | -11.930899 | -1.280595 | -11.836955 | -1.280595 | -11.733616 | -1.280595 | -11.649067
-1.270587 | -16.402637 | -1.270587 | -13.518554 | -1.270587 | -12.522746 | -1.270587 | -12.006054 | -1.270587 | -11.696038 | -1.270587 | -11.489362 | -1.270587 | -11.367234 | -1.270587 | -11.245107 | -1.270587 | -11.179346 | -1.270587 | -11.12298
-1.260579 | -15.763818 | -1.260579 | -12.926706 | -1.260579 | -11.968477 | -1.260579 | -11.479967 | -1.260579 | -11.198135 | -1.260579 | -10.982063 | -1.260579 | -10.812965 | -1.260579 | -10.71902 | -1.260579 | -10.606287 | -1.260579 | -10.51892
-1.250572 | -15.190759 | -1.250572 | -12.391225 | -1.250572 | -11.414206 | -1.250572 | -10.916302 | -1.250572 | -10.606287 | -1.250572 | -10.402429 | -1.250572 | -10.287817 | -1.250572 | -10.153477 | -1.250572 | -10.090534 | -1.250572 | -10.036986
-1.240564 | -14.598911 | -1.240564 | -11.846349 | -1.240564 | -10.925697 | -1.240564 | -10.435309 | -1.240564 | -10.137507 | -1.240564 | -9.92989 | -1.240564 | -9.766427 | -1.240564 | -9.675302 | -1.240564 | -9.5776 | -1.240564 | -9.488353
-1.230556 | -14.072824 | -1.230556 | -11.35784 | -1.230556 | -10.40055 | -1.230556 | -9.897949 | -1.230556 | -9.601086 | -1.230556 | -9.410379 | -1.230556 | -9.297646 | -1.230556 | -9.161427 | -1.230556 | -9.105061 | -1.230556 | -9.051513
-1.220548 | -13.50916 | -1.220548 | -10.869331 | -1.220548 | -9.931769 | -1.220548 | -9.466745 | -1.220548 | -9.1727 | -1.220548 | -8.968842 | -1.220548 | -8.806319 | -1.220548 | -8.722709 | -1.220548 | -8.613733 | -1.220548 | -8.540457
-1.21054 | -13.011256 | -1.21054 | -10.377064 | -1.21054 | -9.447018 | -1.21054 | -8.95381 | -1.21054 | -8.667281 | -1.21054 | -8.476575 | -1.21054 | -8.361023 | -1.21054 | -8.224805 | -1.21054 | -8.171256 | -1.21054 | -8.118648
-1.200533 | -12.447591 | -1.200533 | -9.888554 | -1.200533 | -8.990449 | -1.200533 | -8.53482 | -1.200533 | -8.248291 | -1.200533 | -8.041613 | -1.200533 | -7.881909 | -1.200533 | -7.81145 | -1.200533 | -7.712809 | -1.200533 | -7.620744
-1.190525 | -11.940293 | -1.190525 | -9.422592 | -1.190525 | -8.509455 | -1.190525 | -8.03128 | -1.190525 | -7.745689 | -1.190525 | -7.554983 | -1.190525 | -7.447887 | -1.190525 | -7.317305 | -1.190525 | -7.25718 | -1.190525 | -7.205511
-1.180517 | -11.376628 | -1.180517 | -8.933143 | -1.180517 | -8.060403 | -1.180517 | -7.612289 | -1.180517 | -7.331396 | -1.180517 | -7.134113 | -1.180517 | -6.97159 | -1.180517 | -6.895496 | -1.180517 | -6.808128 | -1.180517 | -6.722639
-1.170509 | -10.878725 | -1.170509 | -8.483151 | -1.170509 | -7.61041 | -1.170509 | -7.133174 | -1.170509 | -6.861676 | -1.170509 | -6.683182 | -1.170509 | -6.576086 | -1.170509 | -6.438928 | -1.170509 | -6.388198 | -1.170509 | -6.331831
-1.160502 | -10.356396 | -1.160502 | -8.061341 | -1.160502 | -7.20739 | -1.160502 | -6.7884 | -1.160502 | -6.509386 | -1.160502 | -6.312103 | -1.160502 | -6.166489 | -1.160502 | -6.101668 | -1.160502 | -6.003027 | -1.160502 | -5.915659
-1.150494 | -9.926132 | -1.150494 | -7.687444 | -1.150494 | -6.829735 | -1.150494 | -6.374106 | -1.150494 | -6.11482 | -1.150494 | -5.938205 | -1.150494 | -5.835806 | -1.150494 | -5.705224 | -1.150494 | -5.653555 | -1.150494 | -5.614098
-1.140486 | -9.500566 | -1.140486 | -7.320123 | -1.140486 | -6.503749 | -1.140486 | -6.076303 | -1.140486 | -5.820776 | -1.140486 | -5.632887 | -1.140486 | -5.483516 | -1.140486 | -5.416816 | -1.140486 | -5.32475 | -1.140486 | -5.248656
-1.130478 | -9.138881 | -1.130478 | -6.983803 | -1.130478 | -6.14958 | -1.130478 | -5.710861 | -1.130478 | -5.447817 | -1.130478 | -5.280597 | -1.130478 | -5.181956 | -1.130478 | -5.055131 | -1.130478 | -4.996886 | -1.130478 | -4.964005
-1.12047 | -8.758407 | -1.12047 | -6.640907 | -1.12047 | -5.839564 | -1.12047 | -5.425271 | -1.12047 | -5.173501 | -1.12047 | -4.987491 | -1.12047 | -4.83812 | -1.12047 | -4.776117 | -1.12047 | -4.688749 | -1.12047 | -4.608897
-1.110463 | -8.427724 | -1.110463 | -6.325255 | -1.110463 | -5.511699 | -1.110463 | -5.071101 | -1.110463 | -4.808058 | -1.110463 | -4.648353 | -1.110463 | -4.555348 | -1.110463 | -4.424766 | -1.110463 | -4.374037 | -1.110463 | -4.335519
-1.100455 | -8.08107 | -1.100455 | -6.009603 | -1.100455 | -5.20826 | -1.100455 | -4.799603 | -1.100455 | -4.549712 | -1.100455 | -4.36746 | -1.100455 | -4.219029 | -1.100455 | -4.167359 | -1.100455 | -4.072476 | -1.100455 | -3.988865
-1.090447 | -7.770115 | -1.090447 | -5.69489 | -1.090447 | -4.892608 | -1.090447 | -4.454828 | -1.090447 | -4.196482 | -1.090447 | -4.036777 | -1.090447 | -3.936257 | -1.090447 | -3.816008 | -1.090447 | -3.766218 | -1.090447 | -3.734277
-1.080439 | -7.42628 | -1.080439 | -5.381117 | -1.080439 | -4.597624 | -1.080439 | -4.196482 | -1.080439 | -3.940015 | -1.080439 | -3.758702 | -1.080439 | -3.617786 | -1.080439 | -3.553904 | -1.080439 | -3.470294 | -1.080439 | -3.386684
-1.070432 | -7.119083 | -1.070432 | -5.084254 | -1.070432 | -4.282911 | -1.070432 | -3.855465 | -1.070432 | -3.598058 | -1.070432 | -3.441171 | -1.070432 | -3.348167 | -1.070432 | -3.220403 | -1.070432 | -3.169673 | -1.070432 | -3.135853
-1.060424 | -6.784641 | -1.060424 | -4.772359 | -1.060424 | -4.006715 | -1.060424 | -3.601816 | -1.060424 | -3.348167 | -1.060424 | -3.172491 | -1.060424 | -3.029696 | -1.060424 | -2.969572 | -1.060424 | -2.885962 | -1.060424 | -2.802352
-1.050416 | -6.48402 | -1.050416 | -4.486769 | -1.050416 | -3.692002 | -1.050416 | -3.271133 | -1.050416 | -3.025939 | -1.050416 | -2.852142 | -1.050416 | -2.766653 | -1.050416 | -2.643586 | -1.050416 | -2.589099 | -1.050416 | -2.556218
-1.040408 | -6.160853 | -1.040408 | -4.18239 | -1.040408 | -3.420504 | -1.040408 | -3.02312 | -1.040408 | -2.776987 | -1.040408 | -2.597554 | -1.040408 | -2.457577 | -1.040408 | -2.40121 | -1.040408 | -2.319479 | -1.040408 | -2.228353
-1.0304 | -5.867747 | -1.0304 | -3.893043 | -1.0304 | -3.121762 | -1.0304 | -2.698074 | -1.0304 | -2.45194 | -1.0304 | -2.295054 | -1.0304 | -2.197352 | -1.0304 | -2.08274 | -1.0304 | -2.026373 | -1.0304 | -1.99819
-1.020393 | -5.542701 | -1.020393 | -3.596179 | -1.020393 | -2.849324 | -1.020393 | -2.457577 | -1.020393 | -2.206746 | -1.020393 | -2.03201 | -1.020393 | -1.89767 | -1.020393 | -1.843183 | -1.020393 | -1.762391 | -1.020393 | -1.677841
-1.010385 | -5.253353 | -1.010385 | -3.316226 | -1.010385 | -2.555279 | -1.010385 | -2.13253 | -1.010385 | -1.892033 | -1.010385 | -1.741723 | -1.010385 | -1.648718 | -1.010385 | -1.525651 | -1.010385 | -1.473982 | -1.010385 | -1.440162
-1.000377 | -4.93864 | -1.000377 | -3.036272 | -1.000377 | -2.290356 | -1.000377 | -1.900488 | -1.000377 | -1.659052 | -1.000377 | -1.489953 | -1.000377 | -1.352794 | -1.000377 | -1.302065 | -1.000377 | -1.216575 | -1.000377 | -1.132026
-0.990369 | -4.658687 | -0.990369 | -2.761016 | -0.990369 | -2.003827 | -0.990369 | -1.590473 | -0.990369 | -1.349976 | -0.990369 | -1.198726 | -0.990369 | -1.110419 | -0.990369 | -0.988291 | -0.990369 | -0.932864 | -0.990369 | -0.913136
-0.980362 | -4.35149 | -0.980362 | -2.475426 | -0.980362 | -1.750178 | -0.980362 | -1.357492 | -0.980362 | -1.117934 | -0.980362 | -0.950714 | -0.980362 | -0.816374 | -0.980362 | -0.757189 | -0.980362 | -0.684852 | -0.980362 | -0.601242
-0.970354 | -4.077173 | -0.970354 | -2.205807 | -0.970354 | -1.462709 | -0.970354 | -1.053113 | -0.970354 | -0.82201 | -0.970354 | -0.667003 | -0.970354 | -0.575877 | -0.970354 | -0.461265 | -0.970354 | -0.397477 | -0.970354 | -0.370421
-0.960346 | -3.771855 | -0.960346 | -1.939005 | -0.960346 | -1.217515 | -0.960346 | -0.826707 | -0.960346 | -0.589968 | -0.960346 | -0.413823 | -0.960346 | -0.278168 | -0.960346 | -0.225277 | -0.960346 | -0.15388 | -0.960346 | -0.075061328
-0.950338 | -3.500356 | -0.950338 | -1.666568 | -0.950338 | -0.925349 | -0.950338 | -0.51951 | -0.950338 | -0.27751 | -0.950338 | -0.128609464 | -0.950338 | -0.04227484 | -0.950338 | 0.074685552 | -0.950338 | 0.12663664 | -0.950338 | 0.154068
-0.94033 | -3.195977 | -0.94033 | -1.387554 | -0.94033 | -0.668881 | -0.94033 | -0.292635 | -0.94033 | -0.049508536 | -0.94033 | 0.11620884 | -0.94033 | 0.249515 | -0.94033 | 0.299869 | -0.94033 | 0.379064 | -0.94033 | 0.454125
-0.930323 | -2.911327 | -0.930323 | -1.112298 | -0.930323 | -0.373803 | -0.930323 | 0.025083074 | -0.930323 | 0.2606 | -0.930323 | 0.410441 | -0.930323 | 0.492924 | -0.930323 | 0.608945 | -0.930323 | 0.660896 | -0.930323 | 0.690489
-0.920315 | -2.591917 | -0.920315 | -0.827647 | -0.920315 | -0.11432996 | -0.920315 | 0.266895 | -0.920315 | 0.501003 | -0.920315 | 0.667096 | -0.920315 | 0.800027 | -0.920315 | 0.844181 | -0.920315 | 0.916706 | -0.920315 | 0.996277
-0.910307 | -2.303509 | -0.910307 | -0.53642 | -0.910307 | 0.194464 | -0.910307 | 0.594102 | -0.910307 | 0.820507 | -0.910307 | 0.965275 | -0.910307 | 1.054334 | -0.910307 | 1.167349 | -0.910307 | 1.21836 | -0.910307 | 1.246356
-0.900299 | -1.972825 | -0.900299 | -0.225465 | -0.900299 | 0.470284 | -0.900299 | 0.846436 | -0.900299 | 1.07162 | -0.900299 | 1.235176 | -0.900299 | 1.374589 | -0.900299 | 1.41461 | -0.900299 | 1.485162 | -0.900299 | 1.559096
-0.890292 | -1.665628 | -0.890292 | 0.086522504 | -0.890292 | 0.794297 | -0.890292 | 1.190365 | -0.890292 | 1.413576 | -0.890292 | 1.557123 | -0.890292 | 1.638384 | -0.890292 | 1.753654 | -0.890292 | 1.80335 | -0.890292 | 1.830688
-0.880284 | -1.300186 | -0.880284 | 0.418896 | -0.880284 | 1.105721 | -0.880284 | 1.47154 | -0.880284 | 1.697851 | -0.880284 | 1.857462 | -0.880284 | 1.991708 | -0.880284 | 2.036519 | -0.880284 | 2.11252 | -0.880284 | 2.180536
-0.870276 | -0.930046 | -0.870276 | 0.777669 | -0.870276 | 1.478492 | -0.870276 | 1.872869 | -0.870276 | 2.09561 | -0.870276 | 2.23803 | -0.870276 | 2.316191 | -0.870276 | 2.428266 | -0.870276 | 2.479748 | -0.870276 | 2.505394
-0.860268 | -0.467841 | -0.860268 | 1.201169 | -0.860268 | 1.879069 | -0.860268 | 2.239157 | -0.860268 | 2.460677 | -0.860268 | 2.613524 | -0.860268 | 2.753219 | -0.860268 | 2.795964 | -0.860268 | 2.845566 | -0.860268 | 2.921661
-0.85026 | 0.046032604 | -0.85026 | 1.693811 | -0.85026 | 2.377161 | -0.85026 | 2.762425 | -0.85026 | 2.978685 | -0.85026 | 3.108609 | -0.85026 | 3.183765 | -0.85026 | 3.302134 | -0.85026 | 3.338772 | -0.85026 | 3.381047
-0.840253 | 0.71078 | -0.840253 | 2.303509 | -0.840253 | 2.950032 | -0.840253 | 3.2918 | -0.840253 | 3.51163 | -0.840253 | 3.672274 | -0.840253 | 3.795341 | -0.840253 | 3.839494 | -0.840253 | 3.901498 | -0.840253 | 3.971956
-0.830245 | 1.476143 | -0.830245 | 3.028475 | -0.830245 | 3.703276 | -0.830245 | 4.079052 | -0.830245 | 4.289487 | -0.830245 | 4.421948 | -0.830245 | 4.490527 | -0.830245 | 4.610775 | -0.830245 | 4.647414 | -0.830245 | 4.678415
-0.820237 | 2.473453 | -0.820237 | 3.993563 | -0.820237 | 4.61923 | -0.820237 | 4.962126 | -0.820237 | 5.169743 | -0.820237 | 5.311598 | -0.820237 | 5.439362 | -0.820237 | 5.472243 | -0.820237 | 5.532367 | -0.820237 | 5.597189
-0.810229 | 3.622484 | -0.810229 | 5.129347 | -0.810229 | 5.757833 | -0.810229 | 6.124215 | -0.810229 | 6.323376 | -0.810229 | 6.444564 | -0.810229 | 6.507507 | -0.810229 | 6.620239 | -0.810229 | 6.646544 | -0.810229 | 6.679424
-0.800222 | 4.986552 | -0.800222 | 6.457716 | -0.800222 | 7.049564 | -0.800222 | 7.37555 | -0.800222 | 7.561559 | -0.800222 | 7.698718 | -0.800222 | 7.818966 | -0.800222 | 7.847149 | -0.800222 | 7.910091 | -0.800222 | 7.966458
-0.790214 | 6.40135 | -0.790214 | 7.867817 | -0.790214 | 8.473756 | -0.790214 | 8.819471 | -0.790214 | 9.018632 | -0.790214 | 9.121031 | -0.790214 | 9.184913 | -0.790214 | 9.287312 | -0.790214 | 9.312677 | -0.790214 | 9.344618
-0.780206 | 7.872514 | -0.780206 | 9.32395 | -0.780206 | 9.898888 | -0.780206 | 10.214541 | -0.780206 | 10.403368 | -0.780206 | 10.533011 | -0.780206 | 10.641986 | -0.780206 | 10.671109 | -0.780206 | 10.728414 | -0.780206 | 10.790417
-0.770198 | 9.17364 | -0.770198 | 10.645744 | -0.770198 | 11.244168 | -0.770198 | 11.583306 | -0.770198 | 11.77777 | -0.770198 | 11.889563 | -0.770198 | 11.943112 | -0.770198 | 12.053026 | -0.770198 | 12.087786 | -0.770198 | 12.112211
-0.76019 | 10.251179 | -0.76019 | 11.712009 | -0.76019 | 12.288826 | -0.76019 | 12.596023 | -0.76019 | 12.779214 | -0.76019 | 12.912615 | -0.76019 | 13.030985 | -0.76019 | 13.057288 | -0.76019 | 13.108957 | -0.76019 | 13.169082
-0.750183 | 10.949183 | -0.750183 | 12.405317 | -0.750183 | 12.993406 | -0.750183 | 13.309998 | -0.750183 | 13.496947 | -0.750183 | 13.611559 | -0.750183 | 13.662288 | -0.750183 | 13.755293 | -0.750183 | 13.792871 | -0.750183 | 13.812599
-0.740175 | 11.347506 | -0.740175 | 12.76888 | -0.740175 | 13.318453 | -0.740175 | 13.589952 | -0.740175 | 13.762808 | -0.740175 | 13.884936 | -0.740175 | 13.991093 | -0.740175 | 14.007063 | -0.740175 | 14.06343 | -0.740175 | 14.125433
-0.730167 | 11.383205 | -0.730167 | 12.767001 | -0.730167 | 13.310938 | -0.730167 | 13.592769 | -0.730167 | 13.756233 | -0.730167 | 13.855813 | -0.730167 | 13.899967 | -0.730167 | 13.983577 | -0.730167 | 14.016457 | -0.730167 | 14.039943
-0.720159 | 11.365355 | -0.720159 | 12.690906 | -0.720159 | 13.216993 | -0.720159 | 13.465945 | -0.720159 | 13.616256 | -0.720159 | 13.732746 | -0.720159 | 13.829509 | -0.720159 | 13.838903 | -0.720159 | 13.880239 | -0.720159 | 13.922514
-0.710152 | 11.44051 | -0.710152 | 12.773578 | -0.710152 | 13.321272 | -0.710152 | 13.602164 | -0.710152 | 13.754354 | -0.710152 | 13.847358 | -0.710152 | 13.888693 | -0.710152 | 13.973244 | -0.710152 | 14.014578 | -0.710152 | 14.024913
-0.700144 | 11.6594 | -0.700144 | 13.002801 | -0.700144 | 13.540161 | -0.700144 | 13.803205 | -0.700144 | 13.966667 | -0.700144 | 14.084097 | -0.700144 | 14.183678 | -0.700144 | 14.204345 | -0.700144 | 14.240984 | -0.700144 | 14.290775
-0.690136 | 11.930899 | -0.690136 | 13.305301 | -0.690136 | 13.871784 | -0.690136 | 14.168647 | -0.690136 | 14.333988 | -0.690136 | 14.436387 | -0.690136 | 14.4843 | -0.690136 | 14.574485 | -0.690136 | 14.612063 | -0.690136 | 14.639307
-0.680128 | 12.255945 | -0.680128 | 13.649136 | -0.680128 | 14.201528 | -0.680128 | 14.482421 | -0.680128 | 14.654338 | -0.680128 | 14.783041 | -0.680128 | 14.88638 | -0.680128 | 14.913624 | -0.680128 | 14.95308 | -0.680128 | 15.008507
-0.67012 | 12.563142 | -0.67012 | 13.962909 | -0.67012 | 14.540666 | -0.67012 | 14.849742 | -0.67012 | 15.022599 | -0.67012 | 15.133453 | -0.67012 | 15.190759 | -0.67012 | 15.276247 | -0.67012 | 15.333553 | -0.67012 | 15.362677
-0.660113 | 12.859066 | -0.660113 | 14.241924 | -0.660113 | 14.804648 | -0.660113 | 15.086481 | -0.660113 | 15.263096 | -0.660113 | 15.39086 | -0.660113 | 15.495137 | -0.660113 | 15.529896 | -0.660113 | 15.569354 | -0.660113 | 15.633235
-0.650105 | 13.080775 | -0.650105 | 14.453298 | -0.650105 | 15.023538 | -0.650105 | 15.32416 | -0.650105 | 15.500774 | -0.650105 | 15.602234 | -0.650105 | 15.65766 | -0.650105 | 15.746907 | -0.650105 | 15.806092 | -0.650105 | 15.832396
-0.640097 | 13.278996 | -0.640097 | 14.611124 | -0.640097 | 15.150363 | -0.640097 | 15.429377 | -0.640097 | 15.597537 | -0.640097 | 15.729058 | -0.640097 | 15.823941 | -0.640097 | 15.858701 | -0.640097 | 15.907551 | -0.640097 | 15.961101
-0.630089 | 13.419913 | -0.630089 | 14.73513 | -0.630089 | 15.28846 | -0.630089 | 15.569354 | -0.630089 | 15.74127 | -0.630089 | 15.847428 | -0.630089 | 15.898158 | -0.630089 | 15.981768 | -0.630089 | 16.040014 | -0.630089 | 16.068197
-0.620082 | 13.555192 | -0.620082 | 14.833771 | -0.620082 | 15.361736 | -0.620082 | 15.628538 | -0.620082 | 15.79294 | -0.620082 | 15.917887 | -0.620082 | 16.019346 | -0.620082 | 16.053165 | -0.620082 | 16.092623 | -0.620082 | 16.144291
-0.610074 | 13.656651 | -0.610074 | 14.927716 | -0.610074 | 15.457561 | -0.610074 | 15.742211 | -0.610074 | 15.907551 | -0.610074 | 16.009011 | -0.610074 | 16.058802 | -0.610074 | 16.143352 | -0.610074 | 16.202537 | -0.610074 | 16.221325
-0.600066 | 13.779719 | -0.600066 | 15.035751 | -0.600066 | 15.54305 | -0.600066 | 15.796698 | -0.600066 | 15.965797 | -0.600066 | 16.086985 | -0.600066 | 16.182808 | -0.600066 | 16.219446 | -0.600066 | 16.24763 | -0.600066 | 16.302117
-0.590058 | 13.902785 | -0.590058 | 15.166333 | -0.590058 | 15.692419 | -0.590058 | 15.973313 | -0.590058 | 16.138654 | -0.590058 | 16.236357 | -0.590058 | 16.284268 | -0.590058 | 16.369756 | -0.590058 | 16.426123 | -0.590058 | 16.452428
-0.58005 | 14.090673 | -0.58005 | 15.344827 | -0.58005 | 15.864338 | -0.58005 | 16.12832 | -0.58005 | 16.294601 | -0.58005 | 16.419548 | -0.58005 | 16.519128 | -0.58005 | 16.552008 | -0.58005 | 16.586767 | -0.58005 | 16.647831
-0.570043 | 14.307684 | -0.570043 | 15.580626 | -0.570043 | 16.118927 | -0.570043 | 16.408274 | -0.570043 | 16.575495 | -0.570043 | 16.678834 | -0.570043 | 16.738018 | -0.570043 | 16.821628 | -0.570043 | 16.879874 | -0.570043 | 16.908058
-0.560035 | 14.589516 | -0.560035 | 15.855883 | -0.560035 | 16.379152 | -0.560035 | 16.660984 | -0.560035 | 16.83384 | -0.560035 | 16.955968 | -0.560035 | 17.063064 | -0.560035 | 17.104398 | -0.560035 | 17.141978 | -0.560035 | 17.190828
-0.550027 | 14.878865 | -0.550027 | 16.168716 | -0.550027 | 16.712652 | -0.550027 | 17.016092 | -0.550027 | 17.192708 | -0.550027 | 17.296984 | -0.550027 | 17.359926 | -0.550027 | 17.444478 | -0.550027 | 17.50836 | -0.550027 | 17.537482
-0.540019 | 15.210487 | -0.540019 | 16.506916 | -0.540019 | 17.045214 | -0.540019 | 17.327988 | -0.540019 | 17.51024 | -0.540019 | 17.644578 | -0.540019 | 17.751676 | -0.540019 | 17.794888 | -0.540019 | 17.833406 | -0.540019 | 17.888832
-0.530012 | 15.541171 | -0.530012 | 16.856386 | -0.530012 | 17.428506 | -0.530012 | 17.731946 | -0.530012 | 17.917956 | -0.530012 | 18.031628 | -0.530012 | 18.09645 | -0.530012 | 18.17912 | -0.530012 | 18.2477 | -0.530012 | 18.286216
-0.520004 | 15.916008 | -0.520004 | 17.242498 | -0.520004 | 17.79301 | -0.520004 | 18.088934 | -0.520004 | 18.27964 | -0.520004 | 18.417738 | -0.520004 | 18.524834 | -0.520004 | 18.58402 | -0.520004 | 18.61596 | -0.520004 | 18.680782
-0.509996 | 16.291784 | -0.509996 | 17.638002 | -0.509996 | 18.215758 | -0.509996 | 18.538926 | -0.509996 | 18.729632 | -0.509996 | 18.847064 | -0.509996 | 18.92034 | -0.509996 | 19.011466 | -0.509996 | 19.080984 | -0.509996 | 19.125138
[18 empty] | -0.499988 | 19.55446