## Sheet1
CV i vs E Scan 1 |  | CV i vs E Scan 2 |  | CV i vs E Scan 3 |  | CV i vs E Scan 4 |  | CV i vs E Scan 5 |  | CV i vs E Scan 6 |  | CV i vs E Scan 7 |  | CV i vs E Scan 8 |  | CV i vs E Scan 9 |  | CV i vs E Scan 10
V | µA | V | µA | V | µA | V | µA | V | µA | V | µA | V | µA | V | µA | V | µA | V | µA
-0.499988 | 25.784856 | -0.499988 | 19.643708 | -0.499988 | 19.972512 | -0.499988 | 20.089942 | -0.499988 | 20.14631 | -0.499988 | 20.198918 | -0.499988 | 20.243072 | -0.499988 | 20.287226 | -0.499988 | 20.300378 | -0.499988 | 20.300378
-0.509996 | 20.002222 | -0.509996 | 17.47266 | -0.509996 | 17.79301 | -0.509996 | 17.931108 | -0.509996 | 18.013778 | -0.509996 | 18.050416 | -0.509996 | 18.0786 | -0.509996 | 18.081418 | -0.509996 | 18.101146 | -0.509996 | 18.136844
-0.520004 | 16.96871 | -0.520004 | 15.84367 | -0.520004 | 16.139594 | -0.520004 | 16.241054 | -0.520004 | 16.291784 | -0.520004 | 16.340634 | -0.520004 | 16.374455 | -0.520004 | 16.413911 | -0.520004 | 16.428002 | -0.520004 | 16.419548
-0.530012 | 15.998677 | -0.530012 | 14.399749 | -0.530012 | 14.697552 | -0.530012 | 14.829074 | -0.530012 | 14.907987 | -0.530012 | 14.93617 | -0.530012 | 14.955899 | -0.530012 | 14.957777 | -0.530012 | 14.977506 | -0.530012 | 15.010386
-0.540019 | 14.335867 | -0.540019 | 13.211356 | -0.540019 | 13.494128 | -0.540019 | 13.590891 | -0.540019 | 13.639742 | -0.540019 | 13.669804 | -0.540019 | 13.704564 | -0.540019 | 13.741202 | -0.540019 | 13.755293 | -0.540019 | 13.746838
-0.550027 | 12.898523 | -0.550027 | 12.067118 | -0.550027 | 12.353648 | -0.550027 | 12.477654 | -0.550027 | 12.555627 | -0.550027 | 12.581932 | -0.550027 | 12.593205 | -0.550027 | 12.598841 | -0.550027 | 12.611054 | -0.550027 | 12.637358
-0.560035 | 11.667856 | -0.560035 | 11.101373 | -0.560035 | 11.379447 | -0.560035 | 11.467754 | -0.560035 | 11.502513 | -0.560035 | 11.54291 | -0.560035 | 11.572972 | -0.560035 | 11.606792 | -0.560035 | 11.621823 | -0.560035 | 11.61055
-0.570043 | 10.559315 | -0.570043 | 10.144082 | -0.570043 | 10.413702 | -0.570043 | 10.529253 | -0.570043 | 10.60065 | -0.570043 | 10.632592 | -0.570043 | 10.639168 | -0.570043 | 10.640107 | -0.570043 | 10.655138 | -0.570043 | 10.682382
-0.58005 | 9.554113 | -0.58005 | 9.305162 | -0.58005 | 9.575721 | -0.58005 | 9.662149 | -0.58005 | 9.69315 | -0.58005 | 9.729789 | -0.58005 | 9.758911 | -0.58005 | 9.788974 | -0.58005 | 9.803066 | -0.58005 | 9.791792
-0.590058 | 8.627825 | -0.590058 | 8.462483 | -0.590058 | 8.724587 | -0.590058 | 8.839199 | -0.590058 | 8.908718 | -0.590058 | 8.935962 | -0.590058 | 8.947235 | -0.590058 | 8.942537 | -0.590058 | 8.948174 | -0.590058 | 8.975418
-0.600066 | 7.770115 | -0.600066 | 7.720325 | -0.600066 | 7.983369 | -0.600066 | 8.06416 | -0.600066 | 8.096101 | -0.600066 | 8.123345 | -0.600066 | 8.154346 | -0.600066 | 8.183469 | -0.600066 | 8.1985 | -0.600066 | 8.188167
-0.610074 | 6.956559 | -0.610074 | 6.961257 | -0.610074 | 7.211148 | -0.610074 | 7.316365 | -0.610074 | 7.39152 | -0.610074 | 7.415006 | -0.610074 | 7.42534 | -0.610074 | 7.42534 | -0.610074 | 7.422522 | -0.610074 | 7.447887
-0.620082 | 6.192794 | -0.620082 | 6.28298 | -0.620082 | 6.543205 | -0.620082 | 6.61836 | -0.620082 | 6.645604 | -0.620082 | 6.671909 | -0.620082 | 6.700092 | -0.620082 | 6.727336 | -0.620082 | 6.744246 | -0.620082 | 6.73673
-0.630089 | 5.461909 | -0.630089 | 5.583097 | -0.630089 | 5.828291 | -0.630089 | 5.932569 | -0.630089 | 6.001148 | -0.630089 | 6.029331 | -0.630089 | 6.032149 | -0.630089 | 6.028392 | -0.630089 | 6.029331 | -0.630089 | 6.051878
-0.640097 | 4.766723 | -0.640097 | 4.974339 | -0.640097 | 5.211078 | -0.640097 | 5.285294 | -0.640097 | 5.311598 | -0.640097 | 5.336024 | -0.640097 | 5.366086 | -0.640097 | 5.391451 | -0.640097 | 5.404603 | -0.640097 | 5.395208
-0.650105 | 4.106296 | -0.650105 | 4.316731 | -0.650105 | 4.545015 | -0.650105 | 4.649292 | -0.650105 | 4.721629 | -0.650105 | 4.746055 | -0.650105 | 4.748873 | -0.650105 | 4.749813 | -0.650105 | 4.745115 | -0.650105 | 4.766723
-0.660113 | 3.468415 | -0.660113 | 3.739914 | -0.660113 | 3.98041 | -0.660113 | 4.054627 | -0.660113 | 4.074355 | -0.660113 | 4.102538 | -0.660113 | 4.123206 | -0.660113 | 4.152328 | -0.660113 | 4.171117 | -0.660113 | 4.156086
-0.67012 | 2.859657 | -0.67012 | 3.135853 | -0.67012 | 3.357561 | -0.67012 | 3.4609 | -0.67012 | 3.524782 | -0.67012 | 3.555783 | -0.67012 | 3.555783 | -0.67012 | 3.554844 | -0.67012 | 3.546389 | -0.67012 | 3.565178
-0.680128 | 2.265931 | -0.680128 | 2.590978 | -0.680128 | 2.830535 | -0.680128 | 2.904751 | -0.680128 | 2.925418 | -0.680128 | 2.947026 | -0.680128 | 2.969572 | -0.680128 | 2.993998 | -0.680128 | 3.015605 | -0.680128 | 3.000574
-0.690136 | 1.705085 | -0.690136 | 2.03201 | -0.690136 | 2.248082 | -0.690136 | 2.349541 | -0.690136 | 2.412484 | -0.690136 | 2.437849 | -0.690136 | 2.441606 | -0.690136 | 2.440667 | -0.690136 | 2.430333 | -0.690136 | 2.446304
-0.700144 | 1.161148 | -0.700144 | 1.524712 | -0.700144 | 1.760512 | -0.700144 | 1.832849 | -0.700144 | 1.854456 | -0.700144 | 1.870426 | -0.700144 | 1.892973 | -0.700144 | 1.917398 | -0.700144 | 1.936187 | -0.700144 | 1.923974
-0.710152 | 0.639759 | -0.710152 | 1.00802 | -0.710152 | 1.222212 | -0.710152 | 1.313338 | -0.710152 | 1.374402 | -0.710152 | 1.398827 | -0.710152 | 1.401645 | -0.710152 | 1.401645 | -0.710152 | 1.383796 | -0.710152 | 1.400706
-0.720159 | 0.13058228 | -0.720159 | 0.534541 | -0.720159 | 0.764704 | -0.720159 | 0.841739 | -0.720159 | 0.853012 | -0.720159 | 0.876498 | -0.720159 | 0.894347 | -0.720159 | 0.915015 | -0.720159 | 0.933804 | -0.720159 | 0.920652
-0.730167 | -0.336319 | -0.730167 | 0.054487576 | -0.730167 | 0.263043 | -0.730167 | 0.350411 | -0.730167 | 0.403959 | -0.730167 | 0.439658 | -0.730167 | 0.438718 | -0.730167 | 0.4359 | -0.730167 | 0.420869 | -0.730167 | 0.437779
-0.740175 | -0.814025 | -0.740175 | -0.3754 | -0.740175 | -0.153692 | -0.740175 | -0.089246888 | -0.740175 | -0.075155272 | -0.740175 | -0.055427016 | -0.740175 | -0.039456516 | -0.740175 | -0.015031054 | -0.740175 | 0 | -0.740175 | -0.013152173
-0.750183 | -1.251429 | -0.750183 | -0.821916 | -0.750183 | -0.623319 | -0.750183 | -0.536232 | -0.750183 | -0.482402 | -0.750183 | -0.456192 | -0.750183 | -0.451589 | -0.750183 | -0.457695 | -0.750183 | -0.47019 | -0.750183 | -0.455253
-0.76019 | -1.704897 | -0.76019 | -1.246356 | -0.76019 | -1.025117 | -0.76019 | -0.963866 | -0.76019 | -0.938031 | -0.76019 | -0.923658 | -0.76019 | -0.909284 | -0.76019 | -0.887395 | -0.76019 | -0.872928 | -0.76019 | -0.881007
-0.770198 | -2.115338 | -0.770198 | -1.663092 | -0.770198 | -1.469191 | -0.770198 | -1.386332 | -0.770198 | -1.328651 | -0.770198 | -1.30958 | -0.770198 | -1.306668 | -0.770198 | -1.307231 | -0.770198 | -1.324799 | -0.770198 | -1.311647
-0.780206 | -2.539778 | -0.780206 | -2.06226 | -0.780206 | -1.844028 | -0.780206 | -1.781649 | -0.780206 | -1.768309 | -0.780206 | -1.754405 | -0.780206 | -1.741065 | -0.780206 | -1.718425 | -0.780206 | -1.700388 | -0.780206 | -1.707621
-0.790214 | -2.945147 | -0.790214 | -2.471011 | -0.790214 | -2.28425 | -0.790214 | -2.201391 | -0.790214 | -2.152728 | -0.790214 | -2.131497 | -0.790214 | -2.123981 | -0.790214 | -2.128867 | -0.790214 | -2.144931 | -0.790214 | -2.134128
-0.800222 | -3.379168 | -0.800222 | -2.882204 | -0.800222 | -2.665663 | -0.800222 | -2.608263 | -0.800222 | -2.597084 | -0.800222 | -2.58581 | -0.800222 | -2.568431 | -0.800222 | -2.552742 | -0.800222 | -2.533484 | -0.800222 | -2.547012
-0.810229 | -3.820705 | -0.810229 | -3.338772 | -0.810229 | -3.166855 | -0.810229 | -3.087942 | -0.810229 | -3.04097 | -0.810229 | -3.014665 | -0.810229 | -3.013726 | -0.810229 | -3.014665 | -0.810229 | -3.038151 | -0.810229 | -3.026878
-0.820237 | -4.363702 | -0.820237 | -3.885527 | -0.820237 | -3.683547 | -0.820237 | -3.631878 | -0.820237 | -3.621544 | -0.820237 | -3.616847 | -0.820237 | -3.602755 | -0.820237 | -3.591482 | -0.820237 | -3.571754 | -0.820237 | -3.587724
-0.830245 | -5.033524 | -0.830245 | -4.745115 | -0.830245 | -4.60326 | -0.830245 | -4.538439 | -0.830245 | -4.50274 | -0.830245 | -4.482072 | -0.830245 | -4.488648 | -0.830245 | -4.494285 | -0.830245 | -4.523407 | -0.830245 | -4.515892
-0.840253 | -6.060333 | -0.840253 | -6.608966 | -0.840253 | -6.444564 | -0.840253 | -6.420139 | -0.840253 | -6.443625 | -0.840253 | -6.458655 | -0.840253 | -6.469929 | -0.840253 | -6.46805 | -0.840253 | -6.471808 | -0.840253 | -6.504688
-0.85026 | -7.564378 | -0.85026 | -10.089595 | -0.85026 | -10.034168 | -0.85026 | -10.041683 | -0.85026 | -10.08114 | -0.85026 | -10.107444 | -0.85026 | -10.158174 | -0.85026 | -10.207025 | -0.85026 | -10.269967 | -0.85026 | -10.304726
-0.860268 | -9.585115 | -0.860268 | -13.154051 | -0.860268 | -13.13902 | -0.860268 | -13.1719 | -0.860268 | -13.242358 | -0.860268 | -13.283694 | -0.860268 | -13.317514 | -0.860268 | -13.349455 | -0.860268 | -13.375759 | -0.860268 | -13.426489
-0.870276 | -11.924322 | -0.870276 | -13.753414 | -0.870276 | -13.67732 | -0.870276 | -13.635045 | -0.870276 | -13.617196 | -0.870276 | -13.603104 | -0.870276 | -13.629408 | -0.870276 | -13.650076 | -0.870276 | -13.703624 | -0.870276 | -13.704564
-0.880284 | -13.912179 | -0.880284 | -14.112281 | -0.880284 | -13.908422 | -0.880284 | -13.857692 | -0.880284 | -13.846419 | -0.880284 | -13.846419 | -0.880284 | -13.851116 | -0.880284 | -13.84454 | -0.880284 | -13.850176 | -0.880284 | -13.874602
-0.890292 | -15.059237 | -0.890292 | -14.59985 | -0.890292 | -14.362172 | -0.890292 | -14.255076 | -0.890292 | -14.21374 | -0.890292 | -14.178042 | -0.890292 | -14.178042 | -0.890292 | -14.200588 | -0.890292 | -14.241924 | -0.890292 | -14.239105
-0.900299 | -16.186566 | -0.900299 | -14.799952 | -0.900299 | -14.456116 | -0.900299 | -14.344322 | -0.900299 | -14.309563 | -0.900299 | -14.299229 | -0.900299 | -14.292654 | -0.900299 | -14.28138 | -0.900299 | -14.272925 | -0.900299 | -14.299229
-0.910307 | -16.978514 | -0.910307 | -14.624276 | -0.910307 | -14.273864 | -0.910307 | -14.124494 | -0.910307 | -14.056854 | -0.910307 | -14.003305 | -0.910307 | -13.994851 | -0.910307 | -14.003305 | -0.910307 | -14.039943 | -0.910307 | -14.030549
-0.920315 | -17.046154 | -0.920315 | -14.294532 | -0.920315 | -13.87836 | -0.920315 | -13.733686 | -0.920315 | -13.674501 | -0.920315 | -13.655713 | -0.920315 | -13.636924 | -0.920315 | -13.614377 | -0.920315 | -13.587133 | -0.920315 | -13.606861
-0.930323 | -16.750231 | -0.930323 | -13.959152 | -0.930323 | -13.577739 | -0.930323 | -13.417094 | -0.930323 | -13.332545 | -0.930323 | -13.27336 | -0.930323 | -13.247056 | -0.930323 | -13.247056 | -0.930323 | -13.278057 | -0.930323 | -13.268663
-0.94033 | -16.460882 | -0.94033 | -13.717716 | -0.94033 | -13.299664 | -0.94033 | -13.144657 | -0.94033 | -13.077956 | -0.94033 | -13.05541 | -0.94033 | -13.041318 | -0.94033 | -13.008437 | -0.94033 | -12.975557 | -0.94033 | -12.992467
-0.950338 | -16.171536 | -0.950338 | -13.528887 | -0.950338 | -13.15687 | -0.950338 | -12.993406 | -0.950338 | -12.909796 | -0.950338 | -12.846854 | -0.950338 | -12.825247 | -0.950338 | -12.825247 | -0.950338 | -12.845914 | -0.950338 | -12.838399
-0.960346 | -15.981768 | -0.960346 | -13.42555 | -0.960346 | -13.01971 | -0.960346 | -12.866582 | -0.960346 | -12.809276 | -0.960346 | -12.779214 | -0.960346 | -12.76888 | -0.960346 | -12.739757 | -0.960346 | -12.708756 | -0.960346 | -12.713453
-0.970354 | -15.797637 | -0.970354 | -13.359789 | -0.970354 | -12.990588 | -0.970354 | -12.845914 | -0.970354 | -12.763244 | -0.970354 | -12.704059 | -0.970354 | -12.682452 | -0.970354 | -12.677754 | -0.970354 | -12.700301 | -0.970354 | -12.690906
-0.980362 | -15.704632 | -0.980362 | -13.351333 | -0.980362 | -12.963345 | -0.980362 | -12.816791 | -0.980362 | -12.765122 | -0.980362 | -12.737879 | -0.980362 | -12.720029 | -0.980362 | -12.695604 | -0.980362 | -12.7296585 | -0.980362 | -12.673058
-0.990369 | -15.622901 | -0.990369 | -13.381396 | -0.990369 | -13.023469 | -0.990369 | -12.883492 | -0.990369 | -12.804579 | -0.990369 | -12.742576 | -0.990369 | -12.722848 | -0.990369 | -12.715332 | -0.990369 | -12.738818 | -0.990369 | -12.728484
-1.000377 | -15.623842 | -1.000377 | -13.437762 | -1.000377 | -13.061046 | -1.000377 | -12.91919 | -1.000377 | -12.863764 | -1.000377 | -12.841217 | -1.000377 | -12.822428 | -1.000377 | -12.805518 | -1.000377 | -12.770759 | -1.000377 | -12.781093
-1.010385 | -15.65907 | -1.010385 | -13.50822 | -1.010385 | -13.174718 | -1.010385 | -13.042258 | -1.010385 | -12.962405 | -1.010385 | -12.906038 | -1.010385 | -12.882552 | -1.010385 | -12.877856 | -1.010385 | -12.900402 | -1.010385 | -12.891008
-1.020393 | -15.679268 | -1.020393 | -13.62659 | -1.020393 | -13.25645 | -1.020393 | -13.117413 | -1.020393 | -13.060107 | -1.020393 | -13.039439 | -1.020393 | -13.030045 | -1.020393 | -13.008437 | -1.020393 | -12.978376 | -1.020393 | -12.979315
-1.0304 | -15.710269 | -1.0304 | -13.730868 | -1.0304 | -13.40676 | -1.0304 | -13.275238 | -1.0304 | -13.197265 | -1.0304 | -13.145596 | -1.0304 | -13.116473 | -1.0304 | -13.112715 | -1.0304 | -13.137141 | -1.0304 | -13.128686
-1.040408 | -15.814548 | -1.040408 | -13.875541 | -1.040408 | -13.517614 | -1.040408 | -13.377638 | -1.040408 | -13.325968 | -1.040408 | -13.299664 | -1.040408 | -13.297786 | -1.040408 | -13.272421 | -1.040408 | -13.245177 | -1.040408 | -13.237661
-1.050416 | -15.869975 | -1.050416 | -13.989214 | -1.050416 | -13.663228 | -1.050416 | -13.553314 | -1.050416 | -13.4744 | -1.050416 | -13.423671 | -1.050416 | -13.38985 | -1.050416 | -13.388911 | -1.050416 | -13.412397 | -1.050416 | -13.403942
-1.060424 | -16.015588 | -1.060424 | -14.166768 | -1.060424 | -13.802265 | -1.060424 | -13.665107 | -1.060424 | -13.611559 | -1.060424 | -13.599346 | -1.060424 | -13.5768 | -1.060424 | -13.559889 | -1.060424 | -13.536403 | -1.060424 | -13.530766
-1.070432 | -16.091682 | -1.070432 | -14.288896 | -1.070432 | -13.974183 | -1.070432 | -13.86051 | -1.070432 | -13.77784 | -1.070432 | -13.722412 | -1.070432 | -13.701745 | -1.070432 | -13.697987 | -1.070432 | -13.714897 | -1.070432 | -13.715837
-1.080439 | -16.252326 | -1.080439 | -14.46551 | -1.080439 | -14.123554 | -1.080439 | -13.977001 | -1.080439 | -13.930029 | -1.080439 | -13.902785 | -1.080439 | -13.897149 | -1.080439 | -13.87836 | -1.080439 | -13.847358 | -1.080439 | -13.841722
-1.090447 | -16.340634 | -1.090447 | -14.605487 | -1.090447 | -14.295471 | -1.090447 | -14.183678 | -1.090447 | -14.106644 | -1.090447 | -14.049338 | -1.090447 | -14.022094 | -1.090447 | -14.025852 | -1.090447 | -14.036186 | -1.090447 | -14.042762
-1.100455 | -16.51537 | -1.100455 | -14.789618 | -1.100455 | -14.450479 | -1.100455 | -14.304866 | -1.100455 | -14.257894 | -1.100455 | -14.238166 | -1.100455 | -14.235347 | -1.100455 | -14.210922 | -1.100455 | -14.180859 | -1.100455 | -14.177102
-1.110463 | -16.614012 | -1.110463 | -14.938049 | -1.110463 | -14.63367 | -1.110463 | -14.522816 | -1.110463 | -14.452358 | -1.110463 | -14.389416 | -1.110463 | -14.358414 | -1.110463 | -14.355596 | -1.110463 | -14.374384 | -1.110463 | -14.379082
-1.12047 | -16.810356 | -1.12047 | -15.134393 | -1.12047 | -14.796194 | -1.12047 | -14.656217 | -1.12047 | -14.613942 | -1.12047 | -14.58482 | -1.12047 | -14.579183 | -1.12047 | -14.558515 | -1.12047 | -14.529392 | -1.12047 | -14.519998
-1.130478 | -16.916512 | -1.130478 | -15.296915 | -1.130478 | -14.996294 | -1.130478 | -14.882622 | -1.130478 | -14.811225 | -1.130478 | -14.754858 | -1.130478 | -14.716341 | -1.130478 | -14.71822 | -1.130478 | -14.73607 | -1.130478 | -14.740766
-1.140486 | -17.12131 | -1.140486 | -15.496078 | -1.140486 | -15.163515 | -1.140486 | -15.032932 | -1.140486 | -14.978445 | -1.140486 | -14.950262 | -1.140486 | -14.956838 | -1.140486 | -14.927716 | -1.140486 | -14.901411 | -1.140486 | -14.884501
-1.150494 | -17.234042 | -1.150494 | -15.668934 | -1.150494 | -15.361736 | -1.150494 | -15.262156 | -1.150494 | -15.185122 | -1.150494 | -15.135331 | -1.150494 | -15.098693 | -1.150494 | -15.092118 | -1.150494 | -15.10527 | -1.150494 | -15.114664
-1.160502 | -17.443538 | -1.160502 | -15.878429 | -1.160502 | -15.550564 | -1.160502 | -15.404011 | -1.160502 | -15.362677 | -1.160502 | -15.331676 | -1.160502 | -15.330735 | -1.160502 | -15.302552 | -1.160502 | -15.286581 | -1.160502 | -15.265914
-1.170509 | -17.582574 | -1.170509 | -16.050347 | -1.170509 | -15.746907 | -1.170509 | -15.652964 | -1.170509 | -15.569354 | -1.170509 | -15.531775 | -1.170509 | -15.484804 | -1.170509 | -15.483865 | -1.170509 | -15.501713 | -1.170509 | -15.514866
-1.180517 | -17.813678 | -1.180517 | -16.273934 | -1.180517 | -15.962039 | -1.180517 | -15.813608 | -1.180517 | -15.762878 | -1.180517 | -15.742211 | -1.180517 | -15.743149 | -1.180517 | -15.72624 | -1.180517 | -15.692419 | -1.180517 | -15.677389
-1.190525 | -17.970564 | -1.190525 | -16.471216 | -1.190525 | -16.183748 | -1.190525 | -16.078531 | -1.190525 | -16.012769 | -1.190525 | -15.966738 | -1.190525 | -15.922583 | -1.190525 | -15.918825 | -1.190525 | -15.92728 | -1.190525 | -15.94513
-1.200533 | -18.232668 | -1.200533 | -16.737078 | -1.200533 | -16.416728 | -1.200533 | -16.273934 | -1.200533 | -16.223204 | -1.200533 | -16.202537 | -1.200533 | -16.206295 | -1.200533 | -16.186566 | -1.200533 | -16.158383 | -1.200533 | -16.136775
-1.21054 | -18.418676 | -1.21054 | -16.962546 | -1.21054 | -16.677893 | -1.21054 | -16.572676 | -1.21054 | -16.504098 | -1.21054 | -16.459003 | -1.21054 | -16.418607 | -1.21054 | -16.412032 | -1.21054 | -16.428941 | -1.21054 | -16.442094
-1.220548 | -18.744664 | -1.220548 | -17.2735 | -1.220548 | -16.966302 | -1.220548 | -16.824446 | -1.220548 | -16.78311 | -1.220548 | -16.75211 | -1.220548 | -16.755868 | -1.220548 | -16.737078 | -1.220548 | -16.712652 | -1.220548 | -16.680713
-1.230556 | -19.031192 | -1.230556 | -17.582574 | -1.230556 | -17.30544 | -1.230556 | -17.205858 | -1.230556 | -17.13916 | -1.230556 | -17.092186 | -1.230556 | -17.05367 | -1.230556 | -17.045214 | -1.230556 | -17.065882 | -1.230556 | -17.082792
-1.240564 | -19.496216 | -1.240564 | -18.036326 | -1.240564 | -17.720672 | -1.240564 | -17.587274 | -1.240564 | -17.535602 | -1.240564 | -17.511178 | -1.240564 | -17.52339 | -1.240564 | -17.513056 | -1.240564 | -17.483934 | -1.240564 | -17.463266
-1.250572 | -19.998816 | -1.250572 | -18.540806 | -1.250572 | -18.266488 | -1.250572 | -18.180998 | -1.250572 | -18.106784 | -1.250572 | -18.072024 | -1.250572 | -18.031628 | -1.250572 | -18.023172 | -1.250572 | -18.043842 | -1.250572 | -18.071084
-1.260579 | -20.81707 | -1.260579 | -19.298932 | -1.260579 | -18.993616 | -1.260579 | -18.858336 | -1.260579 | -18.820758 | -1.260579 | -18.80103 | -1.260579 | -18.813242 | -1.260579 | -18.801968 | -1.260579 | -18.78318 | -1.260579 | -18.760634
-1.270587 | -21.563926 | -1.270587 | -19.933056 | -1.270587 | -19.637132 | -1.270587 | -19.550702 | -1.270587 | -19.484004 | -1.270587 | -19.43985 | -1.270587 | -19.407908 | -1.270587 | -19.395696 | -1.270587 | -19.419182 | -1.270587 | -19.444546
-1.280595 | -22.030828 | -1.280595 | -20.141612 | -1.280595 | -19.782746 | -1.280595 | -19.617404 | -1.280595 | -19.560098 | -1.280595 | -19.533794 | -1.280595 | -19.525338 | -1.280595 | -19.530036 | -1.280595 | -19.499034 | -1.280595 | -19.469912
-1.290603 | -21.811938 | -1.290603 | -19.938694 | -1.290603 | -19.617404 | -1.290603 | -19.50561 | -1.290603 | -19.420122 | -1.290603 | -19.367512 | -1.290603 | -19.313966 | -1.290603 | -19.30269 | -1.290603 | -19.318662 | -1.290603 | -19.333694
-1.300611 | -21.636264 | -1.300611 | -19.982848 | -1.300611 | -19.635254 | -1.300611 | -19.482126 | -1.300611 | -19.420122 | -1.300611 | -19.399454 | -1.300611 | -19.398514 | -1.300611 | -19.380666 | -1.300611 | -19.349662 | -1.300611 | -19.323358
-1.310618 | -21.578956 | -1.310618 | -20.098398 | -1.310618 | -19.80905 | -1.310618 | -19.72262 | -1.310618 | -19.648406 | -1.310618 | -19.599556 | -1.310618 | -19.546946 | -1.310618 | -19.530976 | -1.310618 | -19.548826 | -1.310618 | -19.570432
-1.320626 | -21.799724 | -1.320626 | -20.405594 | -1.320626 | -20.09558 | -1.320626 | -19.94339 | -1.320626 | -19.887964 | -1.320626 | -19.866356 | -1.320626 | -19.870114 | -1.320626 | -19.85884 | -1.320626 | -19.827838 | -1.320626 | -19.794958
-1.330634 | -21.996068 | -1.330634 | -20.663002 | -1.330634 | -20.402778 | -1.330634 | -20.315408 | -1.330634 | -20.24495 | -1.330634 | -20.194222 | -1.330634 | -20.151946 | -1.330634 | -20.134096 | -1.330634 | -20.143492 | -1.330634 | -20.169796
-1.340642 | -22.39533 | -1.340642 | -21.081052 | -1.340642 | -20.78419 | -1.340642 | -20.635758 | -1.340642 | -20.587846 | -1.340642 | -20.569058 | -1.340642 | -20.569058 | -1.340642 | -20.561542 | -1.340642 | -20.536176 | -1.340642 | -20.492962
-1.350649 | -22.722256 | -1.350649 | -21.452132 | -1.350649 | -21.202242 | -1.350649 | -21.12145 | -1.350649 | -21.059446 | -1.350649 | -21.00214 | -1.350649 | -20.955168 | -1.350649 | -20.938258 | -1.350649 | -20.957048 | -1.350649 | -20.977714
-1.360657 | -23.222978 | -1.360657 | -21.973522 | -1.360657 | -21.67196 | -1.360657 | -21.533864 | -1.360657 | -21.485012 | -1.360657 | -21.459648 | -1.360657 | -21.466224 | -1.360657 | -21.465284 | -1.360657 | -21.43804 | -1.360657 | -21.402342
-1.370665 | -23.662636 | -1.370665 | -22.424452 | -1.370665 | -22.188654 | -1.370665 | -22.11162 | -1.370665 | -22.039282 | -1.370665 | -22.000764 | -1.370665 | -21.950036 | -1.370665 | -21.920914 | -1.370665 | -21.945338 | -1.370665 | -21.969764
-1.380673 | -24.259182 | -1.380673 | -23.043544 | -1.380673 | -22.76547 | -1.380673 | -22.608584 | -1.380673 | -22.554096 | -1.380673 | -22.540944 | -1.380673 | -22.539066 | -1.380673 | -22.539066 | -1.380673 | -22.504306 | -1.380673 | -22.462032
-1.390681 | -24.804056 | -1.390681 | -23.5903 | -1.390681 | -23.35168 | -1.390681 | -23.282162 | -1.390681 | -23.21922 | -1.390681 | -23.162854 | -1.390681 | -23.116822 | -1.390681 | -23.093336 | -1.390681 | -23.105548 | -1.390681 | -23.13279
-1.400688 | -25.515214 | -1.400688 | -24.314608 | -1.400688 | -24.035596 | -1.400688 | -23.889982 | -1.400688 | -23.830798 | -1.400688 | -23.811068 | -1.400688 | -23.80919 | -1.400688 | -23.808248 | -1.400688 | -23.77631 | -1.400688 | -23.733094
-1.390681 | -23.063272 | -1.390681 | -21.902124 | -1.390681 | -21.670082 | -1.390681 | -21.594926 | -1.390681 | -21.54138 | -1.390681 | -21.484074 | -1.390681 | -21.43992 | -1.390681 | -21.413616 | -1.390681 | -21.425828 | -1.390681 | -21.45777
-1.380673 | -21.37228 | -1.380673 | -20.254344 | -1.380673 | -19.981906 | -1.380673 | -19.840992 | -1.380673 | -19.783684 | -1.380673 | -19.7602 | -1.380673 | -19.772412 | -1.380673 | -19.756442 | -1.380673 | -19.721682 | -1.380673 | -19.684104
-1.370665 | -19.878568 | -1.370665 | -18.798212 | -1.370665 | -18.568048 | -1.370665 | -18.49571 | -1.370665 | -18.444982 | -1.370665 | -18.379222 | -1.370665 | -18.34822 | -1.370665 | -18.316278 | -1.370665 | -18.32943 | -1.370665 | -18.349158
-1.360657 | -18.704268 | -1.360657 | -17.651154 | -1.360657 | -17.386232 | -1.360657 | -17.247194 | -1.360657 | -17.192708 | -1.360657 | -17.1711 | -1.360657 | -17.160766 | -1.360657 | -17.17204 | -1.360657 | -17.144794 | -1.360657 | -17.101582
-1.350649 | -17.576938 | -1.350649 | -16.543554 | -1.350649 | -16.315269 | -1.350649 | -16.24763 | -1.350649 | -16.192203 | -1.350649 | -16.140533 | -1.350649 | -16.092623 | -1.350649 | -16.07759 | -1.350649 | -16.07759 | -1.350649 | -16.109532
-1.340642 | -16.646892 | -1.340642 | -15.652964 | -1.340642 | -15.400253 | -1.340642 | -15.252762 | -1.340642 | -15.193577 | -1.340642 | -15.183243 | -1.340642 | -15.17197 | -1.340642 | -15.182304 | -1.340642 | -15.158818 | -1.340642 | -15.110906
-1.330634 | -15.735635 | -1.330634 | -14.73607 | -1.330634 | -14.514361 | -1.330634 | -14.4486 | -1.330634 | -14.396931 | -1.330634 | -14.34808 | -1.330634 | -14.302987 | -1.330634 | -14.28138 | -1.330634 | -14.280441 | -1.330634 | -14.308623
-1.320626 | -14.955899 | -1.320626 | -13.997669 | -1.320626 | -13.748717 | -1.320626 | -13.613438 | -1.320626 | -13.555192 | -1.320626 | -13.535464 | -1.320626 | -13.524191 | -1.320626 | -13.535464 | -1.320626 | -13.514797 | -1.320626 | -13.468763
-1.310618 | -14.176163 | -1.310618 | -13.219812 | -1.310618 | -12.998104 | -1.310618 | -12.92013 | -1.310618 | -12.878794 | -1.310618 | -12.83652 | -1.310618 | -12.791426 | -1.310618 | -12.764183 | -1.310618 | -12.762304 | -1.310618 | -12.798003
-1.300611 | -13.499765 | -1.300611 | -12.586628 | -1.300611 | -12.338616 | -1.300611 | -12.212731 | -1.300611 | -12.149789 | -1.300611 | -12.13006 | -1.300611 | -12.119726 | -1.300611 | -12.131 | -1.300611 | -12.103756 | -1.300611 | -12.062421
-1.290603 | -12.823368 | -1.290603 | -11.893321 | -1.290603 | -11.67725 | -1.290603 | -11.606792 | -1.290603 | -11.563578 | -1.290603 | -11.512848 | -1.290603 | -11.477149 | -1.290603 | -11.439571 | -1.290603 | -11.445208 | -1.290603 | -11.473391
-1.280595 | -12.212731 | -1.280595 | -11.342809 | -1.280595 | -11.098554 | -1.280595 | -10.965154 | -1.280595 | -10.905029 | -1.280595 | -10.884362 | -1.280595 | -10.877785 | -1.280595 | -10.88718 | -1.280595 | -10.857118 | -1.280595 | -10.825177
-1.270587 | -11.5927 | -1.270587 | -10.708687 | -1.270587 | -10.497312 | -1.270587 | -10.419338 | -1.270587 | -10.3827 | -1.270587 | -10.333849 | -1.270587 | -10.294393 | -1.270587 | -10.259634 | -1.270587 | -10.269967 | -1.270587 | -10.291574
-1.260579 | -11.057219 | -1.260579 | -10.212662 | -1.260579 | -9.969347 | -1.260579 | -9.853795 | -1.260579 | -9.785216 | -1.260579 | -9.76173 | -1.260579 | -9.749517 | -1.260579 | -9.766427 | -1.260579 | -9.736365 | -1.260579 | -9.705363
-1.250572 | -10.475705 | -1.250572 | -9.626451 | -1.250572 | -9.413197 | -1.250572 | -9.342739 | -1.250572 | -9.298585 | -1.250572 | -9.252553 | -1.250572 | -9.218733 | -1.250572 | -9.180216 | -1.250572 | -9.188671 | -1.250572 | -9.203702
-1.240564 | -9.972165 | -1.240564 | -9.164246 | -1.240564 | -8.932204 | -1.240564 | -8.815713 | -1.240564 | -8.748074 | -1.240564 | -8.726466 | -1.240564 | -8.704859 | -1.240564 | -8.725526 | -1.240564 | -8.697344 | -1.240564 | -8.666342
-1.230556 | -9.447957 | -1.230556 | -8.623127 | -1.230556 | -8.416451 | -1.230556 | -8.331901 | -1.230556 | -8.294323 | -1.230556 | -8.247351 | -1.230556 | -8.21541 | -1.230556 | -8.180651 | -1.230556 | -8.175953 | -1.230556 | -8.201318
-1.220548 | -8.95475 | -1.220548 | -8.177832 | -1.220548 | -7.950488 | -1.220548 | -7.831179 | -1.220548 | -7.760721 | -1.220548 | -7.739114 | -1.220548 | -7.722204 | -1.220548 | -7.739114 | -1.220548 | -7.717506 | -1.220548 | -7.682747
-1.21054 | -8.440876 | -1.21054 | -7.637654 | -1.21054 | -7.439432 | -1.21054 | -7.362398 | -1.21054 | -7.327638 | -1.21054 | -7.283485 | -1.21054 | -7.248725 | -1.21054 | -7.20739 | -1.21054 | -7.20833 | -1.21054 | -7.232755
-1.200533 | -7.937335 | -1.200533 | -7.191419 | -1.200533 | -6.973469 | -1.200533 | -6.851342 | -1.200533 | -6.78746 | -1.200533 | -6.757398 | -1.200533 | -6.747064 | -1.200533 | -6.75458 | -1.200533 | -6.740488 | -1.200533 | -6.712305
-1.190525 | -7.395278 | -1.190525 | -6.634331 | -1.190525 | -6.430472 | -1.190525 | -6.358135 | -1.190525 | -6.321497 | -1.190525 | -6.284859 | -1.190525 | -6.251039 | -1.190525 | -6.209704 | -1.190525 | -6.210643 | -1.190525 | -6.224735
-1.180517 | -6.840069 | -1.180517 | -6.158035 | -1.180517 | -5.953237 | -1.180517 | -5.83017 | -1.180517 | -5.764409 | -1.180517 | -5.739044 | -1.180517 | -5.724013 | -1.180517 | -5.735286 | -1.180517 | -5.710861 | -1.180517 | -5.686435
-1.170509 | -6.318679 | -1.170509 | -5.636645 | -1.170509 | -5.440302 | -1.170509 | -5.367965 | -1.170509 | -5.338842 | -1.170509 | -5.298446 | -1.170509 | -5.259929 | -1.170509 | -5.220473 | -1.170509 | -5.223291 | -1.170509 | -5.233625
-1.160502 | -5.868687 | -1.160502 | -5.271203 | -1.160502 | -5.07392 | -1.160502 | -4.966824 | -1.160502 | -4.88885 | -1.160502 | -4.859727 | -1.160502 | -4.85597 | -1.160502 | -4.873819 | -1.160502 | -4.843757 | -1.160502 | -4.818392
-1.150494 | -5.504184 | -1.150494 | -4.885092 | -1.150494 | -4.702841 | -1.150494 | -4.630504 | -1.150494 | -4.607018 | -1.150494 | -4.566622 | -1.150494 | -4.533742 | -1.150494 | -4.495224 | -1.150494 | -4.488648 | -1.150494 | -4.497103
-1.140486 | -5.172561 | -1.140486 | -4.611715 | -1.140486 | -4.4351 | -1.140486 | -4.320488 | -1.140486 | -4.248151 | -1.140486 | -4.222786 | -1.140486 | -4.210574 | -1.140486 | -4.213392 | -1.140486 | -4.204937 | -1.140486 | -4.178632
-1.130478 | -4.868182 | -1.130478 | -4.271637 | -1.130478 | -4.092204 | -1.130478 | -4.017988 | -1.130478 | -3.997321 | -1.130478 | -3.961622 | -1.130478 | -3.929681 | -1.130478 | -3.881769 | -1.130478 | -3.87989 | -1.130478 | -3.882709
-1.12047 | -4.565683 | -1.12047 | -4.013291 | -1.12047 | -3.829161 | -1.12047 | -3.719246 | -1.12047 | -3.653485 | -1.12047 | -3.618726 | -1.12047 | -3.608392 | -1.12047 | -3.619665 | -1.12047 | -3.604634 | -1.12047 | -3.581148
-1.110463 | -4.274456 | -1.110463 | -3.680729 | -1.110463 | -3.486265 | -1.110463 | -3.422383 | -1.110463 | -3.398897 | -1.110463 | -3.369774 | -1.110463 | -3.330318 | -1.110463 | -3.295558 | -1.110463 | -3.287103 | -1.110463 | -3.295558
-1.100455 | -3.975713 | -1.100455 | -3.412988 | -1.100455 | -3.242949 | -1.100455 | -3.137732 | -1.100455 | -3.071971 | -1.100455 | -3.037212 | -1.100455 | -3.027818 | -1.100455 | -3.038151 | -1.100455 | -3.02406 | -1.100455 | -2.994937
-1.090447 | -3.69576 | -1.090447 | -3.095457 | -1.090447 | -2.915085 | -1.090447 | -2.843687 | -1.090447 | -2.817383 | -1.090447 | -2.787321 | -1.090447 | -2.75444 | -1.090447 | -2.715923 | -1.090447 | -2.698074 | -1.090447 | -2.718742
-1.080439 | -3.400776 | -1.080439 | -2.83805 | -1.080439 | -2.668012 | -1.080439 | -2.563734 | -1.080439 | -2.494215 | -1.080439 | -2.464153 | -1.080439 | -2.45288 | -1.080439 | -2.461335 | -1.080439 | -2.453819 | -1.080439 | -2.425636
-1.070432 | -3.122701 | -1.070432 | -2.529914 | -1.070432 | -2.339207 | -1.070432 | -2.270628 | -1.070432 | -2.248082 | -1.070432 | -2.229293 | -1.070432 | -2.192655 | -1.070432 | -2.159774 | -1.070432 | -2.137228 | -1.070432 | -2.147561
-1.060424 | -2.833353 | -1.060424 | -2.268749 | -1.060424 | -2.104347 | -1.060424 | -2.002887 | -1.060424 | -1.939005 | -1.060424 | -1.906125 | -1.060424 | -1.885457 | -1.060424 | -1.901428 | -1.060424 | -1.892973 | -1.060424 | -1.868547
-1.050416 | -2.564673 | -1.050416 | -1.967189 | -1.050416 | -1.783998 | -1.050416 | -1.71354 | -1.050416 | -1.690993 | -1.050416 | -1.669386 | -1.050416 | -1.633687 | -1.050416 | -1.605504 | -1.050416 | -1.582018 | -1.050416 | -1.594231
-1.040408 | -2.277204 | -1.040408 | -1.71354 | -1.040408 | -1.559471 | -1.040408 | -1.454254 | -1.040408 | -1.390372 | -1.040408 | -1.352794 | -1.040408 | -1.344339 | -1.040408 | -1.349976 | -1.040408 | -1.351855 | -1.040408 | -1.335884
-1.0304 | -2.011343 | -1.0304 | -1.424192 | -1.0304 | -1.239122 | -1.0304 | -1.170543 | -1.0304 | -1.146117 | -1.0304 | -1.12451 | -1.0304 | -1.094448 | -1.0304 | -1.066265 | -1.0304 | -1.042779 | -1.0304 | -1.056871
-1.020393 | -1.718237 | -1.020393 | -1.173361 | -1.020393 | -1.011777 | -1.020393 | -0.910318 | -1.020393 | -0.847375 | -1.020393 | -0.815434 | -1.020393 | -0.80604 | -1.020393 | -0.807919 | -1.020393 | -0.810737 | -1.020393 | -0.790069
-1.010385 | -1.464588 | -1.010385 | -0.894347 | -1.010385 | -0.701762 | -1.010385 | -0.632243 | -1.010385 | -0.615333 | -1.010385 | -0.592787 | -1.010385 | -0.558967 | -1.010385 | -0.535481 | -1.010385 | -0.506358 | -1.010385 | -0.526086
-1.000377 | -1.180877 | -1.000377 | -0.640698 | -1.000377 | -0.480054 | -1.000377 | -0.382164 | -1.000377 | -0.315088 | -1.000377 | -0.277416 | -1.000377 | -0.274222 | -1.000377 | -0.271686 | -1.000377 | -0.280329 | -1.000377 | -0.25036
-0.990369 | -0.932864 | -0.990369 | -0.356329 | -0.990369 | -0.16985 | -0.990369 | -0.106814432 | -0.990369 | -0.081449528 | -0.990369 | -0.059842388 | -0.990369 | -0.03541692 | -0.990369 | -0.003100155 | -0.990369 | 0.008267079 | -0.990369 | 0.014279502
-0.980362 | -0.65385 | -0.980362 | -0.10841148 | -0.980362 | 0.043871888 | -0.980362 | 0.14054 | -0.980362 | 0.197846 | -0.980362 | 0.230632 | -0.980362 | 0.24726 | -0.980362 | 0.239275 | -0.980362 | 0.229317 | -0.980362 | 0.256655
-0.970354 | -0.401235 | -0.970354 | 0.156041 | -0.970354 | 0.337353 | -0.970354 | 0.403208 | -0.970354 | 0.437497 | -0.970354 | 0.452716 | -0.970354 | 0.473853 | -0.970354 | 0.497433 | -0.970354 | 0.529844 | -0.970354 | 0.519604
-0.960346 | -0.121563648 | -0.960346 | 0.400013 | -0.960346 | 0.553706 | -0.960346 | 0.645959 | -0.960346 | 0.702044 | -0.960346 | 0.743661 | -0.960346 | 0.753337 | -0.960346 | 0.743943 | -0.960346 | 0.73793 | -0.960346 | 0.765738
-0.950338 | 0.116490672 | -0.950338 | 0.66099 | -0.950338 | 0.847469 | -0.950338 | 0.914545 | -0.950338 | 0.934931 | -0.950338 | 0.962551 | -0.950338 | 0.9835 | -0.950338 | 1.009335 | -0.950338 | 1.034512 | -0.950338 | 1.027842
-0.94033 | 0.393813 | -0.94033 | 0.92037 | -0.94033 | 1.064668 | -0.94033 | 1.152036 | -0.94033 | 1.20906 | -0.94033 | 1.24551 | -0.94033 | 1.257629 | -0.94033 | 1.263923 | -0.94033 | 1.246638 | -0.94033 | 1.269842
-0.930323 | 0.637786 | -0.930323 | 1.174395 | -0.930323 | 1.357022 | -0.930323 | 1.428044 | -0.930323 | 1.452187 | -0.930323 | 1.469285 | -0.930323 | 1.491738 | -0.930323 | 1.515318 | -0.930323 | 1.544628 | -0.930323 | 1.528282
-0.920315 | 0.928543 | -0.920315 | 1.438753 | -0.920315 | 1.579294 | -0.920315 | 1.675868 | -0.920315 | 1.725471 | -0.920315 | 1.770752 | -0.920315 | 1.78381 | -0.920315 | 1.783716 | -0.920315 | 1.762109 | -0.920315 | 1.787849
-0.910307 | 1.17834 | -0.910307 | 1.704521 | -0.910307 | 1.88837 | -0.910307 | 1.956949 | -0.910307 | 1.982032 | -0.910307 | 1.995372 | -0.910307 | 2.014443 | -0.910307 | 2.040935 | -0.910307 | 2.072124 | -0.910307 | 2.060851
-0.900299 | 1.473043 | -0.900299 | 1.981468 | -0.900299 | 2.120599 | -0.900299 | 2.210222 | -0.900299 | 2.266025 | -0.900299 | 2.308112 | -0.900299 | 2.314124 | -0.900299 | 2.31187 | -0.900299 | 2.299469 | -0.900299 | 2.318258
-0.890292 | 1.751775 | -0.890292 | 2.263958 | -0.890292 | 2.445646 | -0.890292 | 2.512065 | -0.890292 | 2.541469 | -0.890292 | 2.551427 | -0.890292 | 2.57698 | -0.890292 | 2.595863 | -0.890292 | 2.624516 | -0.890292 | 2.620852
-0.880284 | 2.077761 | -0.880284 | 2.575571 | -0.880284 | 2.715923 | -0.880284 | 2.787321 | -0.880284 | 2.837111 | -0.880284 | 2.885023 | -0.880284 | 2.894417 | -0.880284 | 2.88878 | -0.880284 | 2.876567 | -0.880284 | 2.902872
-0.870276 | 2.405156 | -0.870276 | 2.895356 | -0.870276 | 3.078547 | -0.870276 | 3.14055 | -0.870276 | 3.172491 | -0.870276 | 3.176249 | -0.870276 | 3.198796 | -0.870276 | 3.232616 | -0.870276 | 3.25892 | -0.870276 | 3.249526
-0.860268 | 2.843687 | -0.860268 | 3.30965 | -0.860268 | 3.434595 | -0.860268 | 3.519145 | -0.860268 | 3.572693 | -0.860268 | 3.622484 | -0.860268 | 3.627181 | -0.860268 | 3.624362 | -0.860268 | 3.610271 | -0.860268 | 3.620605
-0.85026 | 3.300255 | -0.85026 | 3.775612 | -0.85026 | 3.959743 | -0.85026 | 4.013291 | -0.85026 | 4.041474 | -0.85026 | 4.052747 | -0.85026 | 4.063081 | -0.85026 | 4.094083 | -0.85026 | 4.116629 | -0.85026 | 4.111932
-0.840253 | 3.936257 | -0.840253 | 4.38531 | -0.840253 | 4.512134 | -0.840253 | 4.589168 | -0.840253 | 4.63708 | -0.840253 | 4.678415 | -0.840253 | 4.692507 | -0.840253 | 4.693446 | -0.840253 | 4.673718 | -0.840253 | 4.683112
-0.830245 | 4.707538 | -0.830245 | 5.158469 | -0.830245 | 5.32475 | -0.830245 | 5.377359 | -0.830245 | 5.407421 | -0.830245 | 5.413997 | -0.830245 | 5.425271 | -0.830245 | 5.453454 | -0.830245 | 5.481637 | -0.830245 | 5.470364
-0.820237 | 5.743741 | -0.820237 | 6.161792 | -0.820237 | 6.272647 | -0.820237 | 6.35062 | -0.820237 | 6.392895 | -0.820237 | 6.439867 | -0.820237 | 6.449261 | -0.820237 | 6.446443 | -0.820237 | 6.422957 | -0.820237 | 6.440806
-0.810229 | 6.984743 | -0.810229 | 7.402794 | -0.810229 | 7.548407 | -0.810229 | 7.591621 | -0.810229 | 7.61135 | -0.810229 | 7.616047 | -0.810229 | 7.622623 | -0.810229 | 7.654564 | -0.810229 | 7.670534 | -0.810229 | 7.659261
-0.800222 | 8.466241 | -0.800222 | 8.837321 | -0.800222 | 8.923749 | -0.800222 | 8.998904 | -0.800222 | 9.029905 | -0.800222 | 9.061847 | -0.800222 | 9.067484 | -0.800222 | 9.067484 | -0.800222 | 9.032724 | -0.800222 | 9.057149
-0.790214 | 9.995651 | -0.790214 | 10.398671 | -0.790214 | 10.515162 | -0.790214 | 10.555558 | -0.790214 | 10.557437 | -0.790214 | 10.561194 | -0.790214 | 10.559315 | -0.790214 | 10.592196 | -0.790214 | 10.609106 | -0.790214 | 10.593135
-0.780206 | 11.549486 | -0.780206 | 11.915868 | -0.780206 | 12.003236 | -0.780206 | 12.084967 | -0.780206 | 12.113151 | -0.780206 | 12.138516 | -0.780206 | 12.134758 | -0.780206 | 12.133818 | -0.780206 | 12.108453 | -0.780206 | 12.126303
-0.770198 | 12.839339 | -0.770198 | 13.25739 | -0.770198 | 13.408639 | -0.770198 | 13.442459 | -0.770198 | 13.465005 | -0.770198 | 13.466884 | -0.770198 | 13.465005 | -0.770198 | 13.511039 | -0.770198 | 13.52513 | -0.770198 | 13.514797
-0.76019 | 13.728049 | -0.76019 | 14.152677 | -0.76019 | 14.26541 | -0.76019 | 14.341504 | -0.76019 | 14.391295 | -0.76019 | 14.413841 | -0.76019 | 14.434508 | -0.76019 | 14.422296 | -0.76019 | 14.411023 | -0.76019 | 14.434508
-0.750183 | 14.210922 | -0.750183 | 14.682521 | -0.750183 | 14.830013 | -0.750183 | 14.872288 | -0.750183 | 14.900472 | -0.750183 | 14.901411 | -0.750183 | 14.923957 | -0.750183 | 14.938049 | -0.750183 | 14.975627 | -0.750183 | 14.959656
-0.740175 | 14.457056 | -0.740175 | 14.895774 | -0.740175 | 14.987839 | -0.740175 | 15.062995 | -0.740175 | 15.108088 | -0.740175 | 15.136271 | -0.740175 | 15.15506 | -0.740175 | 15.132514 | -0.740175 | 15.130635 | -0.740175 | 15.145666
-0.730167 | 14.330231 | -0.730167 | 14.75204 | -0.730167 | 14.897653 | -0.730167 | 14.943685 | -0.730167 | 14.973748 | -0.730167 | 14.970929 | -0.730167 | 14.982202 | -0.730167 | 14.989718 | -0.730167 | 15.035751 | -0.730167 | 15.025417
-0.720159 | 14.199649 | -0.720159 | 14.581062 | -0.720159 | 14.680642 | -0.720159 | 14.731372 | -0.720159 | 14.772708 | -0.720159 | 14.807467 | -0.720159 | 14.829074 | -0.720159 | 14.815921 | -0.720159 | 14.807467 | -0.720159 | 14.824377
-0.710152 | 14.181799 | -0.710152 | 14.579183 | -0.710152 | 14.71822 | -0.710152 | 14.76801 | -0.710152 | 14.795254 | -0.710152 | 14.789618 | -0.710152 | 14.800891 | -0.710152 | 14.81874 | -0.710152 | 14.85256 | -0.710152 | 14.845984
-0.700144 | 14.394113 | -0.700144 | 14.76895 | -0.700144 | 14.864773 | -0.700144 | 14.922078 | -0.700144 | 14.963414 | -0.700144 | 14.989718 | -0.700144 | 15.009446 | -0.700144 | 15.00381 | -0.700144 | 14.994415 | -0.700144 | 15.006629
-0.690136 | 14.636489 | -0.690136 | 15.040448 | -0.690136 | 15.179485 | -0.690136 | 15.235852 | -0.690136 | 15.260277 | -0.690136 | 15.260277 | -0.690136 | 15.268731 | -0.690136 | 15.283764 | -0.690136 | 15.317584 | -0.690136 | 15.311947
-0.680128 | 15.005689 | -0.680128 | 15.39086 | -0.680128 | 15.491379 | -0.680128 | 15.553383 | -0.680128 | 15.592839 | -0.680128 | 15.622901 | -0.680128 | 15.645448 | -0.680128 | 15.638872 | -0.680128 | 15.627598 | -0.680128 | 15.645448
-0.67012 | 15.312886 | -0.67012 | 15.731877 | -0.67012 | 15.870913 | -0.67012 | 15.936675 | -0.67012 | 15.954525 | -0.67012 | 15.959222 | -0.67012 | 15.969555 | -0.67012 | 15.986465 | -0.67012 | 16.024043 | -0.67012 | 16.01183
-0.660113 | 15.667055 | -0.660113 | 16.056923 | -0.660113 | 16.154625 | -0.660113 | 16.220387 | -0.660113 | 16.256084 | -0.660113 | 16.293663 | -0.660113 | 16.319967 | -0.660113 | 16.324664 | -0.660113 | 16.311512 | -0.660113 | 16.322785
-0.650105 | 15.892521 | -0.650105 | 16.293663 | -0.650105 | 16.432699 | -0.650105 | 16.512553 | -0.650105 | 16.5304 | -0.650105 | 16.531341 | -0.650105 | 16.552008 | -0.650105 | 16.571737 | -0.650105 | 16.612133 | -0.650105 | 16.614012
-0.640097 | 16.127382 | -0.640097 | 16.499399 | -0.640097 | 16.609314 | -0.640097 | 16.673197 | -0.640097 | 16.713593 | -0.640097 | 16.744594 | -0.640097 | 16.789686 | -0.640097 | 16.792506 | -0.640097 | 16.778414 | -0.640097 | 16.791566
-0.630089 | 16.257025 | -0.630089 | 16.6328 | -0.630089 | 16.787808 | -0.630089 | 16.858266 | -0.630089 | 16.879874 | -0.630089 | 16.893026 | -0.630089 | 16.910874 | -0.630089 | 16.939058 | -0.630089 | 16.967242 | -0.630089 | 16.977576
-0.620082 | 16.422365 | -0.620082 | 16.771839 | -0.620082 | 16.877994 | -0.620082 | 16.939996 | -0.620082 | 16.98697 | -0.620082 | 17.033942 | -0.620082 | 17.064944 | -0.620082 | 17.07246 | -0.620082 | 17.063064 | -0.620082 | 17.084672
-0.610074 | 16.483429 | -0.610074 | 16.828204 | -0.610074 | 16.974758 | -0.610074 | 17.049912 | -0.610074 | 17.076218 | -0.610074 | 17.10534 | -0.610074 | 17.110036 | -0.610074 | 17.135402 | -0.610074 | 17.178616 | -0.610074 | 17.18895
-0.600066 | 16.568918 | -0.600066 | 16.895844 | -0.600066 | 16.999184 | -0.600066 | 17.05461 | -0.600066 | 17.098764 | -0.600066 | 17.157948 | -0.600066 | 17.182374 | -0.600066 | 17.201162 | -0.600066 | 17.182374 | -0.600066 | 17.206798
-0.590058 | 16.606496 | -0.590058 | 16.947512 | -0.590058 | 17.079974 | -0.590058 | 17.157008 | -0.590058 | 17.190828 | -0.590058 | 17.218072 | -0.590058 | 17.218072 | -0.590058 | 17.243436 | -0.590058 | 17.28665 | -0.590058 | 17.294166
-0.58005 | 16.782172 | -0.58005 | 17.104398 | -0.58005 | 17.209616 | -0.58005 | 17.260346 | -0.58005 | 17.316714 | -0.58005 | 17.359926 | -0.58005 | 17.392808 | -0.58005 | 17.400322 | -0.58005 | 17.394688 | -0.58005 | 17.410656
-0.570043 | 16.96912 | -0.570043 | 17.299804 | -0.570043 | 17.43884 | -0.570043 | 17.518694 | -0.570043 | 17.544998 | -0.570043 | 17.572242 | -0.570043 | 17.576 | -0.570043 | 17.605122 | -0.570043 | 17.643638 | -0.570043 | 17.645518
-0.560035 | 17.274438 | -0.560035 | 17.594788 | -0.560035 | 17.707522 | -0.560035 | 17.76013 | -0.560035 | 17.804284 | -0.560035 | 17.847498 | -0.560035 | 17.883196 | -0.560035 | 17.896348 | -0.560035 | 17.901046 | -0.560035 | 17.898228
-0.550027 | 17.564726 | -0.550027 | 17.901986 | -0.550027 | 18.038204 | -0.550027 | 18.117118 | -0.550027 | 18.158452 | -0.550027 | 18.176302 | -0.550027 | 18.17818 | -0.550027 | 18.203544 | -0.550027 | 18.242062 | -0.550027 | 18.258032
-0.540019 | 17.96023 | -0.540019 | 18.282458 | -0.540019 | 18.389554 | -0.540019 | 18.444982 | -0.540019 | 18.493832 | -0.540019 | 18.536108 | -0.540019 | 18.576504 | -0.540019 | 18.585898 | -0.540019 | 18.584958 | -0.540019 | 18.590594
-0.530012 | 18.310642 | -0.530012 | 18.646962 | -0.530012 | 18.787876 | -0.530012 | 18.86961 | -0.530012 | 18.909066 | -0.530012 | 18.930674 | -0.530012 | 18.93819 | -0.530012 | 18.956978 | -0.530012 | 18.995494 | -0.530012 | 19.01898
-0.520004 | 18.761572 | -0.520004 | 19.083802 | -0.520004 | 19.190898 | -0.520004 | 19.248204 | -0.520004 | 19.30457 | -0.520004 | 19.352482 | -0.520004 | 19.38912 | -0.520004 | 19.392878 | -0.520004 | 19.393816 | -0.520004 | 19.402272
-0.509996 | 19.162714 | -0.509996 | 19.499974 | -0.509996 | 19.641828 | -0.509996 | 19.72262 | -0.509996 | 19.768654 | -0.509996 | 19.798716 | -0.509996 | 19.796838 | -0.509996 | 19.822202 | -0.509996 | 19.864476 | -0.509996 | 19.890782
[18 empty] | -0.499988 | 20.303194