## Sheet1
CV i vs E Scan 1 |  | CV i vs E Scan 2 |  | CV i vs E Scan 3 |  | CV i vs E Scan 4 |  | CV i vs E Scan 5 |  | CV i vs E Scan 6 |  | CV i vs E Scan 7 |  | CV i vs E Scan 8 |  | CV i vs E Scan 9 |  | CV i vs E Scan 10
V | µA | V | µA | V | µA | V | µA | V | µA | V | µA | V | µA | V | µA | V | µA | V | µA
-0.499988 | 30.145528 | -0.499988 | 24.096658 | -0.499988 | 24.688506 | -0.499988 | 24.923366 | -0.499988 | 25.120648 | -0.499988 | 25.18641 | -0.499988 | 25.299142 | -0.499988 | 25.374298 | -0.499988 | 25.440058 | -0.499988 | 25.496426
-0.509996 | 21.518978 | -0.509996 | 20.893164 | -0.509996 | 21.475618 | -0.509996 | 21.75745 | -0.509996 | 21.851394 | -0.509996 | 22.001706 | -0.509996 | 22.048676 | -0.509996 | 22.114438 | -0.509996 | 22.170804 | -0.509996 | 22.208382
-0.520004 | 17.821884 | -0.520004 | 18.506986 | -0.520004 | 19.042466 | -0.520004 | 19.239748 | -0.520004 | 19.418242 | -0.520004 | 19.45582 | -0.520004 | 19.55916 | -0.520004 | 19.615524 | -0.520004 | 19.662498 | -0.520004 | 19.70947
-0.530012 | 16.318088 | -0.530012 | 16.477793 | -0.530012 | 17.00388 | -0.530012 | 17.266924 | -0.530012 | 17.351472 | -0.530012 | 17.482994 | -0.530012 | 17.511178 | -0.530012 | 17.567544 | -0.530012 | 17.614516 | -0.530012 | 17.6427
-0.540019 | 14.223135 | -0.540019 | 14.824377 | -0.540019 | 15.322281 | -0.540019 | 15.500774 | -0.540019 | 15.66048 | -0.540019 | 15.698057 | -0.540019 | 15.792 | -0.540019 | 15.838974 | -0.540019 | 15.885945 | -0.540019 | 15.923522
-0.550027 | 12.579113 | -0.550027 | 13.321272 | -0.550027 | 13.819175 | -0.550027 | 14.054035 | -0.550027 | 14.12919 | -0.550027 | 14.241924 | -0.550027 | 14.270106 | -0.550027 | 14.326473 | -0.550027 | 14.354657 | -0.550027 | 14.392234
-0.560035 | 11.076008 | -0.560035 | 12.034238 | -0.560035 | 12.513352 | -0.560035 | 12.682452 | -0.560035 | 12.832762 | -0.560035 | 12.860945 | -0.560035 | 12.945495 | -0.560035 | 12.992467 | -0.560035 | 13.030045 | -0.560035 | 13.067623
-0.570043 | 9.864129 | -0.570043 | 10.831753 | -0.570043 | 11.301473 | -0.570043 | 11.52694 | -0.570043 | 11.602095 | -0.570043 | 11.705434 | -0.570043 | 11.733616 | -0.570043 | 11.771194 | -0.570043 | 11.808771 | -0.570043 | 11.82756
-0.58005 | 8.671039 | -0.58005 | 9.788974 | -0.58005 | 10.2493 | -0.58005 | 10.39961 | -0.58005 | 10.540526 | -0.58005 | 10.56871 | -0.58005 | 10.653259 | -0.58005 | 10.690837 | -0.58005 | 10.728414 | -0.58005 | 10.765992
-0.590058 | 7.688384 | -0.590058 | 8.781893 | -0.590058 | 9.225309 | -0.590058 | 9.46017 | -0.590058 | 9.516536 | -0.590058 | 9.619874 | -0.590058 | 9.638663 | -0.590058 | 9.676241 | -0.590058 | 9.704424 | -0.590058 | 9.732607
-0.600066 | 6.696334 | -0.600066 | 7.899758 | -0.600066 | 8.338477 | -0.600066 | 8.48503 | -0.600066 | 8.621249 | -0.600066 | 8.643796 | -0.600066 | 8.718951 | -0.600066 | 8.760286 | -0.600066 | 8.796924 | -0.600066 | 8.825108
-0.610074 | 5.870566 | -0.610074 | 7.018563 | -0.610074 | 7.450705 | -0.610074 | 7.669595 | -0.610074 | 7.727841 | -0.610074 | 7.819905 | -0.610074 | 7.843392 | -0.610074 | 7.88003 | -0.610074 | 7.907274 | -0.610074 | 7.932639
-0.620082 | 5.002522 | -0.620082 | 6.241645 | -0.620082 | 6.668151 | -0.620082 | 6.809067 | -0.620082 | 6.936831 | -0.620082 | 6.962196 | -0.620082 | 7.032654 | -0.620082 | 7.074929 | -0.620082 | 7.10687 | -0.620082 | 7.135992
-0.630089 | 4.285729 | -0.630089 | 5.465667 | -0.630089 | 5.878081 | -0.630089 | 6.090395 | -0.630089 | 6.150519 | -0.630089 | 6.238827 | -0.630089 | 6.253858 | -0.630089 | 6.293314 | -0.630089 | 6.318679 | -0.630089 | 6.341226
-0.640097 | 3.522903 | -0.640097 | 4.772359 | -0.640097 | 5.192289 | -0.640097 | 5.320053 | -0.640097 | 5.44312 | -0.640097 | 5.465667 | -0.640097 | 5.537064 | -0.640097 | 5.5784 | -0.640097 | 5.604704 | -0.640097 | 5.634766
-0.650105 | 2.887841 | -0.650105 | 4.073415 | -0.650105 | 4.465162 | -0.650105 | 4.674657 | -0.650105 | 4.731024 | -0.650105 | 4.82121 | -0.650105 | 4.832484 | -0.650105 | 4.870061 | -0.650105 | 4.895426 | -0.650105 | 4.917033
-0.660113 | 2.192655 | -0.660113 | 3.440232 | -0.660113 | 3.848889 | -0.660113 | 3.972895 | -0.660113 | 4.091265 | -0.660113 | 4.112872 | -0.660113 | 4.18239 | -0.660113 | 4.219968 | -0.660113 | 4.249091 | -0.660113 | 4.281032
-0.67012 | 1.623353 | -0.67012 | 2.806109 | -0.67012 | 3.180946 | -0.67012 | 3.389502 | -0.67012 | 3.444929 | -0.67012 | 3.530418 | -0.67012 | 3.541692 | -0.67012 | 3.576451 | -0.67012 | 3.600876 | -0.67012 | 3.623423
-0.680128 | 0.986412 | -0.680128 | 2.219898 | -0.680128 | 2.62104 | -0.680128 | 2.742227 | -0.680128 | 2.851203 | -0.680128 | 2.876567 | -0.680128 | 2.945147 | -0.680128 | 2.978027 | -0.680128 | 3.00621 | -0.680128 | 3.038151
-0.690136 | 0.468781 | -0.690136 | 1.641203 | -0.690136 | 2.002887 | -0.690136 | 2.204867 | -0.690136 | 2.256537 | -0.690136 | 2.339207 | -0.690136 | 2.350481 | -0.690136 | 2.382422 | -0.690136 | 2.404968 | -0.690136 | 2.424696
-0.700144 | -0.116490672 | -0.700144 | 1.100085 | -0.700144 | 1.490892 | -0.700144 | 1.604565 | -0.700144 | 1.7126 | -0.700144 | 1.734207 | -0.700144 | 1.800908 | -0.700144 | 1.832849 | -0.700144 | 1.86479 | -0.700144 | 1.890155
-0.710152 | -0.584801 | -0.710152 | 0.561785 | -0.710152 | 0.911257 | -0.710152 | 1.111358 | -0.710152 | 1.162088 | -0.710152 | 1.237243 | -0.710152 | 1.249456 | -0.710152 | 1.279518 | -0.710152 | 1.304883 | -0.710152 | 1.325551
-0.720159 | -1.127235 | -0.720159 | 0.055427016 | -0.720159 | 0.437779 | -0.720159 | 0.545815 | -0.720159 | 0.655729 | -0.720159 | 0.675458 | -0.720159 | 0.741218 | -0.720159 | 0.77222 | -0.720159 | 0.800403 | -0.720159 | 0.827647
-0.730167 | -1.563229 | -0.730167 | -0.435712 | -0.730167 | -0.107096264 | -0.730167 | 0.08548912 | -0.730167 | 0.142795 | -0.730167 | 0.215131 | -0.730167 | 0.226405 | -0.730167 | 0.25177 | -0.730167 | 0.279953 | -0.730167 | 0.294984
-0.740175 | -2.068085 | -0.740175 | -0.907593 | -0.740175 | -0.537454 | -0.740175 | -0.433364 | -0.740175 | -0.332562 | -0.740175 | -0.316591 | -0.740175 | -0.256467 | -0.740175 | -0.224526 | -0.740175 | -0.194464 | -0.740175 | -0.16722
-0.750183 | -2.472702 | -0.750183 | -1.375999 | -0.750183 | -1.056025 | -0.750183 | -0.867103 | -0.750183 | -0.813461 | -0.750183 | -0.738212 | -0.750183 | -0.731166 | -0.750183 | -0.704486 | -0.750183 | -0.678464 | -0.750183 | -0.662493
-0.76019 | -2.966754 | -0.76019 | -1.843089 | -0.76019 | -1.475298 | -0.76019 | -1.37985 | -0.76019 | -1.280833 | -0.76019 | -1.258287 | -0.76019 | -1.194687 | -0.76019 | -1.170167 | -0.76019 | -1.140387 | -0.76019 | -1.117558
-0.770198 | -3.349106 | -0.770198 | -2.29045 | -0.770198 | -1.980247 | -0.770198 | -1.797902 | -0.770198 | -1.744353 | -0.770198 | -1.671641 | -0.770198 | -1.666474 | -0.770198 | -1.636881 | -0.770198 | -1.615744 | -0.770198 | -1.599304
-0.780206 | -3.820705 | -0.780206 | -2.741288 | -0.780206 | -2.386931 | -0.780206 | -2.292047 | -0.780206 | -2.196882 | -0.780206 | -2.175463 | -0.780206 | -2.115527 | -0.780206 | -2.087625 | -0.780206 | -2.061509 | -0.780206 | -2.037553
-0.790214 | -4.203058 | -0.790214 | -3.201614 | -0.790214 | -2.898644 | -0.790214 | -2.720996 | -0.790214 | -2.670266 | -0.790214 | -2.598963 | -0.790214 | -2.595957 | -0.790214 | -2.569464 | -0.790214 | -2.549079 | -0.790214 | -2.531135
-0.800222 | -4.716932 | -0.800222 | -3.689184 | -0.800222 | -3.347227 | -0.800222 | -3.254223 | -0.800222 | -3.165915 | -0.800222 | -3.148066 | -0.800222 | -3.0917 | -0.800222 | -3.062577 | -0.800222 | -3.038151 | -0.800222 | -3.015605
-0.810229 | -5.215776 | -0.810229 | -4.237817 | -0.810229 | -3.953167 | -0.810229 | -3.77937 | -0.810229 | -3.733338 | -0.810229 | -3.668516 | -0.810229 | -3.665698 | -0.810229 | -3.636575 | -0.810229 | -3.616847 | -0.810229 | -3.602755
-0.820237 | -6.019937 | -0.820237 | -4.960248 | -0.820237 | -4.631443 | -0.820237 | -4.540318 | -0.820237 | -4.453889 | -0.820237 | -4.436979 | -0.820237 | -4.383431 | -0.820237 | -4.359005 | -0.820237 | -4.332701 | -0.820237 | -4.315791
-0.830245 | -7.270333 | -0.830245 | -6.318679 | -0.830245 | -6.024634 | -0.830245 | -5.853656 | -0.830245 | -5.810441 | -0.830245 | -5.754075 | -0.830245 | -5.755954 | -0.830245 | -5.733407 | -0.830245 | -5.721194 | -0.830245 | -5.719315
-0.840253 | -9.931769 | -0.840253 | -9.902646 | -0.840253 | -9.546598 | -0.840253 | -9.474261 | -0.840253 | -9.412258 | -0.840253 | -9.440441 | -0.840253 | -9.42541 | -0.840253 | -9.436684 | -0.840253 | -9.447018 | -0.840253 | -9.464866
-0.85026 | -14.941807 | -0.85026 | -17.96117 | -0.85026 | -17.699066 | -0.85026 | -17.629546 | -0.85026 | -17.703764 | -0.85026 | -17.763888 | -0.85026 | -17.863468 | -0.85026 | -17.956474 | -0.85026 | -18.036326 | -0.85026 | -18.132148
-0.860268 | -23.391138 | -0.860268 | -29.567962 | -0.860268 | -29.427046 | -0.860268 | -29.526626 | -0.860268 | -29.613994 | -0.860268 | -29.802822 | -0.860268 | -29.928708 | -0.860268 | -30.063046 | -0.860268 | -30.186114 | -0.860268 | -30.301666
-0.870276 | -30.837144 | -0.870276 | -34.411716 | -0.870276 | -34.270804 | -0.870276 | -34.289588 | -0.870276 | -34.468084 | -0.870276 | -34.590212 | -0.870276 | -34.759312 | -0.870276 | -34.937804 | -0.870276 | -35.097512 | -0.870276 | -35.247824
-0.880284 | -33.763504 | -0.880284 | -31.800074 | -0.880284 | -31.443086 | -0.880284 | -31.443086 | -0.880284 | -31.47127 | -0.880284 | -31.565214 | -0.880284 | -31.640366 | -0.880284 | -31.734314 | -0.880284 | -31.81886 | -0.880284 | -31.912808
-0.890292 | -31.997354 | -0.890292 | -29.31995 | -0.890292 | -28.944172 | -0.890292 | -28.812652 | -0.890292 | -28.83144 | -0.890292 | -28.83144 | -0.890292 | -28.8972 | -0.890292 | -28.944172 | -0.890292 | -29.000538 | -0.890292 | -29.056906
-0.900299 | -30.34394 | -0.900299 | -27.48804 | -0.900299 | -27.06529 | -0.900299 | -26.990136 | -0.900299 | -26.952558 | -0.900299 | -26.990136 | -0.900299 | -26.99953 | -0.900299 | -27.027714 | -0.900299 | -27.055898 | -0.900299 | -27.093474
-0.910307 | -28.624762 | -0.910307 | -25.67492 | -0.910307 | -25.27096 | -0.910307 | -25.10186 | -0.910307 | -25.092466 | -0.910307 | -25.054888 | -0.910307 | -25.10186 | -0.910307 | -25.111254 | -0.910307 | -25.139438 | -0.910307 | -25.158226
-0.920315 | -26.99953 | -0.920315 | -24.096658 | -0.920315 | -23.645726 | -0.920315 | -23.542388 | -0.920315 | -23.486022 | -0.920315 | -23.486022 | -0.920315 | -23.448444 | -0.920315 | -23.457838 | -0.920315 | -23.467232 | -0.920315 | -23.467232
-0.930323 | -25.627948 | -0.930323 | -22.978724 | -0.930323 | -22.574764 | -0.930323 | -22.386876 | -0.930323 | -22.339904 | -0.930323 | -22.283538 | -0.930323 | -22.302326 | -0.930323 | -22.302326 | -0.930323 | -22.29293 | -0.930323 | -22.302326
-0.94033 | -24.707296 | -0.94033 | -22.189592 | -0.94033 | -21.719872 | -0.94033 | -21.60714 | -0.94033 | -21.531984 | -0.94033 | -21.5038 | -0.94033 | -21.466224 | -0.94033 | -21.456828 | -0.94033 | -21.447436 | -0.94033 | -21.447436
-0.950338 | -23.927558 | -0.950338 | -21.578956 | -0.950338 | -21.184392 | -0.950338 | -20.98711 | -0.950338 | -20.921348 | -0.950338 | -20.86498 | -0.950338 | -20.86498 | -0.950338 | -20.846192 | -0.950338 | -20.8368 | -0.950338 | -20.8368
-0.960346 | -23.439048 | -0.960346 | -21.128024 | -0.960346 | -20.64891 | -0.960346 | -20.536176 | -0.960346 | -20.442234 | -0.960346 | -20.423444 | -0.960346 | -20.367078 | -0.960346 | -20.357682 | -0.960346 | -20.338894 | -0.960346 | -20.3295
-0.970354 | -22.96933 | -0.970354 | -20.724066 | -0.970354 | -20.3295 | -0.970354 | -20.132218 | -0.970354 | -20.057062 | -0.970354 | -20.000696 | -0.970354 | -19.991302 | -0.970354 | -19.981906 | -0.970354 | -19.963118 | -0.970354 | -19.953724
-0.980362 | -22.696892 | -0.980362 | -20.423444 | -0.980362 | -19.953724 | -0.980362 | -19.822202 | -0.980362 | -19.747046 | -0.980362 | -19.718862 | -0.980362 | -19.662498 | -0.980362 | -19.643708 | -0.980362 | -19.615524 | -0.980362 | -19.606132
-0.990369 | -22.386876 | -0.990369 | -20.151006 | -0.990369 | -19.756442 | -0.990369 | -19.55916 | -0.990369 | -19.484004 | -0.990369 | -19.427638 | -0.990369 | -19.418242 | -0.990369 | -19.390058 | -0.990369 | -19.37127 | -0.990369 | -19.37127
-1.000377 | -22.217776 | -1.000377 | -19.953724 | -1.000377 | -19.493398 | -1.000377 | -19.361876 | -1.000377 | -19.277326 | -1.000377 | -19.239748 | -1.000377 | -19.183382 | -1.000377 | -19.164594 | -1.000377 | -19.145804 | -1.000377 | -19.117622
-1.010385 | -22.001706 | -1.010385 | -19.747046 | -1.010385 | -19.361876 | -1.010385 | -19.164594 | -1.010385 | -19.080044 | -1.010385 | -19.014282 | -1.010385 | -19.014282 | -1.010385 | -18.9861 | -1.010385 | -18.967312 | -1.010385 | -18.957916
-1.020393 | -21.898366 | -1.020393 | -19.606132 | -1.020393 | -19.13641 | -1.020393 | -19.004888 | -1.020393 | -18.929732 | -1.020393 | -18.892156 | -1.020393 | -18.83579 | -1.020393 | -18.817 | -1.020393 | -18.788818 | -1.020393 | -18.779422
-1.0304 | -21.729268 | -1.0304 | -19.43703 | -1.0304 | -19.051862 | -1.0304 | -18.863972 | -1.0304 | -18.779422 | -1.0304 | -18.723056 | -1.0304 | -18.713662 | -1.0304 | -18.694874 | -1.0304 | -18.676084 | -1.0304 | -18.657296
-1.040408 | -21.65411 | -1.040408 | -19.333694 | -1.040408 | -18.88276 | -1.040408 | -18.741846 | -1.040408 | -18.66669 | -1.040408 | -18.629112 | -1.040408 | -18.58214 | -1.040408 | -18.553956 | -1.040408 | -18.525774 | -1.040408 | -18.506986
-1.050416 | -21.513196 | -1.050416 | -19.202172 | -1.050416 | -18.83579 | -1.050416 | -18.6479 | -1.050416 | -18.553956 | -1.050416 | -18.488196 | -1.050416 | -18.478802 | -1.050416 | -18.460014 | -1.050416 | -18.43183 | -1.050416 | -18.422434
-1.060424 | -21.485012 | -1.060424 | -19.1552 | -1.060424 | -18.713662 | -1.060424 | -18.572746 | -1.060424 | -18.488196 | -1.060424 | -18.441224 | -1.060424 | -18.384858 | -1.060424 | -18.366068 | -1.060424 | -18.337886 | -1.060424 | -18.309702
-1.070432 | -21.400462 | -1.070432 | -19.07065 | -1.070432 | -18.713662 | -1.070432 | -18.51638 | -1.070432 | -18.422434 | -1.070432 | -18.356674 | -1.070432 | -18.34728 | -1.070432 | -18.319096 | -1.070432 | -18.290912 | -1.070432 | -18.28152
-1.080439 | -21.400462 | -1.080439 | -19.07065 | -1.080439 | -18.629112 | -1.080439 | -18.478802 | -1.080439 | -18.394252 | -1.080439 | -18.356674 | -1.080439 | -18.290912 | -1.080439 | -18.262732 | -1.080439 | -18.234548 | -1.080439 | -18.215758
-1.090447 | -21.3816735 | -1.090447 | -19.061256 | -1.090447 | -18.66669 | -1.090447 | -18.469406 | -1.090447 | -18.366068 | -1.090447 | -18.3449315 | -1.090447 | -18.290912 | -1.090447 | -18.253336 | -1.090447 | -18.234548 | -1.090447 | -18.225152
-1.100455 | -21.37228 | -1.100455 | -19.051862 | -1.100455 | -18.629112 | -1.100455 | -18.469406 | -1.100455 | -18.394252 | -1.100455 | -18.337886 | -1.100455 | -18.3050045 | -1.100455 | -18.253336 | -1.100455 | -18.248639 | -1.100455 | -18.22985
-1.110463 | -21.35349 | -1.110463 | -19.051862 | -1.110463 | -18.694874 | -1.110463 | -18.49759 | -1.110463 | -18.384858 | -1.110463 | -18.328492 | -1.110463 | -18.309702 | -1.110463 | -18.272124 | -1.110463 | -18.253336 | -1.110463 | -18.234548
-1.12047 | -21.409858 | -1.12047 | -19.127016 | -1.12047 | -18.676084 | -1.12047 | -18.525774 | -1.12047 | -18.441224 | -1.12047 | -18.394252 | -1.12047 | -18.328492 | -1.12047 | -18.300308 | -1.12047 | -18.272124 | -1.12047 | -18.243942
-1.130478 | -21.43804 | -1.130478 | -19.1552 | -1.130478 | -18.788818 | -1.130478 | -18.591536 | -1.130478 | -18.478802 | -1.130478 | -18.422434 | -1.130478 | -18.394252 | -1.130478 | -18.366068 | -1.130478 | -18.34728 | -1.130478 | -18.328492
-1.140486 | -21.5038 | -1.140486 | -19.249144 | -1.140486 | -18.798212 | -1.140486 | -18.6479 | -1.140486 | -18.563352 | -1.140486 | -18.51638 | -1.140486 | -18.441224 | -1.140486 | -18.413042 | -1.140486 | -18.384858 | -1.140486 | -18.356674
-1.150494 | -21.550774 | -1.150494 | -19.296116 | -1.150494 | -18.929732 | -1.150494 | -18.73245 | -1.150494 | -18.619718 | -1.150494 | -18.553956 | -1.150494 | -18.535168 | -1.150494 | -18.506986 | -1.150494 | -18.478802 | -1.150494 | -18.460014
-1.160502 | -21.635322 | -1.160502 | -19.418242 | -1.160502 | -18.957916 | -1.160502 | -18.807606 | -1.160502 | -18.723056 | -1.160502 | -18.66669 | -1.160502 | -18.610324 | -1.160502 | -18.572746 | -1.160502 | -18.544562 | -1.160502 | -18.51638
-1.170509 | -21.710478 | -1.170509 | -19.493398 | -1.170509 | -19.117622 | -1.170509 | -18.910944 | -1.170509 | -18.807606 | -1.170509 | -18.741846 | -1.170509 | -18.723056 | -1.170509 | -18.685478 | -1.170509 | -18.66669 | -1.170509 | -18.6479
-1.180517 | -21.832604 | -1.180517 | -19.643708 | -1.180517 | -19.173988 | -1.180517 | -19.014282 | -1.180517 | -18.929732 | -1.180517 | -18.88276 | -1.180517 | -18.817 | -1.180517 | -18.779422 | -1.180517 | -18.760634 | -1.180517 | -18.723056
-1.190525 | -21.92655 | -1.190525 | -19.747046 | -1.190525 | -19.352482 | -1.190525 | -19.145804 | -1.190525 | -19.033072 | -1.190525 | -18.967312 | -1.190525 | -18.948522 | -1.190525 | -18.92034 | -1.190525 | -18.892156 | -1.190525 | -18.873368
-1.200533 | -22.058072 | -1.200533 | -19.916146 | -1.200533 | -19.446426 | -1.200533 | -19.277326 | -1.200533 | -19.202172 | -1.200533 | -19.13641 | -1.200533 | -19.07065 | -1.200533 | -19.023678 | -1.200533 | -18.995494 | -1.200533 | -18.967312
-1.21054 | -22.189592 | -1.21054 | -20.028878 | -1.21054 | -19.643708 | -1.21054 | -19.446426 | -1.21054 | -19.324298 | -1.21054 | -19.258536 | -1.21054 | -19.239748 | -1.21054 | -19.192776 | -1.21054 | -19.164594 | -1.21054 | -19.145804
-1.220548 | -22.349298 | -1.220548 | -20.235556 | -1.220548 | -19.765836 | -1.220548 | -19.587342 | -1.220548 | -19.512188 | -1.220548 | -19.45582 | -1.220548 | -19.380666 | -1.220548 | -19.343088 | -1.220548 | -19.314904 | -1.220548 | -19.277326
-1.230556 | -22.490214 | -1.230556 | -20.367078 | -1.230556 | -20.000696 | -1.230556 | -19.794018 | -1.230556 | -19.671892 | -1.230556 | -19.606132 | -1.230556 | -19.568552 | -1.230556 | -19.54037 | -1.230556 | -19.512188 | -1.230556 | -19.493398
-1.240564 | -22.687496 | -1.240564 | -20.611332 | -1.240564 | -20.141612 | -1.240564 | -19.972512 | -1.240564 | -19.887964 | -1.240564 | -19.831596 | -1.240564 | -19.756442 | -1.240564 | -19.718862 | -1.240564 | -19.690682 | -1.240564 | -19.653102
-1.250572 | -22.86599 | -1.250572 | -20.771038 | -1.250572 | -20.395262 | -1.250572 | -20.207372 | -1.250572 | -20.07585 | -1.250572 | -20.01009 | -1.250572 | -19.981906 | -1.250572 | -19.94433 | -1.250572 | -19.916146 | -1.250572 | -19.897356
-1.260579 | -23.100852 | -1.260579 | -21.062264 | -1.260579 | -20.592544 | -1.260579 | -20.423444 | -1.260579 | -20.338894 | -1.260579 | -20.273134 | -1.260579 | -20.207372 | -1.260579 | -20.169796 | -1.260579 | -20.132218 | -1.260579 | -20.09464
-1.270587 | -23.316922 | -1.270587 | -21.259546 | -1.270587 | -20.88377 | -1.270587 | -20.686486 | -1.270587 | -20.56436 | -1.270587 | -20.4986 | -1.270587 | -20.470416 | -1.270587 | -20.423444 | -1.270587 | -20.395262 | -1.270587 | -20.376472
-1.280595 | -23.561178 | -1.280595 | -21.569562 | -1.280595 | -21.109236 | -1.280595 | -20.940136 | -1.280595 | -20.855588 | -1.280595 | -20.789826 | -1.280595 | -20.724066 | -1.280595 | -20.677094 | -1.280595 | -20.639516 | -1.280595 | -20.611332
-1.290603 | -23.814826 | -1.290603 | -21.795028 | -1.290603 | -21.447436 | -1.290603 | -21.240758 | -1.290603 | -21.11863 | -1.290603 | -21.05287 | -1.290603 | -21.024686 | -1.290603 | -20.977714 | -1.290603 | -20.958926 | -1.290603 | -20.930742
-1.300611 | -24.115448 | -1.300611 | -22.180198 | -1.300611 | -21.719872 | -1.300611 | -21.54138 | -1.300611 | -21.466224 | -1.300611 | -21.400462 | -1.300611 | -21.325306 | -1.300611 | -21.28773 | -1.300611 | -21.259546 | -1.300611 | -21.212574
-1.310618 | -24.434856 | -1.310618 | -22.471424 | -1.310618 | -22.095648 | -1.310618 | -21.907762 | -1.310618 | -21.785632 | -1.310618 | -21.710478 | -1.310618 | -21.682294 | -1.310618 | -21.635322 | -1.310618 | -21.60714 | -1.310618 | -21.58835
-1.320626 | -24.801238 | -1.320626 | -22.912962 | -1.320626 | -22.452636 | -1.320626 | -22.274142 | -1.320626 | -22.189592 | -1.320626 | -22.123832 | -1.320626 | -22.058072 | -1.320626 | -22.011098 | -1.320626 | -21.973522 | -1.320626 | -21.935944
-1.330634 | -25.195804 | -1.330634 | -23.26995 | -1.330634 | -22.903568 | -1.330634 | -22.71568 | -1.330634 | -22.584158 | -1.330634 | -22.518398 | -1.330634 | -22.48082 | -1.330634 | -22.443244 | -1.330634 | -22.41506 | -1.330634 | -22.39627
-1.340642 | -25.63734 | -1.340642 | -23.796036 | -1.340642 | -23.345106 | -1.340642 | -23.166612 | -1.340642 | -23.082062 | -1.340642 | -23.016302 | -1.340642 | -22.941146 | -1.340642 | -22.903568 | -1.340642 | -22.856596 | -1.340642 | -22.819018
-1.350649 | -26.135246 | -1.350649 | -24.24697 | -1.350649 | -23.889982 | -1.350649 | -23.702092 | -1.350649 | -23.57057 | -1.350649 | -23.495416 | -1.350649 | -23.457838 | -1.350649 | -23.42026 | -1.350649 | -23.392076 | -1.350649 | -23.363894
-1.360657 | -26.670726 | -1.360657 | -24.895182 | -1.360657 | -24.434856 | -1.360657 | -24.24697 | -1.360657 | -24.153024 | -1.360657 | -24.087264 | -1.360657 | -24.021504 | -1.360657 | -23.97453 | -1.360657 | -23.927558 | -1.360657 | -23.880586
-1.370665 | -27.290756 | -1.370665 | -25.468242 | -1.370665 | -25.10186 | -1.370665 | -24.913972 | -1.370665 | -24.773056 | -1.370665 | -24.6979 | -1.370665 | -24.660324 | -1.370665 | -24.603956 | -1.370665 | -24.575774 | -1.370665 | -24.54759
-1.380673 | -27.976548 | -1.380673 | -26.266768 | -1.380673 | -25.787652 | -1.380673 | -25.599764 | -1.380673 | -25.515214 | -1.380673 | -25.440058 | -1.380673 | -25.355508 | -1.380673 | -25.299142 | -1.380673 | -25.261564 | -1.380673 | -25.214594
-1.390681 | -28.756284 | -1.390681 | -26.980742 | -1.390681 | -26.61436 | -1.390681 | -26.435866 | -1.390681 | -26.285556 | -1.390681 | -26.201006 | -1.390681 | -26.154034 | -1.390681 | -26.097666 | -1.390681 | -26.06009 | -1.390681 | -26.0413
-1.400688 | -29.611176 | -1.400688 | -27.95776 | -1.400688 | -27.48804 | -1.400688 | -27.290756 | -1.400688 | -27.187418 | -1.400688 | -27.121658 | -1.400688 | -27.01832 | -1.400688 | -26.971348 | -1.400688 | -26.91498 | -1.400688 | -26.868008
-1.390681 | -26.868008 | -1.390681 | -25.205198 | -1.390681 | -24.84821 | -1.390681 | -24.650928 | -1.390681 | -24.510012 | -1.390681 | -24.434856 | -1.390681 | -24.378492 | -1.390681 | -24.331518 | -1.390681 | -24.284546 | -1.390681 | -24.275152
-1.380673 | -24.876394 | -1.380673 | -23.363894 | -1.380673 | -22.912962 | -1.380673 | -22.725074 | -1.380673 | -22.640526 | -1.380673 | -22.56537 | -1.380673 | -22.471424 | -1.380673 | -22.424452 | -1.380673 | -22.377482 | -1.380673 | -22.33051
-1.370665 | -23.279346 | -1.370665 | -21.719872 | -1.370665 | -21.381674 | -1.370665 | -21.20318 | -1.370665 | -21.05287 | -1.370665 | -20.98711 | -1.370665 | -20.940136 | -1.370665 | -20.88377 | -1.370665 | -20.846192 | -1.370665 | -20.827404
-1.360657 | -21.92655 | -1.360657 | -20.479812 | -1.360657 | -20.047668 | -1.360657 | -19.850384 | -1.360657 | -19.77523 | -1.360657 | -19.700074 | -1.360657 | -19.615524 | -1.360657 | -19.568552 | -1.360657 | -19.52158 | -1.360657 | -19.47461
-1.350649 | -20.771038 | -1.350649 | -19.267932 | -1.350649 | -18.92034 | -1.350649 | -18.760634 | -1.350649 | -18.629112 | -1.350649 | -18.553956 | -1.350649 | -18.51638 | -1.350649 | -18.469406 | -1.350649 | -18.43183 | -1.350649 | -18.413042
-1.340642 | -19.718862 | -1.340642 | -18.34728 | -1.340642 | -17.933926 | -1.340642 | -17.736644 | -1.340642 | -17.661488 | -1.340642 | -17.576938 | -1.340642 | -17.501782 | -1.340642 | -17.45481 | -1.340642 | -17.40784 | -1.340642 | -17.360868
-1.330634 | -18.817 | -1.330634 | -17.379656 | -1.330634 | -17.032064 | -1.330634 | -16.872358 | -1.330634 | -16.722047 | -1.330634 | -16.656287 | -1.330634 | -16.609314 | -1.330634 | -16.571737 | -1.330634 | -16.524765 | -1.330634 | -16.505975
-1.320626 | -17.990292 | -1.320626 | -16.628104 | -1.320626 | -16.224145 | -1.320626 | -16.026861 | -1.320626 | -15.951705 | -1.320626 | -15.867157 | -1.320626 | -15.792 | -1.320626 | -15.754423 | -1.320626 | -15.698057 | -1.320626 | -15.651085
-1.310618 | -17.229346 | -1.310618 | -15.820183 | -1.310618 | -15.472591 | -1.310618 | -15.312886 | -1.310618 | -15.17197 | -1.310618 | -15.115603 | -1.310618 | -15.059237 | -1.310618 | -15.021659 | -1.310618 | -14.974687 | -1.310618 | -14.965293
-1.300611 | -16.505975 | -1.300611 | -15.200153 | -1.300611 | -14.786799 | -1.300611 | -14.598911 | -1.300611 | -14.53315 | -1.300611 | -14.429812 | -1.300611 | -14.364051 | -1.300611 | -14.307684 | -1.300611 | -14.279501 | -1.300611 | -14.223135
-1.290603 | -15.867157 | -1.290603 | -14.495573 | -1.290603 | -14.147979 | -1.290603 | -13.988274 | -1.290603 | -13.866147 | -1.290603 | -13.800386 | -1.290603 | -13.753414 | -1.290603 | -13.715837 | -1.290603 | -13.668864 | -1.290603 | -13.650076
-1.280595 | -15.23773 | -1.280595 | -13.969486 | -1.280595 | -13.574921 | -1.280595 | -13.377638 | -1.280595 | -13.311877 | -1.280595 | -13.217933 | -1.280595 | -13.142778 | -1.280595 | -13.1052 | -1.280595 | -13.058228 | -1.280595 | -13.011256
-1.270587 | -14.674067 | -1.270587 | -13.349455 | -1.270587 | -13.011256 | -1.270587 | -12.851551 | -1.270587 | -12.70124 | -1.270587 | -12.644874 | -1.270587 | -12.607297 | -1.270587 | -12.560324 | -1.270587 | -12.513352 | -1.270587 | -12.494564
-1.260579 | -14.110402 | -1.260579 | -12.879734 | -1.260579 | -12.485169 | -1.260579 | -12.287887 | -1.260579 | -12.222126 | -1.260579 | -12.137576 | -1.260579 | -12.062421 | -1.260579 | -12.015448 | -1.260579 | -11.968477 | -1.260579 | -11.921505
-1.250572 | -13.621892 | -1.250572 | -12.306675 | -1.250572 | -11.977871 | -1.250572 | -11.808771 | -1.250572 | -11.667856 | -1.250572 | -11.611489 | -1.250572 | -11.564517 | -1.250572 | -11.508151 | -1.250572 | -11.479967 | -1.250572 | -11.461179
-1.240564 | -13.114594 | -1.240564 | -11.893321 | -1.240564 | -11.498756 | -1.240564 | -11.310868 | -1.240564 | -11.245107 | -1.240564 | -11.151163 | -1.240564 | -11.076008 | -1.240564 | -11.03843 | -1.240564 | -11.000853 | -1.240564 | -10.944486
-1.230556 | -12.654268 | -1.230556 | -11.367234 | -1.230556 | -11.047824 | -1.230556 | -10.879664 | -1.230556 | -10.730293 | -1.230556 | -10.676745 | -1.230556 | -10.626955 | -1.230556 | -10.583741 | -1.230556 | -10.543345 | -1.230556 | -10.524556
-1.220548 | -12.175154 | -1.220548 | -11.000853 | -1.220548 | -10.610046 | -1.220548 | -10.407125 | -1.220548 | -10.344183 | -1.220548 | -10.252118 | -1.220548 | -10.18166 | -1.220548 | -10.138446 | -1.220548 | -10.091474 | -1.220548 | -10.038865
-1.21054 | -11.761799 | -1.21054 | -10.506707 | -1.21054 | -10.171326 | -1.21054 | -10.025713 | -1.21054 | -9.876342 | -1.21054 | -9.826551 | -1.21054 | -9.770185 | -1.21054 | -9.72885 | -1.21054 | -9.69315 | -1.21054 | -9.667785
-1.200533 | -11.310868 | -1.200533 | -10.163811 | -1.200533 | -9.783337 | -1.200533 | -9.584176 | -1.200533 | -9.527809 | -1.200533 | -9.429168 | -1.200533 | -9.365286 | -1.200533 | -9.315495 | -1.200533 | -9.275099 | -1.200533 | -9.219673
-1.190525 | -10.921 | -1.190525 | -9.719455 | -1.190525 | -9.385954 | -1.190525 | -9.239401 | -1.190525 | -9.090969 | -1.190525 | -9.0393 | -1.190525 | -8.992328 | -1.190525 | -8.947235 | -1.190525 | -8.909657 | -1.190525 | -8.886171
-1.180517 | -10.503888 | -1.180517 | -9.402863 | -1.180517 | -9.030845 | -1.180517 | -8.827925 | -1.180517 | -8.772499 | -1.180517 | -8.671979 | -1.180517 | -8.609975 | -1.180517 | -8.561124 | -1.180517 | -8.51979 | -1.180517 | -8.462483
-1.170509 | -10.160053 | -1.170509 | -8.98951 | -1.170509 | -8.656948 | -1.170509 | -8.513213 | -1.170509 | -8.362902 | -1.170509 | -8.314052 | -1.170509 | -8.266139 | -1.170509 | -8.218228 | -1.170509 | -8.175953 | -1.170509 | -8.158104
-1.160502 | -9.77864 | -1.160502 | -8.691707 | -1.160502 | -8.328143 | -1.160502 | -8.125223 | -1.160502 | -8.068857 | -1.160502 | -7.969277 | -1.160502 | -7.900697 | -1.160502 | -7.854665 | -1.160502 | -7.81239 | -1.160502 | -7.76166
-1.150494 | -9.451714 | -1.150494 | -8.300899 | -1.150494 | -7.973034 | -1.150494 | -7.833057 | -1.150494 | -7.676171 | -1.150494 | -7.629199 | -1.150494 | -7.579409 | -1.150494 | -7.533376 | -1.150494 | -7.495799 | -1.150494 | -7.473252
-1.140486 | -9.076878 | -1.140486 | -8.026582 | -1.140486 | -7.655503 | -1.140486 | -7.455402 | -1.140486 | -7.399036 | -1.140486 | -7.303213 | -1.140486 | -7.235573 | -1.140486 | -7.19048 | -1.140486 | -7.151963 | -1.140486 | -7.096536
-1.130478 | -8.773439 | -1.130478 | -7.647988 | -1.130478 | -7.322002 | -1.130478 | -7.186722 | -1.130478 | -7.030775 | -1.130478 | -6.980985 | -1.130478 | -6.932134 | -1.130478 | -6.88892 | -1.130478 | -6.848523 | -1.130478 | -6.825038
-1.12047 | -8.412693 | -1.12047 | -7.381187 | -1.12047 | -7.018563 | -1.12047 | -6.814704 | -1.12047 | -6.762095 | -1.12047 | -6.665333 | -1.12047 | -6.597693 | -1.12047 | -6.550721 | -1.12047 | -6.510325 | -1.12047 | -6.454898
-1.110463 | -8.11395 | -1.110463 | -7.020441 | -1.110463 | -6.688819 | -1.110463 | -6.557297 | -1.110463 | -6.40135 | -1.110463 | -6.357196 | -1.110463 | -6.302709 | -1.110463 | -6.262312 | -1.110463 | -6.222856 | -1.110463 | -6.195612
-1.100455 | -7.774812 | -1.100455 | -6.761156 | -1.100455 | -6.411684 | -1.100455 | -6.205007 | -1.100455 | -6.153337 | -1.100455 | -6.052817 | -1.100455 | -5.994572 | -1.100455 | -5.938205 | -1.100455 | -5.906264 | -1.100455 | -5.843322
-1.090447 | -7.491101 | -1.090447 | -6.41826 | -1.090447 | -6.090395 | -1.090447 | -5.959813 | -1.090447 | -5.802926 | -1.090447 | -5.759712 | -1.090447 | -5.708042 | -1.090447 | -5.66201 | -1.090447 | -5.621614 | -1.090447 | -5.598128
-1.080439 | -7.149145 | -1.080439 | -6.167429 | -1.080439 | -5.820776 | -1.080439 | -5.614098 | -1.080439 | -5.569945 | -1.080439 | -5.463788 | -1.080439 | -5.402724 | -1.080439 | -5.354813 | -1.080439 | -5.312538 | -1.080439 | -5.255232
-1.070432 | -6.882343 | -1.070432 | -5.832988 | -1.070432 | -5.503244 | -1.070432 | -5.378299 | -1.070432 | -5.223291 | -1.070432 | -5.182895 | -1.070432 | -5.132165 | -1.070432 | -5.082375 | -1.070432 | -5.047616 | -1.070432 | -5.021311
-1.060424 | -6.543205 | -1.060424 | -5.584976 | -1.060424 | -5.246777 | -1.060424 | -5.03916 | -1.060424 | -4.999704 | -1.060424 | -4.893547 | -1.060424 | -4.832484 | -1.060424 | -4.780814 | -1.060424 | -4.739479 | -1.060424 | -4.689688
-1.050416 | -6.286738 | -1.050416 | -5.25899 | -1.050416 | -4.937701 | -1.050416 | -4.812755 | -1.050416 | -4.656808 | -1.050416 | -4.611715 | -1.050416 | -4.563804 | -1.050416 | -4.514013 | -1.050416 | -4.475496 | -1.050416 | -4.453889
-1.040408 | -5.948539 | -1.040408 | -5.013796 | -1.040408 | -4.676536 | -1.040408 | -4.477375 | -1.040408 | -4.432282 | -1.040408 | -4.330822 | -1.040408 | -4.268819 | -1.040408 | -4.220908 | -1.040408 | -4.180511 | -1.040408 | -4.125085
-1.0304 | -5.697709 | -1.0304 | -4.694386 | -1.0304 | -4.373097 | -1.0304 | -4.254727 | -1.0304 | -4.097841 | -1.0304 | -4.053687 | -1.0304 | -4.003897 | -1.0304 | -3.956925 | -1.0304 | -3.918407 | -1.0304 | -3.8968
-1.020393 | -5.353873 | -1.020393 | -4.446373 | -1.020393 | -4.118508 | -1.020393 | -3.915589 | -1.020393 | -3.872375 | -1.020393 | -3.775612 | -1.020393 | -3.707033 | -1.020393 | -3.66194 | -1.020393 | -3.618726 | -1.020393 | -3.563299
-1.010385 | -5.107739 | -1.010385 | -4.128842 | -1.010385 | -3.810372 | -1.010385 | -3.69576 | -1.010385 | -3.542631 | -1.010385 | -3.49378 | -1.010385 | -3.444929 | -1.010385 | -3.403594 | -1.010385 | -3.361319 | -1.010385 | -3.333136
-1.000377 | -4.766723 | -1.000377 | -3.877072 | -1.000377 | -3.554844 | -1.000377 | -3.357561 | -1.000377 | -3.313408 | -1.000377 | -3.210069 | -1.000377 | -3.149005 | -1.000377 | -3.102033 | -1.000377 | -3.060698 | -1.000377 | -3.002453
-0.990369 | -4.513074 | -0.990369 | -3.562359 | -0.990369 | -3.247647 | -0.990369 | -3.130217 | -0.990369 | -2.97333 | -0.990369 | -2.931995 | -0.990369 | -2.882204 | -0.990369 | -2.840869 | -0.990369 | -2.796715 | -0.990369 | -2.776987
-0.980362 | -4.164541 | -0.980362 | -3.299316 | -0.980362 | -2.985543 | -0.980362 | -2.786381 | -0.980362 | -2.746925 | -0.980362 | -2.641707 | -0.980362 | -2.581583 | -0.980362 | -2.537429 | -0.980362 | -2.493276 | -0.980362 | -2.43597
-0.970354 | -3.904316 | -0.970354 | -2.974269 | -0.970354 | -2.668012 | -0.970354 | -2.551521 | -0.970354 | -2.399332 | -0.970354 | -2.357996 | -0.970354 | -2.305387 | -0.970354 | -2.266871 | -0.970354 | -2.225535 | -0.970354 | -2.20111
-0.960346 | -3.540752 | -0.960346 | -2.699953 | -0.960346 | -2.394634 | -0.960346 | -2.202049 | -0.960346 | -2.156956 | -0.960346 | -2.059254 | -0.960346 | -1.99913 | -0.960346 | -1.952158 | -0.960346 | -1.908004 | -0.960346 | -1.856335
-0.950338 | -3.269254 | -0.950338 | -2.369269 | -0.950338 | -2.060193 | -0.950338 | -1.9484 | -0.950338 | -1.794332 | -0.950338 | -1.759572 | -0.950338 | -1.705085 | -0.950338 | -1.665628 | -0.950338 | -1.625232 | -0.950338 | -1.602686
-0.94033 | -2.882204 | -0.94033 | -2.066769 | -0.94033 | -1.769906 | -0.94033 | -1.577321 | -0.94033 | -1.538804 | -0.94033 | -1.441102 | -0.94033 | -1.37628 | -0.94033 | -1.333066 | -0.94033 | -1.288912 | -0.94033 | -1.236304
-0.930323 | -2.582522 | -0.930323 | -1.704145 | -0.930323 | -1.407282 | -0.930323 | -1.297367 | -0.930323 | -1.147996 | -0.930323 | -1.1076 | -0.930323 | -1.059689 | -0.930323 | -1.017414 | -0.930323 | -0.977018 | -0.930323 | -0.95635
-0.920315 | -2.153198 | -0.920315 | -1.358431 | -0.920315 | -1.07378 | -0.920315 | -0.886832 | -0.920315 | -0.848315 | -0.920315 | -0.751552 | -0.920315 | -0.693307 | -0.920315 | -0.648214 | -0.920315 | -0.607818 | -0.920315 | -0.55427
-0.910307 | -1.804665 | -0.910307 | -0.955411 | -0.910307 | -0.664184 | -0.910307 | -0.559906 | -0.910307 | -0.413353 | -0.910307 | -0.376715 | -0.910307 | -0.330683 | -0.910307 | -0.290287 | -0.910307 | -0.25083 | -0.910307 | -0.23392
-0.900299 | -1.319914 | -0.900299 | -0.563664 | -0.900299 | -0.286529 | -0.900299 | -0.106156824 | -0.900299 | -0.064163816 | -0.900299 | 0.037107916 | -0.900299 | 0.086428568 | -0.900299 | 0.132179344 | -0.900299 | 0.172293 | -0.900299 | 0.223868
-0.890292 | -0.934743 | -0.890292 | -0.12306676 | -0.890292 | 0.168159 | -0.890292 | 0.266331 | -0.890292 | 0.407529 | -0.890292 | 0.44614 | -0.890292 | 0.487194 | -0.890292 | 0.529374 | -0.890292 | 0.565919 | -0.890292 | 0.581138
-0.880284 | -0.409596 | -0.880284 | 0.321946 | -0.880284 | 0.580668 | -0.880284 | 0.763201 | -0.880284 | 0.795424 | -0.880284 | 0.885986 | -0.880284 | 0.938595 | -0.880284 | 0.982467 | -0.880284 | 1.015723 | -0.880284 | 1.069459
-0.870276 | 0.032880434 | -0.870276 | 0.819286 | -0.870276 | 1.093321 | -0.870276 | 1.183883 | -0.870276 | 1.325739 | -0.870276 | 1.355707 | -0.870276 | 1.396009 | -0.870276 | 1.437344 | -0.870276 | 1.468064 | -0.870276 | 1.482813
-0.860268 | 0.655166 | -0.860268 | 1.346594 | -0.860268 | 1.592822 | -0.860268 | 1.76737 | -0.860268 | 1.794801 | -0.860268 | 1.884706 | -0.860268 | 1.939663 | -0.860268 | 1.974422 | -0.860268 | 2.010027 | -0.860268 | 2.059536
-0.85026 | 1.228131 | -0.85026 | 1.973107 | -0.85026 | 2.238123 | -0.85026 | 2.323894 | -0.85026 | 2.459174 | -0.85026 | 2.489236 | -0.85026 | 2.529726 | -0.85026 | 2.562982 | -0.85026 | 2.594735 | -0.85026 | 2.610424
-0.840253 | 2.048732 | -0.840253 | 2.702959 | -0.840253 | 2.928237 | -0.840253 | 3.034675 | -0.840253 | 3.038621 | -0.840253 | 3.193159 | -0.840253 | 3.251405 | -0.840253 | 3.288043 | -0.840253 | 3.321862 | -0.840253 | 3.369774
-0.830245 | 2.924291 | -0.830245 | 3.631878 | -0.830245 | 3.888345 | -0.830245 | 3.955045 | -0.830245 | 4.082809 | -0.830245 | 4.107235 | -0.830245 | 4.146691 | -0.830245 | 4.18333 | -0.830245 | 4.206816 | -0.830245 | 4.223726
-0.820237 | 4.203058 | -0.820237 | 4.808997 | -0.820237 | 5.016614 | -0.820237 | 5.182895 | -0.820237 | 5.201684 | -0.820237 | 5.270263 | -0.820237 | 5.317235 | -0.820237 | 5.351994 | -0.820237 | 5.382996 | -0.820237 | 5.429028
-0.810229 | 5.716497 | -0.810229 | 6.386319 | -0.810229 | 6.622118 | -0.810229 | 6.680364 | -0.810229 | 6.805309 | -0.810229 | 6.828795 | -0.810229 | 6.865434 | -0.810229 | 6.898314 | -0.810229 | 6.925558 | -0.810229 | 6.933073
-0.800222 | 7.938275 | -0.800222 | 8.540457 | -0.800222 | 8.761226 | -0.800222 | 8.934083 | -0.800222 | 8.937841 | -0.800222 | 9.017692 | -0.800222 | 9.067484 | -0.800222 | 9.105061 | -0.800222 | 9.14076 | -0.800222 | 9.193369
-0.790214 | 10.963275 | -0.790214 | 11.654704 | -0.790214 | 11.898958 | -0.790214 | 11.984447 | -0.790214 | 12.127242 | -0.790214 | 12.173275 | -0.790214 | 12.224944 | -0.790214 | 12.267218 | -0.790214 | 12.301039 | -0.790214 | 12.313251
-0.780206 | 15.144726 | -0.780206 | 15.713089 | -0.780206 | 15.964859 | -0.780206 | 16.162141 | -0.780206 | 16.190324 | -0.780206 | 16.260783 | -0.780206 | 16.330301 | -0.780206 | 16.383848 | -0.780206 | 16.440215 | -0.780206 | 16.506916
-0.770198 | 19.28954 | -0.770198 | 20.013848 | -0.770198 | 20.272194 | -0.770198 | 20.382108 | -0.770198 | 20.545572 | -0.770198 | 20.619788 | -0.770198 | 20.697762 | -0.770198 | 20.751308 | -0.770198 | 20.802038 | -0.770198 | 20.819888
-0.76019 | 23.17037 | -0.76019 | 23.920044 | -0.76019 | 24.247908 | -0.76019 | 24.485586 | -0.76019 | 24.54759 | -0.76019 | 24.639654 | -0.76019 | 24.738296 | -0.76019 | 24.81439 | -0.76019 | 24.888606 | -0.76019 | 24.98443
-0.750183 | 25.83838 | -0.750183 | 26.796612 | -0.750183 | 27.1179 | -0.750183 | 27.264452 | -0.750183 | 27.458916 | -0.750183 | 27.5538 | -0.750183 | 27.647744 | -0.750183 | 27.7229 | -0.750183 | 27.798054 | -0.750183 | 27.845028
-0.740175 | 25.862806 | -0.740175 | 26.708304 | -0.740175 | 27.037108 | -0.740175 | 27.25318 | -0.740175 | 27.31894 | -0.740175 | 27.431674 | -0.740175 | 27.525616 | -0.740175 | 27.600772 | -0.740175 | 27.685322 | -0.740175 | 27.769872
-0.730167 | 24.876394 | -0.730167 | 25.787652 | -0.730167 | 26.097666 | -0.730167 | 26.229188 | -0.730167 | 26.407682 | -0.730167 | 26.482838 | -0.730167 | 26.548598 | -0.730167 | 26.623754 | -0.730167 | 26.68012 | -0.730167 | 26.727092
-0.720159 | 24.331518 | -0.720159 | 25.148832 | -0.720159 | 25.449454 | -0.720159 | 25.665524 | -0.720159 | 25.72189 | -0.720159 | 25.834622 | -0.720159 | 25.90978 | -0.720159 | 25.994328 | -0.720159 | 26.06009 | -0.720159 | 26.135246
-0.710152 | 24.622744 | -0.710152 | 25.496426 | -0.710152 | 25.82523 | -0.710152 | 25.947356 | -0.710152 | 26.12585 | -0.710152 | 26.201006 | -0.710152 | 26.304344 | -0.710152 | 26.3795 | -0.710152 | 26.445262 | -0.710152 | 26.501626
-0.700144 | 25.844018 | -0.700144 | 26.651936 | -0.700144 | 26.961952 | -0.700144 | 27.206208 | -0.700144 | 27.281364 | -0.700144 | 27.412886 | -0.700144 | 27.525616 | -0.700144 | 27.61956 | -0.700144 | 27.70411 | -0.700144 | 27.80745
-0.690136 | 27.112262 | -0.690136 | 28.004732 | -0.690136 | 28.371114 | -0.690136 | 28.521424 | -0.690136 | 28.728102 | -0.690136 | 28.840836 | -0.690136 | 28.953568 | -0.690136 | 29.04751 | -0.690136 | 29.141456 | -0.690136 | 29.216612
-0.680128 | 28.10807 | -0.680128 | 28.953568 | -0.680128 | 29.272978 | -0.680128 | 29.53602 | -0.680128 | 29.629966 | -0.680128 | 29.78967 | -0.680128 | 29.911798 | -0.680128 | 30.033924 | -0.680128 | 30.137264 | -0.680128 | 30.25939
-0.67012 | 28.19262 | -0.67012 | 29.075694 | -0.67012 | 29.432682 | -0.67012 | 29.592388 | -0.67012 | 29.799064 | -0.67012 | 29.911798 | -0.67012 | 30.02453 | -0.67012 | 30.137264 | -0.67012 | 30.231206 | -0.67012 | 30.306362
-0.660113 | 27.506828 | -0.660113 | 28.324142 | -0.660113 | 28.624762 | -0.660113 | 28.869016 | -0.660113 | 28.962962 | -0.660113 | 29.094484 | -0.660113 | 29.197822 | -0.660113 | 29.30116 | -0.660113 | 29.395104 | -0.660113 | 29.498444
-0.650105 | 26.182218 | -0.650105 | 26.99953 | -0.650105 | 27.328334 | -0.650105 | 27.459856 | -0.650105 | 27.628956 | -0.650105 | 27.7229 | -0.650105 | 27.80745 | -0.650105 | 27.892 | -0.650105 | 27.967154 | -0.650105 | 28.014126
-0.640097 | 24.791844 | -0.640097 | 25.534002 | -0.640097 | 25.787652 | -0.640097 | 25.994328 | -0.640097 | 26.06009 | -0.640097 | 26.182218 | -0.640097 | 26.257372 | -0.640097 | 26.332528 | -0.640097 | 26.398288 | -0.640097 | 26.46405
-0.630089 | 23.514204 | -0.630089 | 24.237574 | -0.630089 | 24.528802 | -0.630089 | 24.622744 | -0.630089 | 24.773056 | -0.630089 | 24.838818 | -0.630089 | 24.904578 | -0.630089 | 24.960944 | -0.630089 | 25.007916 | -0.630089 | 25.045492
-0.620082 | 22.63113 | -0.620082 | 23.298134 | -0.620082 | 23.523598 | -0.620082 | 23.711488 | -0.620082 | 23.75846 | -0.620082 | 23.861798 | -0.620082 | 23.927558 | -0.620082 | 23.97453 | -0.620082 | 24.030896 | -0.620082 | 24.087264
-0.610074 | 21.982916 | -0.610074 | 22.659314 | -0.610074 | 22.941146 | -0.610074 | 23.025696 | -0.610074 | 23.176006 | -0.610074 | 23.222978 | -0.610074 | 23.279346 | -0.610074 | 23.326316 | -0.610074 | 23.373288 | -0.610074 | 23.401472
-0.600066 | 21.682294 | -0.600066 | 22.302326 | -0.600066 | 22.518398 | -0.600066 | 22.706286 | -0.600066 | 22.753256 | -0.600066 | 22.847202 | -0.600066 | 22.903568 | -0.600066 | 22.959934 | -0.600066 | 23.006906 | -0.600066 | 23.063272
-0.590058 | 21.466224 | -0.590058 | 22.114438 | -0.590058 | 22.39627 | -0.590058 | 22.48082 | -0.590058 | 22.621736 | -0.590058 | 22.668708 | -0.590058 | 22.725074 | -0.590058 | 22.772048 | -0.590058 | 22.819018 | -0.590058 | 22.837808
-0.58005 | 21.494408 | -0.58005 | 22.105044 | -0.58005 | 22.321114 | -0.58005 | 22.509004 | -0.58005 | 22.54658 | -0.58005 | 22.649918 | -0.58005 | 22.706286 | -0.58005 | 22.762652 | -0.58005 | 22.809624 | -0.58005 | 22.86599
-0.570043 | 21.54138 | -0.570043 | 22.180198 | -0.570043 | 22.462032 | -0.570043 | 22.555974 | -0.570043 | 22.696892 | -0.570043 | 22.743864 | -0.570043 | 22.80023 | -0.570043 | 22.856596 | -0.570043 | 22.903568 | -0.570043 | 22.93175
-0.560035 | 21.785632 | -0.560035 | 22.386876 | -0.560035 | 22.612342 | -0.560035 | 22.80023 | -0.560035 | 22.847202 | -0.560035 | 22.95054 | -0.560035 | 23.006906 | -0.560035 | 23.072668 | -0.560035 | 23.11964 | -0.560035 | 23.1854
-0.550027 | 22.011098 | -0.550027 | 22.640526 | -0.550027 | 22.922358 | -0.550027 | 23.025696 | -0.550027 | 23.176006 | -0.550027 | 23.222978 | -0.550027 | 23.288738 | -0.550027 | 23.345106 | -0.550027 | 23.392076 | -0.550027 | 23.410868
-0.540019 | 22.39627 | -0.540019 | 22.997512 | -0.540019 | 23.222978 | -0.540019 | 23.410868 | -0.540019 | 23.467232 | -0.540019 | 23.57057 | -0.540019 | 23.636332 | -0.540019 | 23.692698 | -0.540019 | 23.749064 | -0.540019 | 23.814826
-0.530012 | 22.734468 | -0.530012 | 23.3545 | -0.530012 | 23.645726 | -0.530012 | 23.749064 | -0.530012 | 23.899374 | -0.530012 | 23.955742 | -0.530012 | 24.012108 | -0.530012 | 24.068476 | -0.530012 | 24.115448 | -0.530012 | 24.14363
-0.520004 | 23.194794 | -0.520004 | 23.786642 | -0.520004 | 24.012108 | -0.520004 | 24.199998 | -0.520004 | 24.256362 | -0.520004 | 24.369096 | -0.520004 | 24.434856 | -0.520004 | 24.500618 | -0.520004 | 24.54759 | -0.520004 | 24.622744
-0.509996 | 23.598754 | -0.509996 | 24.218786 | -0.509996 | 24.510012 | -0.509996 | 24.61335 | -0.509996 | 24.76366 | -0.509996 | 24.820028 | -0.509996 | 24.895182 | -0.509996 | 24.95155 | -0.509996 | 25.007916 | -0.509996 | 25.0361
[18 empty] | -0.499988 | 25.562186