## Sheet1
CV i vs E Scan 1 |  | CV i vs E Scan 2 |  | CV i vs E Scan 3 |  | CV i vs E Scan 4 |  | CV i vs E Scan 5 |  | CV i vs E Scan 6 |  | CV i vs E Scan 7 |  | CV i vs E Scan 8 |  | CV i vs E Scan 9 |  | CV i vs E Scan 10
V | µA | V | µA | V | µA | V | µA | V | µA | V | µA | V | µA | V | µA | V | µA | V | µA
-0.499988 | -40.478432 | -0.499988 | 57.25892 | -0.499988 | 41.946036 | -0.499988 | 35.849064 | -0.499988 | 33.829264 | -0.499988 | 33.152868 | -0.499988 | 33.021348 | -0.499988 | 33.087108 | -0.499988 | 33.256208 | -0.499988 | 33.491068
-0.509996 | -32.325868 | -0.509996 | 46.511716 | -0.509996 | 35.369948 | -0.509996 | 30.484856 | -0.509996 | 28.962962 | -0.509996 | 28.483848 | -0.509996 | 28.418086 | -0.509996 | 28.521424 | -0.509996 | 28.737496 | -0.509996 | 28.934778
-0.520004 | -29.861138 | -0.520004 | 38.629808 | -0.520004 | 30.44728 | -0.520004 | 26.557992 | -0.520004 | 25.364904 | -0.520004 | 25.045492 | -0.520004 | 25.064282 | -0.520004 | 25.195804 | -0.520004 | 25.393086 | -0.520004 | 25.599764
-0.530012 | -27.863816 | -0.530012 | 32.382526 | -0.530012 | 26.42647 | -0.530012 | 23.345106 | -0.530012 | 22.471424 | -0.530012 | 22.283538 | -0.530012 | 22.339904 | -0.530012 | 22.490214 | -0.530012 | 22.71568 | -0.530012 | 22.93175
-0.540019 | -27.450462 | -0.540019 | 27.290756 | -0.540019 | 23.063272 | -0.540019 | 20.64891 | -0.540019 | 20.000696 | -0.540019 | 19.906752 | -0.540019 | 20.028878 | -0.540019 | 20.207372 | -0.540019 | 20.432838 | -0.540019 | 20.630122
-0.550027 | -27.40349 | -0.550027 | 23.025696 | -0.550027 | 20.122824 | -0.550027 | 18.300308 | -0.550027 | 17.868166 | -0.550027 | 17.886954 | -0.550027 | 18.018476 | -0.550027 | 18.215758 | -0.550027 | 18.450618 | -0.550027 | 18.66669
-0.560035 | -27.46925 | -0.560035 | 19.390058 | -0.560035 | 17.595728 | -0.560035 | 16.233538 | -0.560035 | 15.970494 | -0.560035 | 16.036256 | -0.560035 | 16.224145 | -0.560035 | 16.43082 | -0.560035 | 16.656287 | -0.560035 | 16.862962
-0.570043 | -27.70411 | -0.570043 | 16.252326 | -0.570043 | 15.294097 | -0.570043 | 14.345262 | -0.570043 | 14.260712 | -0.570043 | 14.392234 | -0.570043 | 14.598911 | -0.570043 | 14.814983 | -0.570043 | 15.049842 | -0.570043 | 15.275309
-0.58005 | -27.976548 | -0.58005 | 13.490371 | -0.58005 | 13.274299 | -0.58005 | 12.663662 | -0.58005 | 12.682452 | -0.58005 | 12.87034 | -0.58005 | 13.114594 | -0.58005 | 13.358849 | -0.58005 | 13.584315 | -0.58005 | 13.800386
-0.590058 | -28.333536 | -0.590058 | 11.029036 | -0.590058 | 11.395418 | -0.590058 | 11.094796 | -0.590058 | 11.235712 | -0.590058 | 11.479967 | -0.590058 | 11.743011 | -0.590058 | 11.987265 | -0.590058 | 12.23152 | -0.590058 | 12.447591
-0.600066 | -28.662342 | -0.600066 | 8.840138 | -0.600066 | 9.704424 | -0.600066 | 9.657452 | -0.600066 | 9.901707 | -0.600066 | 10.16475 | -0.600066 | 10.465371 | -0.600066 | 10.728414 | -0.600066 | 10.972669 | -0.600066 | 11.179346
-0.610074 | -29.094484 | -0.610074 | 6.848523 | -0.610074 | 8.116769 | -0.610074 | 8.314052 | -0.610074 | 8.65225 | -0.610074 | 8.962266 | -0.610074 | 9.272281 | -0.610074 | 9.535325 | -0.610074 | 9.788974 | -0.610074 | 10.005045
-0.620082 | -29.489048 | -0.620082 | 5.065465 | -0.620082 | 6.641847 | -0.620082 | 7.05708 | -0.620082 | 7.453523 | -0.620082 | 7.825542 | -0.620082 | 8.146831 | -0.620082 | 8.423027 | -0.620082 | 8.678555 | -0.620082 | 8.877716
-0.630089 | -29.949374 | -0.630089 | 3.414867 | -0.630089 | 5.281536 | -0.630089 | 5.851777 | -0.630089 | 6.336529 | -0.630089 | 6.731094 | -0.630089 | 7.078687 | -0.630089 | 7.360519 | -0.630089 | 7.624502 | -0.630089 | 7.821784
-0.640097 | -30.381518 | -0.640097 | 1.896731 | -0.640097 | 4.007654 | -0.640097 | 4.726327 | -0.640097 | 5.260868 | -0.640097 | 5.703345 | -0.640097 | 6.06409 | -0.640097 | 6.361893 | -0.640097 | 6.620239 | -0.640097 | 6.822219
-0.650105 | -30.832448 | -0.650105 | 0.476296 | -0.650105 | 2.768532 | -0.650105 | 3.643151 | -0.650105 | 4.254727 | -0.650105 | 4.731024 | -0.650105 | 5.094588 | -0.650105 | 5.397087 | -0.650105 | 5.66201 | -0.650105 | 5.869626
-0.660113 | -31.245802 | -0.660113 | -0.819192 | -0.660113 | 1.640263 | -0.660113 | 2.619161 | -0.660113 | 3.278648 | -0.660113 | 3.775612 | -0.660113 | 4.160783 | -0.660113 | 4.478314 | -0.660113 | 4.748873 | -0.660113 | 4.95555
-0.67012 | -31.715524 | -0.67012 | -2.056436 | -0.67012 | 0.53642 | -0.67012 | 1.623353 | -0.67012 | 2.355178 | -0.67012 | 2.875628 | -0.67012 | 3.273951 | -0.67012 | 3.591482 | -0.67012 | 3.861102 | -0.67012 | 4.076233
-0.680128 | -32.147664 | -0.680128 | -3.219464 | -0.680128 | -0.494145 | -0.680128 | 0.691428 | -0.680128 | 1.447678 | -0.680128 | 1.984099 | -0.680128 | 2.408726 | -0.680128 | 2.749743 | -0.680128 | 3.02312 | -0.680128 | 3.230737
-0.690136 | -32.617386 | -0.690136 | -4.328943 | -0.690136 | -1.505923 | -0.690136 | -0.225465 | -0.690136 | 0.58715 | -0.690136 | 1.157391 | -0.690136 | 1.587655 | -0.690136 | 1.922096 | -0.690136 | 2.196412 | -0.690136 | 2.423757
-0.700144 | -33.068318 | -0.700144 | -5.380178 | -0.700144 | -2.45194 | -0.700144 | -1.098206 | -0.700144 | -0.248951 | -0.700144 | 0.338198 | -0.700144 | 0.796645 | -0.700144 | 1.146117 | -0.700144 | 1.423253 | -0.700144 | 1.640263
-0.710152 | -33.556828 | -0.710152 | -6.407926 | -0.710152 | -3.389502 | -0.710152 | -1.943984 | -0.710152 | -1.043718 | -0.710152 | -0.434961 | -0.710152 | 0.024425464 | -0.710152 | 0.370139 | -0.710152 | 0.65479 | -0.710152 | 0.882135
-0.720159 | -34.00776 | -0.720159 | -7.39152 | -0.720159 | -4.271637 | -0.720159 | -2.759983 | -0.720159 | -1.830218 | -0.720159 | -1.183319 | -0.720159 | -0.723369 | -0.720159 | -0.360745 | -0.720159 | -0.066700304 | -0.720159 | 0.146552
-0.730167 | -34.505664 | -0.730167 | -8.361023 | -0.730167 | -5.163167 | -0.730167 | -3.57833 | -0.730167 | -2.592762 | -0.730167 | -1.925102 | -0.730167 | -1.444014 | -0.730167 | -1.084584 | -0.730167 | -0.807919 | -0.730167 | -0.573998
-0.740175 | -34.994172 | -0.740175 | -9.288252 | -0.740175 | -6.010542 | -0.740175 | -4.362763 | -0.740175 | -3.356622 | -0.740175 | -2.662939 | -0.740175 | -2.169826 | -0.740175 | -1.784374 | -0.740175 | -1.496717 | -0.740175 | -1.275197
-0.750183 | -35.548444 | -0.750183 | -10.207964 | -0.750183 | -6.865434 | -0.750183 | -5.156591 | -0.750183 | -4.09878 | -0.750183 | -3.391381 | -0.750183 | -2.866516 | -0.750183 | -2.500321 | -0.750183 | -2.205055 | -0.750183 | -1.968504
-0.76019 | -36.130896 | -0.76019 | -11.113585 | -0.76019 | -7.691203 | -0.76019 | -5.918477 | -0.76019 | -4.856909 | -0.76019 | -4.131661 | -0.76019 | -3.616847 | -0.76019 | -3.215706 | -0.76019 | -2.906348 | -0.76019 | -2.661905
-0.770198 | -36.807292 | -0.770198 | -12.092483 | -0.770198 | -8.556428 | -0.770198 | -6.707607 | -0.770198 | -5.596249 | -0.770198 | -4.845636 | -0.770198 | -4.309215 | -0.770198 | -3.929681 | -0.770198 | -3.616847 | -0.770198 | -3.374471
-0.780206 | -37.53066 | -0.780206 | -13.367304 | -0.780206 | -9.568205 | -0.780206 | -7.570954 | -0.780206 | -6.40135 | -0.780206 | -5.615038 | -0.780206 | -5.071101 | -0.780206 | -4.665263 | -0.780206 | -4.340217 | -0.780206 | -4.107235
-0.790214 | -38.657992 | -0.790214 | -15.367373 | -0.790214 | -11.074129 | -0.790214 | -8.789408 | -0.790214 | -7.445069 | -0.790214 | -6.578904 | -0.790214 | -5.996451 | -0.790214 | -5.582157 | -0.790214 | -5.279657 | -0.790214 | -5.021311
-0.800222 | -42.068164 | -0.800222 | -18.082358 | -0.800222 | -13.332545 | -0.800222 | -10.695534 | -0.800222 | -9.162367 | -0.800222 | -8.174075 | -0.800222 | -7.519284 | -0.800222 | -7.058019 | -0.800222 | -6.729215 | -0.800222 | -6.509386
-0.810229 | -51.424992 | -0.810229 | -20.778554 | -0.810229 | -15.782607 | -0.810229 | -13.091109 | -0.810229 | -11.495938 | -0.810229 | -10.443764 | -0.810229 | -9.789913 | -0.810229 | -9.364346 | -0.810229 | -9.064665 | -0.810229 | -8.881474
-0.820237 | -68.175224 | -0.820237 | -22.888538 | -0.820237 | -17.75731 | -0.820237 | -15.143787 | -0.820237 | -13.636924 | -0.820237 | -12.678694 | -0.820237 | -12.069936 | -0.820237 | -11.651885 | -0.820237 | -11.384145 | -0.820237 | -11.237591
-0.830245 | -92.995256 | -0.830245 | -24.887668 | -0.830245 | -19.276386 | -0.830245 | -16.691985 | -0.830245 | -15.246186 | -0.830245 | -14.342444 | -0.830245 | -13.787234 | -0.830245 | -13.428367 | -0.830245 | -13.179416 | -0.830245 | -13.043197
-0.840253 | -107.237176 | -0.840253 | -27.384702 | -0.840253 | -20.592544 | -0.840253 | -17.902924 | -0.840253 | -16.51537 | -0.840253 | -15.658601 | -0.840253 | -15.119361 | -0.840253 | -14.771768 | -0.840253 | -14.535029 | -0.840253 | -14.409144
-0.85026 | -109.463648 | -0.85026 | -31.377326 | -0.85026 | -22.04116 | -0.85026 | -19.081922 | -0.85026 | -17.607 | -0.85026 | -16.755868 | -0.85026 | -16.215688 | -0.85026 | -15.882187 | -0.85026 | -15.652023 | -0.85026 | -15.50735
-0.860268 | -107.829024 | -0.860268 | -36.450304 | -0.860268 | -23.855222 | -0.860268 | -20.265618 | -0.860268 | -18.684538 | -0.860268 | -17.793948 | -0.860268 | -17.232162 | -0.860268 | -16.846994 | -0.860268 | -16.589587 | -0.860268 | -16.438336
-0.870276 | -105.593152 | -0.870276 | -40.752944 | -0.870276 | -26.10988 | -0.870276 | -21.599624 | -0.870276 | -19.741412 | -0.870276 | -18.746542 | -0.870276 | -18.134026 | -0.870276 | -17.717854 | -0.870276 | -17.426628 | -0.870276 | -17.217132
-0.880284 | -103.488808 | -0.880284 | -43.355196 | -0.880284 | -28.465058 | -0.880284 | -22.973088 | -0.880284 | -20.804858 | -0.880284 | -19.646528 | -0.880284 | -18.95134 | -0.880284 | -18.459072 | -0.880284 | -18.140602 | -0.880284 | -17.920774
-0.890292 | -102.023272 | -0.890292 | -44.764356 | -0.890292 | -30.522434 | -0.890292 | -24.438614 | -0.890292 | -21.854212 | -0.890292 | -20.542754 | -0.890292 | -19.763958 | -0.890292 | -19.272628 | -0.890292 | -18.940066 | -0.890292 | -18.7146
-0.900299 | -100.895944 | -0.900299 | -45.403176 | -0.900299 | -32.100694 | -0.900299 | -25.806442 | -0.900299 | -22.98436 | -0.900299 | -21.520712 | -0.900299 | -20.691186 | -0.900299 | -20.157584 | -0.900299 | -19.812808 | -0.900299 | -19.60707
-0.910307 | -100.153792 | -0.910307 | -45.769556 | -0.910307 | -33.359544 | -0.910307 | -27.149842 | -0.910307 | -24.122964 | -0.910307 | -22.579462 | -0.910307 | -21.67666 | -0.910307 | -21.128024 | -0.910307 | -20.777612 | -0.910307 | -20.561542
-0.920315 | -99.627704 | -0.920315 | -45.93866 | -0.920315 | -34.280196 | -0.920315 | -28.314748 | -0.920315 | -25.254048 | -0.920315 | -23.604392 | -0.920315 | -22.641464 | -0.920315 | -22.005464 | -0.920315 | -21.617472 | -0.920315 | -21.380736
-0.930323 | -99.345872 | -0.930323 | -46.079576 | -0.930323 | -35.05054 | -0.930323 | -29.310554 | -0.930323 | -26.238584 | -0.930323 | -24.501556 | -0.930323 | -23.445626 | -0.930323 | -22.779562 | -0.930323 | -22.349298 | -0.930323 | -22.104104
-0.94033 | -99.017064 | -0.94033 | -46.145336 | -0.94033 | -35.604812 | -0.94033 | -30.071502 | -0.94033 | -27.046502 | -0.94033 | -25.239018 | -0.94033 | -24.152086 | -0.94033 | -23.4212 | -0.94033 | -22.943964 | -0.94033 | -22.67998
-0.950338 | -98.509768 | -0.950338 | -46.248672 | -0.950338 | -36.065136 | -0.950338 | -30.710322 | -0.950338 | -27.685322 | -0.950338 | -25.89099 | -0.950338 | -24.734538 | -0.950338 | -23.982986 | -0.950338 | -23.513266 | -0.950338 | -23.23519
-0.960346 | -97.617296 | -0.960346 | -46.323828 | -0.960346 | -36.42212 | -0.960346 | -31.21762 | -0.960346 | -28.25838 | -0.960346 | -26.46405 | -0.960346 | -25.299142 | -0.960346 | -24.522224 | -0.960346 | -24.029958 | -0.960346 | -23.753762
-0.970354 | -96.64028 | -0.970354 | -46.455348 | -0.970354 | -36.750928 | -0.970354 | -31.696734 | -0.970354 | -28.756284 | -0.970354 | -26.990136 | -0.970354 | -25.82523 | -0.970354 | -25.053008 | -0.970354 | -24.576712 | -0.970354 | -24.278908
-0.980362 | -95.63508 | -0.980362 | -46.558692 | -0.980362 | -37.051548 | -0.980362 | -32.110088 | -0.980362 | -29.244794 | -0.980362 | -27.48804 | -0.980362 | -26.370104 | -0.980362 | -25.590368 | -0.980362 | -25.079314 | -0.980362 | -24.76648
-0.990369 | -94.808368 | -0.990369 | -46.718392 | -0.990369 | -37.352168 | -0.990369 | -32.532836 | -0.990369 | -29.714514 | -0.990369 | -28.004732 | -0.990369 | -26.858614 | -0.990369 | -26.107062 | -0.990369 | -25.627948 | -0.990369 | -25.308536
-1.000377 | -94.000456 | -1.000377 | -46.84052 | -1.000377 | -37.624604 | -1.000377 | -32.936796 | -1.000377 | -30.203024 | -1.000377 | -28.49324 | -1.000377 | -27.384702 | -1.000377 | -26.604964 | -1.000377 | -26.12585 | -1.000377 | -25.806442
-1.010385 | -93.361632 | -1.010385 | -47.019016 | -1.010385 | -37.953412 | -1.010385 | -33.331362 | -1.010385 | -30.644562 | -1.010385 | -28.98175 | -1.010385 | -27.863816 | -1.010385 | -27.112262 | -1.010385 | -26.623754 | -1.010385 | -26.304344
-1.020393 | -92.713416 | -1.020393 | -47.188116 | -1.020393 | -38.20706 | -1.020393 | -33.725924 | -1.020393 | -31.104886 | -1.020393 | -29.442076 | -1.020393 | -28.34293 | -1.020393 | -27.591378 | -1.020393 | -27.074686 | -1.020393 | -26.755276
-1.0304 | -92.21552 | -1.0304 | -47.41358 | -1.0304 | -38.517072 | -1.0304 | -34.092308 | -1.0304 | -31.508846 | -1.0304 | -29.864824 | -1.0304 | -28.756284 | -1.0304 | -28.032914 | -1.0304 | -27.525616 | -1.0304 | -27.178024
-1.040408 | -91.717608 | -1.040408 | -47.573284 | -1.040408 | -38.761332 | -1.040408 | -34.402324 | -1.040408 | -31.865834 | -1.040408 | -30.221812 | -1.040408 | -29.122666 | -1.040408 | -28.371114 | -1.040408 | -27.854422 | -1.040408 | -27.48804
-1.050416 | -91.360624 | -1.050416 | -47.779964 | -1.050416 | -39.01498 | -1.050416 | -34.693552 | -1.050416 | -32.157062 | -1.050416 | -30.531828 | -1.050416 | -29.413894 | -1.050416 | -28.652946 | -1.050416 | -28.12686 | -1.050416 | -27.779266
-1.060424 | -91.022432 | -1.060424 | -47.920876 | -1.060424 | -39.221656 | -1.060424 | -34.9472 | -1.060424 | -32.438892 | -1.060424 | -30.794872 | -1.060424 | -29.70512 | -1.060424 | -28.8972 | -1.060424 | -28.361718 | -1.060424 | -27.995338
-1.070432 | -90.749984 | -1.070432 | -48.11816 | -1.070432 | -39.465908 | -1.070432 | -35.200848 | -1.070432 | -32.66436 | -1.070432 | -31.039126 | -1.070432 | -29.911798 | -1.070432 | -29.122666 | -1.070432 | -28.59658 | -1.070432 | -28.202016
-1.080439 | -90.468152 | -1.080439 | -48.296656 | -1.080439 | -39.681984 | -1.080439 | -35.435708 | -1.080439 | -32.936796 | -1.080439 | -31.273986 | -1.080439 | -30.156052 | -1.080439 | -29.338738 | -1.080439 | -28.74689 | -1.080439 | -28.389902
-1.090447 | -90.289656 | -1.090447 | -48.540908 | -1.090447 | -39.945024 | -1.090447 | -35.698752 | -1.090447 | -33.18105 | -1.090447 | -31.546424 | -1.090447 | -30.381518 | -1.090447 | -29.564204 | -1.090447 | -29.009934 | -1.090447 | -28.615368
-1.100455 | -90.036016 | -1.100455 | -48.766376 | -1.100455 | -40.179884 | -1.100455 | -35.971192 | -1.100455 | -33.444094 | -1.100455 | -31.77189 | -1.100455 | -30.653954 | -1.100455 | -29.817852 | -1.100455 | -29.216612 | -1.100455 | -28.803256
-1.110463 | -89.942064 | -1.110463 | -49.057604 | -1.110463 | -40.480504 | -1.110463 | -36.25302 | -1.110463 | -33.69774 | -1.110463 | -32.063118 | -1.110463 | -30.898208 | -1.110463 | -30.071502 | -1.110463 | -29.460864 | -1.110463 | -29.056906
-1.12047 | -89.819936 | -1.12047 | -49.320648 | -1.12047 | -40.752944 | -1.12047 | -36.544248 | -1.12047 | -34.026548 | -1.12047 | -32.344948 | -1.12047 | -31.208226 | -1.12047 | -30.334546 | -1.12047 | -29.714514 | -1.12047 | -29.282372
-1.130478 | -89.819936 | -1.130478 | -49.677636 | -1.130478 | -41.091144 | -1.130478 | -36.854268 | -1.130478 | -34.30838 | -1.130478 | -32.64557 | -1.130478 | -31.461874 | -1.130478 | -30.616378 | -1.130478 | -30.005742 | -1.130478 | -29.545416
-1.140486 | -89.716608 | -1.140486 | -49.978256 | -1.140486 | -41.391764 | -1.140486 | -37.16428 | -1.140486 | -34.637184 | -1.140486 | -32.94619 | -1.140486 | -31.77189 | -1.140486 | -30.888816 | -1.140486 | -30.25939 | -1.140486 | -29.78967
-1.150494 | -89.716608 | -1.150494 | -50.354028 | -1.150494 | -41.758144 | -1.150494 | -37.502476 | -1.150494 | -34.9472 | -1.150494 | -33.24681 | -1.150494 | -32.044328 | -1.150494 | -31.180042 | -1.150494 | -30.54122 | -1.150494 | -30.080896
-1.160502 | -89.58508 | -1.160502 | -50.711016 | -1.160502 | -42.086948 | -1.160502 | -37.821888 | -1.160502 | -35.304184 | -1.160502 | -33.575616 | -1.160502 | -32.382526 | -1.160502 | -31.490056 | -1.160502 | -30.823056 | -1.160502 | -30.32515
-1.170509 | -89.59448 | -1.170509 | -51.133764 | -1.170509 | -42.481516 | -1.170509 | -38.188268 | -1.170509 | -35.614204 | -1.170509 | -33.90442 | -1.170509 | -32.66436 | -1.170509 | -31.781284 | -1.170509 | -31.133068 | -1.170509 | -30.644562
-1.180517 | -89.51932 | -1.180517 | -51.537724 | -1.180517 | -42.857292 | -1.180517 | -38.554652 | -1.180517 | -36.01816 | -1.180517 | -34.233224 | -1.180517 | -33.03074 | -1.180517 | -32.110088 | -1.180517 | -31.43369 | -1.180517 | -30.916998
-1.190525 | -89.58508 | -1.190525 | -51.998052 | -1.190525 | -43.280044 | -1.190525 | -38.968008 | -1.190525 | -36.365756 | -1.190525 | -34.627792 | -1.190525 | -33.368938 | -1.190525 | -32.438892 | -1.190525 | -31.7531 | -1.190525 | -31.255196
-1.200533 | -89.528712 | -1.200533 | -52.448984 | -1.200533 | -43.712184 | -1.200533 | -39.371964 | -1.200533 | -36.769716 | -1.200533 | -34.98478 | -1.200533 | -33.754108 | -1.200533 | -32.805274 | -1.200533 | -32.091302 | -1.200533 | -31.55582
-1.21054 | -89.613264 | -1.21054 | -52.984464 | -1.21054 | -44.172512 | -1.21054 | -39.804112 | -1.21054 | -37.183072 | -1.21054 | -35.407528 | -1.21054 | -34.092308 | -1.21054 | -33.152868 | -1.21054 | -32.457682 | -1.21054 | -31.922202
-1.220548 | -89.622656 | -1.220548 | -53.491764 | -1.220548 | -44.651624 | -1.220548 | -40.273828 | -1.220548 | -37.624604 | -1.220548 | -35.82088 | -1.220548 | -34.533848 | -1.220548 | -33.56622 | -1.220548 | -32.824064 | -1.220548 | -32.288582
-1.230556 | -89.772976 | -1.230556 | -54.121188 | -1.230556 | -45.205892 | -1.230556 | -40.781128 | -1.230556 | -38.066144 | -1.230556 | -36.271812 | -1.230556 | -34.9472 | -1.230556 | -33.979576 | -1.230556 | -33.256208 | -1.230556 | -32.701936
-1.240564 | -89.876304 | -1.240564 | -54.70364 | -1.240564 | -45.769556 | -1.240564 | -41.29782 | -1.240564 | -38.592232 | -1.240564 | -36.750928 | -1.240564 | -35.4545 | -1.240564 | -34.430508 | -1.240564 | -33.678956 | -1.240564 | -33.11529
-1.250572 | -90.12996 | -1.250572 | -55.389432 | -1.250572 | -46.3708 | -1.250572 | -41.880272 | -1.250572 | -39.11832 | -1.250572 | -37.286408 | -1.250572 | -35.933616 | -1.250572 | -34.91902 | -1.250572 | -34.158068 | -1.250572 | -33.6038
-1.260579 | -90.383608 | -1.260579 | -56.122196 | -1.260579 | -47.037804 | -1.260579 | -42.500304 | -1.260579 | -39.757136 | -1.260579 | -37.859464 | -1.260579 | -36.534856 | -1.260579 | -35.492076 | -1.260579 | -34.684156 | -1.260579 | -34.092308
-1.270587 | -90.778168 | -1.270587 | -56.930116 | -1.270587 | -47.75178 | -1.270587 | -43.1767 | -1.270587 | -40.35838 | -1.270587 | -38.460712 | -1.270587 | -37.107912 | -1.270587 | -36.046344 | -1.270587 | -35.2854 | -1.270587 | -34.693552
-1.280595 | -91.135152 | -1.280595 | -57.738032 | -1.280595 | -48.49394 | -1.280595 | -43.890676 | -1.280595 | -41.072352 | -1.280595 | -39.11832 | -1.280595 | -37.746736 | -1.280595 | -36.703956 | -1.280595 | -35.88664 | -1.280595 | -35.247824
-1.290603 | -91.708216 | -1.290603 | -58.696268 | -1.290603 | -49.358224 | -1.290603 | -44.679808 | -1.290603 | -41.80512 | -1.290603 | -39.869872 | -1.290603 | -38.44192 | -1.290603 | -37.370956 | -1.290603 | -36.572432 | -1.290603 | -35.961796
-1.300611 | -92.290672 | -1.300611 | -59.67328 | -1.300611 | -50.260084 | -1.300611 | -45.544096 | -1.300611 | -42.650612 | -1.300611 | -40.659 | -1.300611 | -39.24984 | -1.300611 | -38.1413 | -1.300611 | -37.314592 | -1.300611 | -36.666376
-1.310618 | -93.0798 | -1.310618 | -60.828796 | -1.310618 | -51.302864 | -1.310618 | -46.521108 | -1.310618 | -43.561872 | -1.310618 | -41.579652 | -1.310618 | -40.114124 | -1.310618 | -38.996192 | -1.310618 | -38.160088 | -1.310618 | -37.53066
-1.320626 | -93.915904 | -1.320626 | -62.021884 | -1.320626 | -52.38322 | -1.320626 | -47.554496 | -1.320626 | -44.614044 | -1.320626 | -42.556672 | -1.320626 | -41.109932 | -1.320626 | -39.973208 | -1.320626 | -39.090136 | -1.320626 | -38.404344
-1.330634 | -94.996256 | -1.330634 | -63.41226 | -1.330634 | -53.679652 | -1.330634 | -48.756984 | -1.330634 | -45.741376 | -1.330634 | -43.684 | -1.330634 | -42.1715 | -1.330634 | -41.025384 | -1.330634 | -40.161096 | -1.330634 | -39.465908
-1.340642 | -96.114192 | -1.340642 | -64.887176 | -1.340642 | -55.023052 | -1.340642 | -50.0628 | -1.340642 | -47.047196 | -1.340642 | -44.933456 | -1.340642 | -43.430352 | -1.340642 | -42.265444 | -1.340642 | -41.354188 | -1.340642 | -40.612028
-1.350649 | -97.495168 | -1.350649 | -66.55938 | -1.350649 | -56.610708 | -1.350649 | -51.575304 | -1.350649 | -48.465756 | -1.350649 | -46.3708 | -1.350649 | -44.773752 | -1.350649 | -43.608848 | -1.350649 | -42.697588 | -1.350649 | -41.983612
-1.360657 | -99.026464 | -1.360657 | -68.35372 | -1.360657 | -58.292304 | -1.360657 | -53.191144 | -1.360657 | -50.10038 | -1.360657 | -47.920876 | -1.360657 | -46.380196 | -1.360657 | -45.158924 | -1.360657 | -44.191296 | -1.360657 | -43.486716
-1.370665 | -100.802008 | -1.370665 | -70.392304 | -1.370665 | -60.255736 | -1.370665 | -55.070024 | -1.370665 | -51.866528 | -1.370665 | -49.687028 | -1.370665 | -48.061792 | -1.370665 | -46.878096 | -1.370665 | -45.93866 | -1.370665 | -45.215292
-1.380673 | -102.69968 | -1.380673 | -72.5718 | -1.380673 | -62.322504 | -1.380673 | -57.118004 | -1.380673 | -53.905116 | -1.380673 | -51.669244 | -1.380673 | -50.081592 | -1.380673 | -48.841528 | -1.380673 | -47.836328 | -1.380673 | -47.07538
-1.390681 | -104.97312 | -1.390681 | -75.01436 | -1.390681 | -64.727476 | -1.390681 | -59.400844 | -1.390681 | -56.140988 | -1.390681 | -53.905116 | -1.390681 | -52.2517 | -1.390681 | -50.992852 | -1.390681 | -50.00644 | -1.390681 | -49.245488
-1.400688 | -107.378088 | -1.400688 | -77.569632 | -1.400688 | -67.292152 | -1.400688 | -61.937336 | -1.400688 | -58.677476 | -1.400688 | -56.38524 | -1.400688 | -54.750612 | -1.400688 | -53.444792 | -1.400688 | -52.430196 | -1.400688 | -51.641064
-1.390681 | -99.552552 | -1.390681 | -71.153256 | -1.390681 | -61.270336 | -1.390681 | -56.140988 | -1.390681 | -52.890524 | -1.390681 | -50.701624 | -1.390681 | -49.048204 | -1.390681 | -47.779964 | -1.390681 | -46.831128 | -1.390681 | -46.098364
-1.380673 | -94.028632 | -1.380673 | -66.625148 | -1.380673 | -57.052244 | -1.380673 | -51.988656 | -1.380673 | -48.888504 | -1.380673 | -46.680816 | -1.380673 | -45.09316 | -1.380673 | -43.881284 | -1.380673 | -42.904264 | -1.380673 | -42.143316
-1.370665 | -89.735392 | -1.370665 | -63.10224 | -1.370665 | -53.820568 | -1.370665 | -48.832136 | -1.370665 | -45.722588 | -1.370665 | -43.580664 | -1.370665 | -41.983612 | -1.370665 | -40.752944 | -1.370665 | -39.822896 | -1.370665 | -39.08074
-1.360657 | -86.15612 | -1.360657 | -60.208764 | -1.360657 | -51.096188 | -1.360657 | -46.220488 | -1.360657 | -43.167308 | -1.360657 | -41.006592 | -1.360657 | -39.4847 | -1.360657 | -38.263428 | -1.360657 | -37.361564 | -1.360657 | -36.591224
-1.350649 | -83.102936 | -1.350649 | -57.803796 | -1.350649 | -48.850924 | -1.350649 | -44.031592 | -1.350649 | -40.9972 | -1.350649 | -38.902244 | -1.350649 | -37.342776 | -1.350649 | -36.159076 | -1.350649 | -35.247824 | -1.350649 | -34.515056
-1.340642 | -80.331592 | -1.340642 | -55.661872 | -1.340642 | -46.878096 | -1.340642 | -42.124528 | -1.340642 | -39.155896 | -1.340642 | -37.060944 | -1.340642 | -35.557836 | -1.340642 | -34.364748 | -1.340642 | -33.453488 | -1.340642 | -32.739512
-1.330634 | -77.88904 | -1.330634 | -53.82996 | -1.330634 | -45.168316 | -1.330634 | -40.4899 | -1.330634 | -37.53066 | -1.330634 | -35.473288 | -1.330634 | -33.951392 | -1.330634 | -32.786486 | -1.330634 | -31.884624 | -1.330634 | -31.189436
-1.320626 | -75.6062 | -1.320626 | -52.12018 | -1.320626 | -43.61824 | -1.320626 | -39.01498 | -1.320626 | -36.1215 | -1.320626 | -34.035944 | -1.320626 | -32.56102 | -1.320626 | -31.414904 | -1.320626 | -30.503644 | -1.320626 | -29.799064
-1.310618 | -73.558216 | -1.310618 | -50.626468 | -1.310618 | -42.265444 | -1.310618 | -37.709156 | -1.310618 | -34.796888 | -1.310618 | -32.79588 | -1.310618 | -31.292776 | -1.310618 | -30.146656 | -1.310618 | -29.282372 | -1.310618 | -28.615368
-1.300611 | -71.585392 | -1.300611 | -49.198516 | -1.300611 | -40.969016 | -1.300611 | -36.49728 | -1.300611 | -33.660164 | -1.300611 | -31.62158 | -1.300611 | -30.184236 | -1.300611 | -29.038118 | -1.300611 | -28.183226 | -1.300611 | -27.48804
-1.290603 | -69.791064 | -1.290603 | -47.902088 | -1.290603 | -39.804112 | -1.290603 | -35.379344 | -1.290603 | -32.551626 | -1.290603 | -30.588194 | -1.290603 | -29.113272 | -1.290603 | -27.995338 | -1.290603 | -27.159234 | -1.290603 | -26.501626
-1.280595 | -68.01552 | -1.280595 | -46.671424 | -1.280595 | -38.695568 | -1.280595 | -34.336564 | -1.280595 | -31.565214 | -1.280595 | -29.582992 | -1.280595 | -28.173832 | -1.280595 | -27.074686 | -1.280595 | -26.229188 | -1.280595 | -25.552792
-1.270587 | -66.418468 | -1.270587 | -45.544096 | -1.270587 | -37.680972 | -1.270587 | -33.368938 | -1.270587 | -30.597588 | -1.270587 | -28.690524 | -1.270587 | -27.25318 | -1.270587 | -26.163428 | -1.270587 | -25.317932 | -1.270587 | -24.6979
-1.260579 | -64.783844 | -1.260579 | -44.379184 | -1.260579 | -36.69456 | -1.260579 | -32.438892 | -1.260579 | -29.742698 | -1.260579 | -27.78866 | -1.260579 | -26.417078 | -1.260579 | -25.346116 | -1.260579 | -24.491222 | -1.260579 | -23.852404
-1.250572 | -63.261948 | -1.250572 | -43.327012 | -1.250572 | -35.75512 | -1.250572 | -31.546424 | -1.250572 | -28.850228 | -1.250572 | -26.980742 | -1.250572 | -25.580974 | -1.250572 | -24.491222 | -1.250572 | -23.702092 | -1.250572 | -23.082062
-1.240564 | -61.777632 | -1.240564 | -42.256048 | -1.240564 | -34.834468 | -1.240564 | -30.700928 | -1.240564 | -28.070494 | -1.240564 | -26.172822 | -1.240564 | -24.820028 | -1.240564 | -23.777248 | -1.240564 | -22.959934 | -1.240564 | -22.311722
-1.230556 | -60.312104 | -1.230556 | -41.307212 | -1.230556 | -33.979576 | -1.230556 | -29.87422 | -1.230556 | -27.262572 | -1.230556 | -25.42127 | -1.230556 | -24.05908 | -1.230556 | -23.044484 | -1.230556 | -22.22717 | -1.230556 | -21.616534
-1.220548 | -58.846576 | -1.220548 | -40.302012 | -1.220548 | -33.0965 | -1.220548 | -29.056906 | -1.220548 | -26.511022 | -1.220548 | -24.669716 | -1.220548 | -23.3545 | -1.220548 | -22.339904 | -1.220548 | -21.54138 | -1.220548 | -20.921348
-1.21054 | -57.512568 | -1.21054 | -39.35318 | -1.21054 | -32.288582 | -1.21054 | -28.286564 | -1.21054 | -25.74068 | -1.21054 | -23.97453 | -1.21054 | -22.649918 | -1.21054 | -21.62593 | -1.21054 | -20.846192 | -1.21054 | -20.26374
-1.200533 | -56.178564 | -1.200533 | -38.394948 | -1.200533 | -31.43369 | -1.200533 | -27.535012 | -1.200533 | -25.045492 | -1.200533 | -23.241766 | -1.200533 | -21.954734 | -1.200533 | -20.977714 | -1.200533 | -20.207372 | -1.200533 | -19.596736
-1.190525 | -54.87274 | -1.190525 | -37.511876 | -1.190525 | -30.635168 | -1.190525 | -26.792854 | -1.190525 | -24.303336 | -1.190525 | -22.584158 | -1.190525 | -21.28773 | -1.190525 | -20.282528 | -1.190525 | -19.54037 | -1.190525 | -18.957916
-1.180517 | -53.538732 | -1.180517 | -36.572432 | -1.180517 | -29.817852 | -1.180517 | -26.050696 | -1.180517 | -23.636332 | -1.180517 | -21.879578 | -1.180517 | -20.639516 | -1.180517 | -19.662498 | -1.180517 | -18.92034 | -1.180517 | -18.34728
-1.170509 | -52.270492 | -1.170509 | -35.689356 | -1.170509 | -29.038118 | -1.170509 | -25.317932 | -1.170509 | -22.912962 | -1.170509 | -21.231364 | -1.170509 | -19.981906 | -1.170509 | -18.995494 | -1.170509 | -18.300308 | -1.170509 | -17.736644
-1.160502 | -50.983452 | -1.160502 | -34.759312 | -1.160502 | -28.248988 | -1.160502 | -24.575774 | -1.160502 | -22.236566 | -1.160502 | -20.545572 | -1.160502 | -19.333694 | -1.160502 | -18.413042 | -1.160502 | -17.689672 | -1.160502 | -17.126006
-1.150494 | -49.715212 | -1.150494 | -33.876236 | -1.150494 | -27.478646 | -1.150494 | -23.861798 | -1.150494 | -21.531984 | -1.150494 | -19.897356 | -1.150494 | -18.694874 | -1.150494 | -17.774222 | -1.150494 | -17.06964 | -1.150494 | -16.505975
-1.140486 | -48.437572 | -1.140486 | -32.96498 | -1.140486 | -26.68012 | -1.140486 | -23.147824 | -1.140486 | -20.893164 | -1.140486 | -19.22096 | -1.140486 | -18.074842 | -1.140486 | -17.15419 | -1.140486 | -16.459003 | -1.140486 | -15.914129
-1.130478 | -47.2069 | -1.130478 | -32.072512 | -1.130478 | -25.919174 | -1.130478 | -22.433848 | -1.130478 | -20.169796 | -1.130478 | -18.619718 | -1.130478 | -17.426628 | -1.130478 | -16.51537 | -1.130478 | -15.838974 | -1.130478 | -15.312886
-1.12047 | -45.919868 | -1.12047 | -31.161252 | -1.12047 | -25.120648 | -1.12047 | -21.701084 | -1.12047 | -19.493398 | -1.12047 | -17.94332 | -1.12047 | -16.787808 | -1.12047 | -15.923522 | -1.12047 | -15.247125 | -1.12047 | -14.711644
-1.110463 | -44.689204 | -1.110463 | -30.278178 | -1.110463 | -24.340912 | -1.110463 | -20.98711 | -1.110463 | -18.817 | -1.110463 | -17.295106 | -1.110463 | -16.158383 | -1.110463 | -15.284702 | -1.110463 | -14.6177 | -1.110463 | -14.119796
-1.100455 | -43.411564 | -1.100455 | -29.348134 | -1.100455 | -23.551782 | -1.100455 | -20.26374 | -1.100455 | -18.159392 | -1.100455 | -16.628104 | -1.100455 | -15.519563 | -1.100455 | -14.664671 | -1.100455 | -14.016457 | -1.100455 | -13.527949
-1.090447 | -42.190288 | -1.090447 | -28.455664 | -1.090447 | -22.80023 | -1.090447 | -19.54037 | -1.090447 | -17.45481 | -1.090447 | -15.979889 | -1.090447 | -14.890138 | -1.090447 | -14.025852 | -1.090447 | -13.415215 | -1.090447 | -12.926706
-1.080439 | -40.922044 | -1.080439 | -27.535012 | -1.080439 | -21.973522 | -1.080439 | -18.817 | -1.080439 | -16.778414 | -1.080439 | -15.303492 | -1.080439 | -14.232529 | -1.080439 | -13.434004 | -1.080439 | -12.813974 | -1.080439 | -12.306675
-1.070432 | -39.681984 | -1.070432 | -26.623754 | -1.070432 | -21.20318 | -1.070432 | -18.103026 | -1.070432 | -16.064439 | -1.070432 | -14.655277 | -1.070432 | -13.612498 | -1.070432 | -12.78579 | -1.070432 | -12.175154 | -1.070432 | -11.705434
-1.060424 | -38.385552 | -1.060424 | -25.684312 | -1.060424 | -20.367078 | -1.060424 | -17.342078 | -1.060424 | -15.388041 | -1.060424 | -13.950696 | -1.060424 | -12.95489 | -1.060424 | -12.156365 | -1.060424 | -11.545728 | -1.060424 | -11.094796
-1.050416 | -37.154888 | -1.050416 | -24.76366 | -1.050416 | -19.568552 | -1.050416 | -16.59992 | -1.050416 | -14.636489 | -1.050416 | -13.311877 | -1.050416 | -12.287887 | -1.050416 | -11.508151 | -1.050416 | -10.925697 | -1.050416 | -10.474765
-1.040408 | -35.849064 | -1.040408 | -23.796036 | -1.040408 | -18.741846 | -1.040408 | -15.848367 | -1.040408 | -13.960091 | -1.040408 | -12.607297 | -1.040408 | -11.620883 | -1.040408 | -10.869331 | -1.040408 | -10.285938 | -1.040408 | -9.844401
-1.0304 | -34.580816 | -1.0304 | -22.875386 | -1.0304 | -17.952716 | -1.0304 | -15.08742 | -1.0304 | -13.217933 | -1.0304 | -11.921505 | -1.0304 | -10.953881 | -1.0304 | -10.186357 | -1.0304 | -9.626451 | -1.0304 | -9.199944
-1.020393 | -33.2656 | -1.020393 | -21.870184 | -1.020393 | -17.060246 | -1.020393 | -14.29829 | -1.020393 | -12.503958 | -1.020393 | -11.188741 | -1.020393 | -10.256815 | -1.020393 | -9.539083 | -1.020393 | -9.002662 | -1.020393 | -8.556428
-1.010385 | -31.969172 | -1.010385 | -20.911954 | -1.010385 | -16.233538 | -1.010385 | -13.518554 | -1.010385 | -11.714828 | -1.010385 | -10.502949 | -1.010385 | -9.565386 | -1.010385 | -8.845775 | -1.010385 | -8.325325 | -1.010385 | -7.91291
-1.000377 | -30.606984 | -1.000377 | -19.897356 | -1.000377 | -15.341069 | -1.000377 | -12.710635 | -1.000377 | -10.991458 | -1.000377 | -9.742942 | -1.000377 | -8.867382 | -1.000377 | -8.188167 | -1.000377 | -7.665838 | -1.000377 | -7.256241
-0.990369 | -29.263582 | -0.990369 | -18.90155 | -0.990369 | -14.467389 | -0.990369 | -11.893321 | -0.990369 | -10.202327 | -0.990369 | -9.030845 | -0.990369 | -8.147771 | -0.990369 | -7.473252 | -0.990369 | -6.957499 | -0.990369 | -6.572328
-0.980362 | -27.854422 | -0.980362 | -17.85877 | -0.980362 | -13.556131 | -0.980362 | -11.066614 | -0.980362 | -9.430107 | -0.980362 | -8.258624 | -0.980362 | -7.40937 | -0.980362 | -6.773368 | -0.980362 | -6.294253 | -0.980362 | -5.885597
-0.970354 | -26.445262 | -0.970354 | -16.797202 | -0.970354 | -12.626085 | -0.970354 | -10.192933 | -0.970354 | -8.60246 | -0.970354 | -7.482646 | -0.970354 | -6.662514 | -0.970354 | -6.022755 | -0.970354 | -5.545519 | -0.970354 | -5.177259
-0.960346 | -24.93276 | -0.960346 | -15.66048 | -0.960346 | -11.639673 | -0.960346 | -9.289191 | -0.960346 | -7.772933 | -0.960346 | -6.665333 | -0.960346 | -5.865868 | -0.960346 | -5.284355 | -0.960346 | -4.816513 | -0.960346 | -4.441676
-0.950338 | -23.42026 | -0.950338 | -14.523755 | -0.950338 | -10.653259 | -0.950338 | -8.363842 | -0.950338 | -6.882343 | -0.950338 | -5.841443 | -0.950338 | -5.069223 | -0.950338 | -4.461404 | -0.950338 | -4.017049 | -0.950338 | -3.675092
-0.94033 | -21.804424 | -0.94033 | -13.311877 | -0.94033 | -9.572902 | -0.94033 | -7.39246 | -0.94033 | -5.98048 | -0.94033 | -4.948035 | -0.94033 | -4.219029 | -0.94033 | -3.672274 | -0.94033 | -3.247647 | -0.94033 | -2.908508
-0.930323 | -20.169796 | -0.930323 | -12.081209 | -0.930323 | -8.488788 | -0.930323 | -6.404168 | -0.930323 | -5.003462 | -0.930323 | -4.068718 | -0.930323 | -3.350985 | -0.930323 | -2.797655 | -0.930323 | -2.398392 | -0.930323 | -2.061133
-0.920315 | -18.544562 | -0.920315 | -10.80357 | -0.920315 | -7.373671 | -0.920315 | -5.377359 | -0.920315 | -4.076233 | -0.920315 | -3.135853 | -0.920315 | -2.446304 | -0.920315 | -1.950279 | -0.920315 | -1.574502 | -0.920315 | -1.246638
-0.910307 | -16.91933 | -0.910307 | -9.582297 | -0.910307 | -6.284859 | -0.910307 | -4.370279 | -0.910307 | -3.081366 | -0.910307 | -2.226474 | -0.910307 | -1.563229 | -0.910307 | -1.066265 | -0.910307 | -0.689549 | -0.910307 | -0.40302
-0.900299 | -15.312886 | -0.900299 | -8.331901 | -0.900299 | -5.19135 | -0.900299 | -3.350985 | -0.900299 | -2.139107 | -0.900299 | -1.272942 | -0.900299 | -0.651032 | -0.900299 | -0.20104 | -0.900299 | 0.155947 | -0.900299 | 0.424627
-0.890292 | -13.762808 | -0.890292 | -7.116264 | -0.890292 | -4.106296 | -0.890292 | -2.31854 | -0.890292 | -1.15833 | -0.890292 | -0.362624 | -0.890292 | 0.241436 | -0.890292 | 0.698004 | -0.890292 | 1.047476 | -0.890292 | 1.303944
-0.880284 | -12.156365 | -0.880284 | -5.844261 | -0.880284 | -2.958299 | -0.880284 | -1.274821 | -0.880284 | -0.175675 | -0.880284 | 0.620031 | -0.880284 | 1.197787 | -0.880284 | 1.621568 | -0.880284 | 1.941072 | -0.880284 | 2.187018
-0.870276 | -10.540526 | -0.870276 | -4.545015 | -0.870276 | -1.799029 | -0.870276 | -0.173796 | -0.870276 | 0.896226 | -0.870276 | 1.625232 | -0.870276 | 2.188145 | -0.870276 | 2.605163 | -0.870276 | 2.930116 | -0.870276 | 3.14149
-0.860268 | -8.802561 | -0.860268 | -3.131156 | -0.860268 | -0.526086 | -0.860268 | 1.006141 | -0.860268 | 2.008054 | -0.860268 | 2.711226 | -0.860268 | 3.049143 | -0.860268 | 3.617786 | -0.860268 | 3.915589 | -0.860268 | 4.146691
-0.85026 | -6.916164 | -0.85026 | -1.601746 | -0.85026 | 0.863346 | -0.85026 | 2.297872 | -0.85026 | 3.048955 | -0.85026 | 3.892103 | -0.85026 | 4.391886 | -0.85026 | 4.780814 | -0.85026 | 5.051373 | -0.85026 | 5.265566
-0.840253 | -4.773299 | -0.840253 | 0.15031 | -0.840253 | 2.400271 | -0.840253 | 3.715488 | -0.840253 | 4.598563 | -0.840253 | 5.241141 | -0.840253 | 5.699588 | -0.840253 | 6.042483 | -0.840253 | 6.286738 | -0.840253 | 6.50281
-0.830245 | -2.366451 | -0.830245 | 2.064891 | -0.830245 | 4.111932 | -0.830245 | 5.341661 | -0.830245 | 6.178702 | -0.830245 | 6.744246 | -0.830245 | 7.175449 | -0.830245 | 7.50989 | -0.830245 | 7.755084 | -0.830245 | 7.951427
-0.820237 | 0.322228 | -0.820237 | 4.253788 | -0.820237 | 6.083819 | -0.820237 | 7.194238 | -0.820237 | 7.934517 | -0.820237 | 8.492546 | -0.820237 | 8.900263 | -0.820237 | 9.179277 | -0.820237 | 9.402863 | -0.820237 | 9.609541
-0.810229 | 3.178128 | -0.810229 | 6.659696 | -0.810229 | 8.283989 | -0.810229 | 9.282615 | -0.810229 | 9.974983 | -0.810229 | 10.456917 | -0.810229 | 10.843966 | -0.810229 | 11.129556 | -0.810229 | 11.354082 | -0.810229 | 11.537273
-0.800222 | 6.282041 | -0.800222 | 9.371862 | -0.800222 | 10.754719 | -0.800222 | 11.614308 | -0.800222 | 12.225884 | -0.800222 | 12.695604 | -0.800222 | 13.042258 | -0.800222 | 13.29027 | -0.800222 | 13.492249 | -0.800222 | 13.67732
-0.790214 | 9.490231 | -0.790214 | 12.235278 | -0.790214 | 13.376698 | -0.790214 | 14.107583 | -0.790214 | 14.651519 | -0.790214 | 15.045146 | -0.790214 | 15.367373 | -0.790214 | 15.621022 | -0.790214 | 15.823941 | -0.790214 | 15.993042
-0.780206 | 12.75197 | -0.780206 | 15.149423 | -0.780206 | 16.020285 | -0.780206 | 16.591466 | -0.780206 | 17.001062 | -0.780206 | 17.380596 | -0.780206 | 17.672762 | -0.780206 | 17.89259 | -0.780206 | 18.090814 | -0.780206 | 18.2787
-0.770198 | 15.678328 | -0.770198 | 17.732886 | -0.770198 | 18.34728 | -0.770198 | 18.775664 | -0.770198 | 19.10165 | -0.770198 | 19.42294 | -0.770198 | 19.688802 | -0.770198 | 19.924602 | -0.770198 | 20.150068 | -0.770198 | 20.322924
-0.76019 | 18.167848 | -0.76019 | 19.880448 | -0.76019 | 20.260922 | -0.76019 | 20.53148 | -0.76019 | 20.797342 | -0.76019 | 21.093266 | -0.76019 | 21.345976 | -0.76019 | 21.567684 | -0.76019 | 21.786574 | -0.76019 | 21.997948
-0.750183 | 20.120946 | -0.750183 | 21.55735 | -0.750183 | 21.747116 | -0.750183 | 21.924672 | -0.750183 | 22.16235 | -0.750183 | 22.400028 | -0.750183 | 22.637706 | -0.750183 | 22.877262 | -0.750183 | 23.13749 | -0.750183 | 23.348864
-0.740175 | 21.544196 | -0.740175 | 22.762652 | -0.740175 | 22.809624 | -0.740175 | 22.88384 | -0.740175 | 23.060456 | -0.740175 | 23.295316 | -0.740175 | 23.530174 | -0.740175 | 23.763156 | -0.740175 | 24.021504 | -0.740175 | 24.270454
-0.730167 | 22.571006 | -0.730167 | 23.638212 | -0.730167 | 23.559298 | -0.730167 | 23.559298 | -0.730167 | 23.70585 | -0.730167 | 23.881526 | -0.730167 | 24.137054 | -0.730167 | 24.382248 | -0.730167 | 24.640594 | -0.730167 | 24.909274
-0.720159 | 23.32068 | -0.720159 | 24.296758 | -0.720159 | 24.130478 | -0.720159 | 24.070354 | -0.720159 | 24.159602 | -0.720159 | 24.36252 | -0.720159 | 24.574832 | -0.720159 | 24.820968 | -0.720159 | 25.045492 | -0.720159 | 25.299142
-0.710152 | 23.852404 | -0.710152 | 24.793722 | -0.710152 | 24.56544 | -0.710152 | 24.458342 | -0.710152 | 24.54759 | -0.710152 | 24.696022 | -0.710152 | 24.915852 | -0.710152 | 25.148832 | -0.710152 | 25.411876 | -0.710152 | 25.65613
-0.700144 | 24.39728 | -0.700144 | 25.280354 | -0.700144 | 24.988188 | -0.700144 | 24.838818 | -0.700144 | 24.866998 | -0.700144 | 25.01731 | -0.700144 | 25.223986 | -0.700144 | 25.449454 | -0.700144 | 25.712496 | -0.700144 | 25.966144
-0.690136 | 24.930882 | -0.690136 | 25.731286 | -0.690136 | 25.355508 | -0.690136 | 25.167622 | -0.690136 | 25.177014 | -0.690136 | 25.317932 | -0.690136 | 25.515214 | -0.690136 | 25.750074 | -0.690136 | 26.013116 | -0.690136 | 26.27616
-0.680128 | 25.562186 | -0.680128 | 26.229188 | -0.680128 | 25.768862 | -0.680128 | 25.534002 | -0.680128 | 25.505818 | -0.680128 | 25.63734 | -0.680128 | 25.82523 | -0.680128 | 26.0413 | -0.680128 | 26.294948 | -0.680128 | 26.557992
-0.67012 | 26.304344 | -0.67012 | 26.745882 | -0.67012 | 26.19161 | -0.67012 | 25.89099 | -0.67012 | 25.834622 | -0.67012 | 25.937962 | -0.67012 | 26.116456 | -0.67012 | 26.332528 | -0.67012 | 26.595572 | -0.67012 | 26.84922
-0.660113 | 27.16863 | -0.660113 | 27.31894 | -0.660113 | 26.633148 | -0.660113 | 26.257372 | -0.660113 | 26.154034 | -0.660113 | 26.247978 | -0.660113 | 26.42647 | -0.660113 | 26.633148 | -0.660113 | 26.868008 | -0.660113 | 27.131052
-0.650105 | 28.117466 | -0.650105 | 27.920182 | -0.650105 | 27.093474 | -0.650105 | 26.61436 | -0.650105 | 26.501626 | -0.650105 | 26.548598 | -0.650105 | 26.69891 | -0.650105 | 26.91498 | -0.650105 | 27.16863 | -0.650105 | 27.412886
-0.640097 | 29.197822 | -0.640097 | 28.568396 | -0.640097 | 27.563196 | -0.640097 | 26.990136 | -0.640097 | 26.811642 | -0.640097 | 26.868008 | -0.640097 | 26.99953 | -0.640097 | 27.206208 | -0.640097 | 27.441066 | -0.640097 | 27.675928
-0.630089 | 30.381518 | -0.630089 | 29.244794 | -0.630089 | 28.032914 | -0.630089 | 27.375306 | -0.630089 | 27.16863 | -0.630089 | 27.149842 | -0.630089 | 27.300152 | -0.630089 | 27.497434 | -0.630089 | 27.760478 | -0.630089 | 27.976548
-0.620082 | 31.790678 | -0.620082 | 30.005742 | -0.620082 | 28.559002 | -0.620082 | 27.78866 | -0.620082 | 27.497434 | -0.620082 | 27.48804 | -0.620082 | 27.610168 | -0.620082 | 27.798054 | -0.620082 | 28.04231 | -0.620082 | 28.27717
-0.610074 | 33.453488 | -0.610074 | 30.832448 | -0.610074 | 29.08509 | -0.610074 | 28.19262 | -0.610074 | 27.87321 | -0.610074 | 27.845028 | -0.610074 | 27.938972 | -0.610074 | 28.136254 | -0.610074 | 28.371114 | -0.610074 | 28.605974
-0.600066 | 35.595412 | -0.600066 | 31.7531 | -0.600066 | 29.658148 | -0.600066 | 28.643552 | -0.600066 | 28.248988 | -0.600066 | 28.19262 | -0.600066 | 28.295958 | -0.600066 | 28.474452 | -0.600066 | 28.690524 | -0.600066 | 28.91599
-0.590058 | 38.301004 | -0.590058 | 32.786486 | -0.590058 | 30.240602 | -0.590058 | 29.0663 | -0.590058 | 28.652946 | -0.590058 | 28.559002 | -0.590058 | 28.643552 | -0.590058 | 28.83144 | -0.590058 | 29.038118 | -0.590058 | 29.263582
-0.58005 | 41.504496 | -0.58005 | 33.951392 | -0.58005 | 30.907606 | -0.58005 | 29.545416 | -0.58005 | 29.056906 | -0.58005 | 28.972356 | -0.58005 | 29.038118 | -0.58005 | 29.179032 | -0.58005 | 29.404498 | -0.58005 | 29.62057
-0.570043 | 44.905272 | -0.570043 | 35.200848 | -0.570043 | 31.55582 | -0.570043 | 30.043318 | -0.570043 | 29.507836 | -0.570043 | 29.38571 | -0.570043 | 29.413894 | -0.570043 | 29.601782 | -0.570043 | 29.817852 | -0.570043 | 30.033924
-0.560035 | 48.390596 | -0.560035 | 36.506672 | -0.560035 | 32.269796 | -0.560035 | 30.569404 | -0.560035 | 29.949374 | -0.560035 | 29.817852 | -0.560035 | 29.87422 | -0.560035 | 30.02453 | -0.560035 | 30.231206 | -0.560035 | 30.437884
-0.550027 | 51.65046 | -0.550027 | 37.784312 | -0.550027 | 32.955586 | -0.550027 | 31.095492 | -0.550027 | 30.456672 | -0.550027 | 30.25939 | -0.550027 | 30.32515 | -0.550027 | 30.49425 | -0.550027 | 30.710322 | -0.550027 | 30.898208
-0.540019 | 54.562728 | -0.540019 | 39.033768 | -0.540019 | 33.650772 | -0.540019 | 31.649764 | -0.540019 | 30.954576 | -0.540019 | 30.794872 | -0.540019 | 30.823056 | -0.540019 | 30.992156 | -0.540019 | 31.17065 | -0.540019 | 31.377326
-0.530012 | 56.798596 | -0.530012 | 40.104732 | -0.530012 | 34.252012 | -0.530012 | 32.185246 | -0.530012 | 31.490056 | -0.530012 | 31.292776 | -0.530012 | 31.330352 | -0.530012 | 31.499454 | -0.530012 | 31.696734 | -0.530012 | 31.894018
-0.520004 | 58.141996 | -0.520004 | 41.006592 | -0.520004 | 34.853256 | -0.520004 | 32.739512 | -0.520004 | 31.997354 | -0.520004 | 31.847044 | -0.520004 | 31.884624 | -0.520004 | 32.044328 | -0.520004 | 32.241612 | -0.520004 | 32.438892
-0.509996 | 58.26412 | -0.509996 | 41.617232 | -0.509996 | 35.379344 | -0.509996 | 33.303178 | -0.509996 | 32.5986 | -0.509996 | 32.410708 | -0.509996 | 32.467076 | -0.509996 | 32.654962 | -0.509996 | 32.86164 | -0.509996 | 33.04953
[18 empty] | -0.499988 | 33.69774