## Sheet1
CV i vs E Scan 1 |  | CV i vs E Scan 2 |  | CV i vs E Scan 3 |  | CV i vs E Scan 4 |  | CV i vs E Scan 5 |  | CV i vs E Scan 6 |  | CV i vs E Scan 7 |  | CV i vs E Scan 8 |  | CV i vs E Scan 9 |  | CV i vs E Scan 10
V | µA | V | µA | V | µA | V | µA | V | µA | V | µA | V | µA | V | µA | V | µA | V | µA
-0.499988 | 15.262359 | -0.499988 | 36.1215 | -0.499988 | 34.580816 | -0.499988 | 33.819872 | -0.499988 | 33.547432 | -0.499988 | 33.519248 | -0.499988 | 33.622588 | -0.499988 | 33.716532 | -0.499988 | 33.866844 | -0.499988 | 34.026548
-0.509996 | 11.09128 | -0.509996 | 30.823056 | -0.509996 | 29.676938 | -0.509996 | 29.113272 | -0.509996 | 28.98175 | -0.509996 | 28.991146 | -0.509996 | 29.08509 | -0.509996 | 29.197822 | -0.509996 | 29.357526 | -0.509996 | 29.517232
-0.520004 | 8.626551 | -0.520004 | 26.896192 | -0.520004 | 26.069484 | -0.520004 | 25.712496 | -0.520004 | 25.63734 | -0.520004 | 25.693708 | -0.520004 | 25.797046 | -0.520004 | 25.90978 | -0.520004 | 26.0413 | -0.520004 | 26.172822
-0.530012 | 7.900697 | -0.530012 | 23.730276 | -0.530012 | 23.166612 | -0.530012 | 22.93175 | -0.530012 | 22.93175 | -0.530012 | 22.988118 | -0.530012 | 23.129034 | -0.530012 | 23.241766 | -0.530012 | 23.373288 | -0.530012 | 23.50481
-0.540019 | 6.388198 | -0.540019 | 21.015292 | -0.540019 | 20.686486 | -0.540019 | 20.592544 | -0.540019 | 20.620726 | -0.540019 | 20.73346 | -0.540019 | 20.827404 | -0.540019 | 20.958926 | -0.540019 | 21.081052 | -0.540019 | 21.20318
-0.550027 | 5.082375 | -0.550027 | 18.676084 | -0.550027 | 18.553956 | -0.550027 | 18.544562 | -0.550027 | 18.6479 | -0.550027 | 18.751238 | -0.550027 | 18.873368 | -0.550027 | 18.976706 | -0.550027 | 19.108226 | -0.550027 | 19.22096
-0.560035 | 3.949409 | -0.560035 | 16.58113 | -0.560035 | 16.646892 | -0.560035 | 16.740836 | -0.560035 | 16.844174 | -0.560035 | 16.975696 | -0.560035 | 17.08843 | -0.560035 | 17.201162 | -0.560035 | 17.323288 | -0.560035 | 17.426628
-0.570043 | 2.916024 | -0.570043 | 14.721038 | -0.570043 | 14.946504 | -0.570043 | 15.096814 | -0.570043 | 15.23773 | -0.570043 | 15.369252 | -0.570043 | 15.500774 | -0.570043 | 15.613506 | -0.570043 | 15.735635 | -0.570043 | 15.838974
-0.58005 | 1.976583 | -0.58005 | 13.039439 | -0.58005 | 13.415215 | -0.58005 | 13.631286 | -0.58005 | 13.781598 | -0.58005 | 13.922514 | -0.58005 | 14.054035 | -0.58005 | 14.157374 | -0.58005 | 14.260712 | -0.58005 | 14.373445
-0.590058 | 1.101024 | -0.590058 | 11.498756 | -0.590058 | 12.006054 | -0.590058 | 12.259703 | -0.590058 | 12.447591 | -0.590058 | 12.579113 | -0.590058 | 12.710635 | -0.590058 | 12.832762 | -0.590058 | 12.945495 | -0.590058 | 13.039439
-0.600066 | 0.302499 | -0.600066 | 10.089595 | -0.600066 | 10.690837 | -0.600066 | 10.991458 | -0.600066 | 11.179346 | -0.600066 | 11.348446 | -0.600066 | 11.470573 | -0.600066 | 11.583306 | -0.600066 | 11.67725 | -0.600066 | 11.780589
-0.610074 | -0.465023 | -0.610074 | 8.793166 | -0.610074 | 9.497747 | -0.610074 | 9.807762 | -0.610074 | 10.023834 | -0.610074 | 10.174145 | -0.610074 | 10.305666 | -0.610074 | 10.427794 | -0.610074 | 10.531132 | -0.610074 | 10.643865
-0.620082 | -1.169979 | -0.620082 | 7.562499 | -0.620082 | 8.338477 | -0.620082 | 8.701101 | -0.620082 | 8.915293 | -0.620082 | 9.093787 | -0.620082 | 9.215915 | -0.620082 | 9.328648 | -0.620082 | 9.431986 | -0.620082 | 9.535325
-0.630089 | -1.852859 | -0.630089 | 6.415441 | -0.630089 | 7.289121 | -0.630089 | 7.666776 | -0.630089 | 7.891303 | -0.630089 | 8.052887 | -0.630089 | 8.184409 | -0.630089 | 8.311233 | -0.630089 | 8.419269 | -0.630089 | 8.509455
-0.640097 | -2.495155 | -0.640097 | 5.360449 | -0.640097 | 6.262312 | -0.640097 | 6.676606 | -0.640097 | 6.905829 | -0.640097 | 7.085263 | -0.640097 | 7.226179 | -0.640097 | 7.322941 | -0.640097 | 7.431917 | -0.640097 | 7.535255
-0.650105 | -3.126459 | -0.650105 | 4.346793 | -0.650105 | 5.320993 | -0.650105 | 5.718376 | -0.650105 | 5.974843 | -0.650105 | 6.147701 | -0.650105 | 6.302709 | -0.650105 | 6.415441 | -0.650105 | 6.519719 | -0.650105 | 6.607087
-0.660113 | -3.718307 | -0.660113 | 3.405473 | -0.660113 | 4.389067 | -0.660113 | 4.83812 | -0.660113 | 5.079557 | -0.660113 | 5.271203 | -0.660113 | 5.405543 | -0.660113 | 5.512639 | -0.660113 | 5.630069 | -0.660113 | 5.709921
-0.67012 | -4.30076 | -0.67012 | 2.499852 | -0.67012 | 3.533237 | -0.67012 | 3.966319 | -0.67012 | 4.231241 | -0.67012 | 4.413493 | -0.67012 | 4.567561 | -0.67012 | 4.681233 | -0.67012 | 4.78833 | -0.67012 | 4.873819
-0.680128 | -4.861606 | -0.680128 | 1.648718 | -0.680128 | 2.694316 | -0.680128 | 3.148066 | -0.680128 | 3.412988 | -0.680128 | 3.589603 | -0.680128 | 3.743671 | -0.680128 | 3.860162 | -0.680128 | 3.959743 | -0.680128 | 4.042414
-0.690136 | -5.394269 | -0.690136 | 0.827647 | -0.690136 | 1.890155 | -0.690136 | 2.361754 | -0.690136 | 2.62104 | -0.690136 | 2.814565 | -0.690136 | 2.958299 | -0.690136 | 3.087942 | -0.690136 | 3.199735 | -0.690136 | 3.288043
-0.700144 | -5.920356 | -0.700144 | 0.052608692 | -0.700144 | 1.12451 | -0.700144 | 1.602686 | -0.700144 | 1.877002 | -0.700144 | 2.071467 | -0.700144 | 2.216141 | -0.700144 | 2.326995 | -0.700144 | 2.427515 | -0.700144 | 2.515822
-0.710152 | -6.438928 | -0.710152 | -0.697065 | -0.710152 | 0.391746 | -0.710152 | 0.862406 | -0.710152 | 1.149875 | -0.710152 | 1.334006 | -0.710152 | 1.489013 | -0.710152 | 1.615838 | -0.710152 | 1.721055 | -0.710152 | 1.804665
-0.720159 | -6.926497 | -0.720159 | -1.403054 | -0.720159 | -0.333501 | -0.720159 | 0.170038 | -0.720159 | 0.446234 | -0.720159 | 0.646335 | -0.720159 | 0.774099 | -0.720159 | 0.902802 | -0.720159 | 1.00802 | -0.720159 | 1.085993
-0.730167 | -7.431917 | -0.730167 | -2.109044 | -0.730167 | -1.005107 | -0.730167 | -0.524208 | -0.730167 | -0.240496 | -0.730167 | -0.04039596 | -0.730167 | 0.099580736 | -0.730167 | 0.226405 | -0.730167 | 0.337259 | -0.730167 | 0.416172
-0.740175 | -7.919487 | -0.740175 | -2.784972 | -0.740175 | -1.691651 | -0.740175 | -1.188298 | -0.740175 | -0.90299 | -0.740175 | -0.708338 | -0.740175 | -0.559906 | -0.740175 | -0.438718 | -0.740175 | -0.347593 | -0.740175 | -0.262104
-0.750183 | -8.407056 | -0.750183 | -3.471234 | -0.750183 | -2.350856 | -0.750183 | -1.85812 | -0.750183 | -1.567926 | -0.750183 | -1.374496 | -0.750183 | -1.209342 | -0.750183 | -1.089563 | -0.750183 | -0.970912 | -0.750183 | -0.898105
-0.76019 | -8.900263 | -0.76019 | -4.137297 | -0.76019 | -3.00715 | -0.76019 | -2.521459 | -0.76019 | -2.222717 | -0.76019 | -2.021207 | -0.76019 | -1.879069 | -0.76019 | -1.767933 | -0.76019 | -1.65567 | -0.76019 | -1.590097
-0.770198 | -9.418834 | -0.770198 | -4.812755 | -0.770198 | -3.692942 | -0.770198 | -3.184704 | -0.770198 | -2.878728 | -0.770198 | -2.685203 | -0.770198 | -2.52005 | -0.770198 | -2.402714 | -0.770198 | -2.299563 | -0.770198 | -2.224314
-0.780206 | -9.985317 | -0.780206 | -5.5784 | -0.780206 | -4.427584 | -0.780206 | -3.892103 | -0.780206 | -3.569875 | -0.780206 | -3.369774 | -0.780206 | -3.221342 | -0.780206 | -3.033266 | -0.780206 | -2.981315 | -0.780206 | -2.922506
-0.790214 | -10.730293 | -0.790214 | -6.806249 | -0.790214 | -5.467546 | -0.790214 | -4.846575 | -0.790214 | -4.483951 | -0.790214 | -4.258485 | -0.790214 | -4.069657 | -0.790214 | -3.935317 | -0.790214 | -3.812251 | -0.790214 | -3.738035
-0.800222 | -11.666916 | -0.800222 | -8.80444 | -0.800222 | -7.446008 | -0.800222 | -6.691637 | -0.800222 | -6.238827 | -0.800222 | -5.939145 | -0.800222 | -5.724013 | -0.800222 | -5.573702 | -0.800222 | -5.42621 | -0.800222 | -5.322872
-0.810229 | -12.736 | -0.810229 | -10.956698 | -0.810229 | -9.850977 | -0.810229 | -9.279797 | -0.810229 | -8.979175 | -0.810229 | -8.816652 | -0.810229 | -8.716132 | -0.810229 | -8.70204 | -0.810229 | -8.675736 | -0.810229 | -8.710496
-0.820237 | -13.779719 | -0.820237 | -12.278492 | -0.820237 | -11.479967 | -0.820237 | -11.054401 | -0.820237 | -10.893756 | -0.820237 | -10.862755 | -0.820237 | -10.954819 | -0.820237 | -11.093858 | -0.820237 | -11.268593 | -0.820237 | -11.530697
-0.830245 | -14.779283 | -0.830245 | -13.074198 | -0.830245 | -12.36586 | -0.830245 | -12.050208 | -0.830245 | -11.94593 | -0.830245 | -11.999478 | -0.830245 | -12.061482 | -0.830245 | -12.227763 | -0.830245 | -12.423166 | -0.830245 | -12.708756
-0.840253 | -15.895339 | -0.840253 | -13.74402 | -0.840253 | -12.996225 | -0.840253 | -12.679633 | -0.840253 | -12.574416 | -0.840253 | -12.579113 | -0.840253 | -12.697483 | -0.840253 | -12.859066 | -0.840253 | -13.052591 | -0.840253 | -13.318453
-0.85026 | -17.732886 | -0.85026 | -14.605487 | -0.85026 | -13.675441 | -0.85026 | -13.293088 | -0.85026 | -13.158749 | -0.85026 | -13.137141 | -0.85026 | -13.20666 | -0.85026 | -13.350394 | -0.85026 | -13.487553 | -0.85026 | -13.718655
-0.860268 | -21.046294 | -0.860268 | -15.820183 | -0.860268 | -14.543484 | -0.860268 | -14.020215 | -0.860268 | -13.832328 | -0.860268 | -13.784415 | -0.860268 | -13.841722 | -0.860268 | -13.943181 | -0.860268 | -14.080339 | -0.860268 | -14.263531
-0.870276 | -25.6721 | -0.870276 | -17.550634 | -0.870276 | -15.662359 | -0.870276 | -14.963414 | -0.870276 | -14.6844 | -0.870276 | -14.598911 | -0.870276 | -14.595153 | -0.870276 | -14.661854 | -0.870276 | -14.75204 | -0.870276 | -14.922078
-0.880284 | -30.334546 | -0.880284 | -19.705712 | -0.880284 | -17.145736 | -0.880284 | -16.17999 | -0.880284 | -15.767575 | -0.880284 | -15.631356 | -0.880284 | -15.598476 | -0.880284 | -15.648267 | -0.880284 | -15.724361 | -0.880284 | -15.82864
-0.890292 | -33.885632 | -0.890292 | -22.029888 | -0.890292 | -18.847064 | -0.890292 | -17.644578 | -0.890292 | -17.131644 | -0.890292 | -16.900542 | -0.890292 | -16.81881 | -0.890292 | -16.829144 | -0.890292 | -16.8686 | -0.890292 | -16.993546
-0.900299 | -36.168476 | -0.900299 | -24.031838 | -0.900299 | -20.530542 | -0.900299 | -19.107288 | -0.900299 | -18.490076 | -0.900299 | -18.205424 | -0.900299 | -18.088934 | -0.900299 | -18.067326 | -0.900299 | -18.066388 | -0.900299 | -18.159392
-0.910307 | -37.4649 | -0.910307 | -25.59131 | -0.910307 | -21.887092 | -0.910307 | -20.352986 | -0.910307 | -19.681286 | -0.910307 | -19.32148 | -0.910307 | -19.149562 | -0.910307 | -19.092256 | -0.910307 | -19.05468 | -0.910307 | -19.096954
-0.920315 | -38.1413 | -0.920315 | -26.661332 | -0.920315 | -22.948662 | -0.920315 | -21.32155 | -0.920315 | -20.554966 | -0.920315 | -20.157584 | -0.920315 | -19.973452 | -0.920315 | -19.884206 | -0.920315 | -19.839112 | -0.920315 | -19.851326
-0.930323 | -38.50768 | -0.930323 | -27.46925 | -0.930323 | -23.735914 | -0.930323 | -22.069344 | -0.930323 | -21.273638 | -0.930323 | -20.839616 | -0.930323 | -20.594422 | -0.930323 | -20.476054 | -0.930323 | -20.393382 | -0.930323 | -20.386806
-0.94033 | -38.704964 | -0.94033 | -28.051704 | -0.94033 | -24.401976 | -0.94033 | -22.689376 | -0.94033 | -21.84012 | -0.94033 | -21.398582 | -0.94033 | -21.15245 | -0.94033 | -21.01905 | -0.94033 | -20.922288 | -0.94033 | -20.898802
-0.950338 | -38.836484 | -0.950338 | -28.540212 | -0.950338 | -24.953428 | -0.950338 | -23.250222 | -0.950338 | -22.405664 | -0.950338 | -21.934064 | -0.950338 | -21.666324 | -0.950338 | -21.507558 | -0.950338 | -21.394826 | -0.950338 | -21.358188
-0.960346 | -38.968008 | -0.960346 | -28.934778 | -0.960346 | -25.477636 | -0.960346 | -23.788522 | -0.960346 | -22.930812 | -0.960346 | -22.46297 | -0.960346 | -22.183016 | -0.960346 | -22.030828 | -0.960346 | -21.906822 | -0.960346 | -21.870184
-0.970354 | -39.099528 | -0.970354 | -29.338738 | -0.970354 | -25.966144 | -0.970354 | -24.297698 | -0.970354 | -23.451262 | -0.970354 | -22.987178 | -0.970354 | -22.6828 | -0.970354 | -22.510882 | -0.970354 | -22.375602 | -0.970354 | -22.307022
-0.980362 | -39.259232 | -0.980362 | -29.68633 | -0.980362 | -26.435866 | -0.980362 | -24.792784 | -0.980362 | -23.940712 | -0.980362 | -23.460656 | -0.980362 | -23.18634 | -0.980362 | -23.01818 | -0.980362 | -22.877262 | -0.980362 | -22.810564
-0.990369 | -39.447124 | -0.990369 | -30.071502 | -0.990369 | -26.858614 | -0.990369 | -25.27096 | -0.990369 | -24.444252 | -0.990369 | -23.951984 | -0.990369 | -23.658878 | -0.990369 | -23.487902 | -0.990369 | -23.339468 | -0.990369 | -23.269012
-1.000377 | -39.663192 | -1.000377 | -30.390912 | -1.000377 | -27.290756 | -1.000377 | -25.74068 | -1.000377 | -24.894244 | -1.000377 | -24.422644 | -1.000377 | -24.16336 | -1.000377 | -23.976408 | -1.000377 | -23.84019 | -1.000377 | -23.754702
-1.010385 | -39.907448 | -1.010385 | -30.738504 | -1.010385 | -27.685322 | -1.010385 | -26.172822 | -1.010385 | -25.383692 | -1.010385 | -24.91679 | -1.010385 | -24.61147 | -1.010385 | -24.422644 | -1.010385 | -24.277032 | -1.010385 | -24.203754
-1.020393 | -40.1517 | -1.020393 | -31.039126 | -1.020393 | -28.089282 | -1.020393 | -26.586176 | -1.020393 | -25.797046 | -1.020393 | -25.346116 | -1.020393 | -25.061464 | -1.020393 | -24.877334 | -1.020393 | -24.719508 | -1.020393 | -24.645292
-1.0304 | -40.414744 | -1.0304 | -31.349144 | -1.0304 | -28.40869 | -1.0304 | -26.933768 | -1.0304 | -26.19161 | -1.0304 | -25.731286 | -1.0304 | -25.440058 | -1.0304 | -25.242776 | -1.0304 | -25.073676 | -1.0304 | -25.007916
-1.040408 | -40.659 | -1.040408 | -31.55582 | -1.040408 | -28.690524 | -1.040408 | -27.25318 | -1.040408 | -26.482838 | -1.040408 | -26.031906 | -1.040408 | -25.750074 | -1.040408 | -25.562186 | -1.040408 | -25.393086 | -1.040408 | -25.299142
-1.050416 | -40.903256 | -1.050416 | -31.790678 | -1.050416 | -28.91599 | -1.050416 | -27.497434 | -1.050416 | -26.736486 | -1.050416 | -26.266768 | -1.050416 | -25.966144 | -1.050416 | -25.768862 | -1.050416 | -25.580974 | -1.050416 | -25.48703
-1.060424 | -41.12872 | -1.060424 | -31.940988 | -1.060424 | -29.103878 | -1.060424 | -27.70411 | -1.060424 | -26.924376 | -1.060424 | -26.46405 | -1.060424 | -26.172822 | -1.060424 | -25.966144 | -1.060424 | -25.778258 | -1.060424 | -25.665524
-1.070432 | -41.335396 | -1.070432 | -32.138272 | -1.070432 | -29.282372 | -1.070432 | -27.892 | -1.070432 | -27.131052 | -1.070432 | -26.651936 | -1.070432 | -26.341922 | -1.070432 | -26.116456 | -1.070432 | -25.919174 | -1.070432 | -25.797046
-1.080439 | -41.504496 | -1.080439 | -32.288582 | -1.080439 | -29.489048 | -1.080439 | -28.089282 | -1.080439 | -27.309546 | -1.080439 | -26.811642 | -1.080439 | -26.520416 | -1.080439 | -26.304344 | -1.080439 | -26.107062 | -1.080439 | -25.97554
-1.090447 | -41.645416 | -1.090447 | -32.504652 | -1.090447 | -29.68633 | -1.090447 | -28.27717 | -1.090447 | -27.516222 | -1.090447 | -27.01832 | -1.090447 | -26.68012 | -1.090447 | -26.473442 | -1.090447 | -26.257372 | -1.090447 | -26.135246
-1.100455 | -41.795724 | -1.100455 | -32.683146 | -1.100455 | -29.893008 | -1.100455 | -28.49324 | -1.100455 | -27.70411 | -1.100455 | -27.215602 | -1.100455 | -26.905586 | -1.100455 | -26.661332 | -1.100455 | -26.46405 | -1.100455 | -26.341922
-1.110463 | -41.946036 | -1.110463 | -32.908614 | -1.110463 | -30.118474 | -1.110463 | -28.699918 | -1.110463 | -27.948366 | -1.110463 | -27.441066 | -1.110463 | -27.112262 | -1.110463 | -26.84922 | -1.110463 | -26.633148 | -1.110463 | -26.501626
-1.12047 | -42.115132 | -1.12047 | -33.105898 | -1.12047 | -30.34394 | -1.12047 | -28.962962 | -1.12047 | -28.145648 | -1.12047 | -27.657138 | -1.12047 | -27.337728 | -1.12047 | -27.093474 | -1.12047 | -26.858614 | -1.12047 | -26.727092
-1.130478 | -42.284232 | -1.130478 | -33.368938 | -1.130478 | -30.597588 | -1.130478 | -29.179032 | -1.130478 | -28.418086 | -1.130478 | -27.901392 | -1.130478 | -27.563196 | -1.130478 | -27.309546 | -1.130478 | -27.055898 | -1.130478 | -26.91498
-1.140486 | -42.490912 | -1.140486 | -33.613196 | -1.140486 | -30.841846 | -1.140486 | -29.451472 | -1.140486 | -28.643552 | -1.140486 | -28.155042 | -1.140486 | -27.816844 | -1.140486 | -27.544406 | -1.140486 | -27.309546 | -1.140486 | -27.16863
-1.150494 | -42.688192 | -1.150494 | -33.885632 | -1.150494 | -31.114282 | -1.150494 | -29.70512 | -1.150494 | -28.91599 | -1.150494 | -28.418086 | -1.150494 | -28.051704 | -1.150494 | -27.779266 | -1.150494 | -27.535012 | -1.150494 | -27.375306
-1.160502 | -42.913656 | -1.160502 | -34.129888 | -1.160502 | -31.405506 | -1.160502 | -30.015134 | -1.160502 | -29.16964 | -1.160502 | -28.671734 | -1.160502 | -28.314748 | -1.160502 | -28.051704 | -1.160502 | -27.80745 | -1.160502 | -27.628956
-1.170509 | -43.14852 | -1.170509 | -34.468084 | -1.170509 | -31.677948 | -1.170509 | -30.278178 | -1.170509 | -29.47026 | -1.170509 | -28.962962 | -1.170509 | -28.577792 | -1.170509 | -28.295958 | -1.170509 | -28.032914 | -1.170509 | -27.87321
-1.180517 | -43.430352 | -1.180517 | -34.749916 | -1.180517 | -31.997354 | -1.180517 | -30.597588 | -1.180517 | -29.752092 | -1.180517 | -29.226004 | -1.180517 | -28.878412 | -1.180517 | -28.59658 | -1.180517 | -28.295958 | -1.180517 | -28.145648
-1.190525 | -43.721576 | -1.190525 | -35.125692 | -1.190525 | -32.335556 | -1.190525 | -30.916998 | -1.190525 | -30.090292 | -1.190525 | -29.53602 | -1.190525 | -29.15085 | -1.190525 | -28.869016 | -1.190525 | -28.587184 | -1.190525 | -28.40869
-1.200533 | -44.040988 | -1.200533 | -35.473288 | -1.200533 | -32.692542 | -1.200533 | -31.28338 | -1.200533 | -30.419096 | -1.200533 | -29.864824 | -1.200533 | -29.479654 | -1.200533 | -29.179032 | -1.200533 | -28.906596 | -1.200533 | -28.718706
-1.21054 | -44.369792 | -1.21054 | -35.877248 | -1.21054 | -33.058924 | -1.21054 | -31.649764 | -1.21054 | -30.785478 | -1.21054 | -30.221812 | -1.21054 | -29.80846 | -1.21054 | -29.507836 | -1.21054 | -29.179032 | -1.21054 | -29.01933
-1.220548 | -44.783144 | -1.220548 | -36.271812 | -1.220548 | -33.472278 | -1.220548 | -32.034934 | -1.220548 | -31.15186 | -1.220548 | -30.597588 | -1.220548 | -30.17484 | -1.220548 | -29.87422 | -1.220548 | -29.573598 | -1.220548 | -29.366922
-1.230556 | -45.187108 | -1.230556 | -36.741532 | -1.230556 | -33.895024 | -1.230556 | -32.438892 | -1.230556 | -31.574606 | -1.230556 | -30.982758 | -1.230556 | -30.550618 | -1.230556 | -30.231206 | -1.230556 | -29.911798 | -1.230556 | -29.714514
-1.240564 | -45.675616 | -1.240564 | -37.201856 | -1.240564 | -34.364748 | -1.240564 | -32.89922 | -1.240564 | -31.997354 | -1.240564 | -31.405506 | -1.240564 | -30.982758 | -1.240564 | -30.653954 | -1.240564 | -30.334546 | -1.240564 | -30.127868
-1.250572 | -46.201704 | -1.250572 | -37.76552 | -1.250572 | -34.862652 | -1.250572 | -33.378334 | -1.250572 | -32.485866 | -1.250572 | -31.85644 | -1.250572 | -31.43369 | -1.250572 | -31.0861 | -1.250572 | -30.766688 | -1.250572 | -30.531828
-1.260579 | -46.821736 | -1.260579 | -38.319792 | -1.260579 | -35.445104 | -1.260579 | -33.923208 | -1.260579 | -32.993164 | -1.260579 | -32.391922 | -1.260579 | -31.931594 | -1.260579 | -31.593396 | -1.260579 | -31.264592 | -1.260579 | -31.020338
-1.270587 | -47.44176 | -1.270587 | -38.9774 | -1.270587 | -36.05574 | -1.270587 | -34.505664 | -1.270587 | -33.575616 | -1.270587 | -32.927404 | -1.270587 | -32.457682 | -1.270587 | -32.100694 | -1.270587 | -31.743708 | -1.270587 | -31.508846
-1.280595 | -48.193316 | -1.280595 | -39.663192 | -1.280595 | -36.713348 | -1.280595 | -35.153876 | -1.280595 | -34.17686 | -1.280595 | -33.519248 | -1.280595 | -33.058924 | -1.280595 | -32.683146 | -1.280595 | -32.326158 | -1.280595 | -32.063118
-1.290603 | -48.99184 | -1.290603 | -40.480504 | -1.290603 | -37.4649 | -1.290603 | -35.839668 | -1.290603 | -34.88144 | -1.290603 | -34.17686 | -1.290603 | -33.69774 | -1.290603 | -33.303178 | -1.290603 | -32.936796 | -1.290603 | -32.673752
-1.300611 | -49.950072 | -1.300611 | -41.307212 | -1.300611 | -38.27282 | -1.300611 | -36.666376 | -1.300611 | -35.632992 | -1.300611 | -34.928412 | -1.300611 | -34.449296 | -1.300611 | -34.045336 | -1.300611 | -33.660164 | -1.300611 | -33.378334
-1.310618 | -50.983452 | -1.310618 | -42.312416 | -1.310618 | -39.174684 | -1.310618 | -37.54006 | -1.310618 | -36.49728 | -1.310618 | -35.745724 | -1.310618 | -35.238424 | -1.310618 | -34.806284 | -1.310618 | -34.392932 | -1.310618 | -34.111096
-1.320626 | -52.176548 | -1.320626 | -43.355196 | -1.320626 | -40.217464 | -1.320626 | -38.517072 | -1.320626 | -37.446112 | -1.320626 | -36.713348 | -1.320626 | -36.168476 | -1.320626 | -35.745724 | -1.320626 | -35.304184 | -1.320626 | -35.022356
-1.330634 | -53.501156 | -1.330634 | -44.623444 | -1.330634 | -41.382372 | -1.330634 | -39.625616 | -1.330634 | -38.526472 | -1.330634 | -37.746736 | -1.330634 | -37.192464 | -1.330634 | -36.732136 | -1.330634 | -36.2906 | -1.330634 | -35.980584
-1.340642 | -55.051232 | -1.340642 | -45.995024 | -1.340642 | -42.697588 | -1.340642 | -40.912648 | -1.340642 | -39.747744 | -1.340642 | -38.958612 | -1.340642 | -38.347976 | -1.340642 | -37.887648 | -1.340642 | -37.4649 | -1.340642 | -37.136096
-1.350649 | -56.732836 | -1.350649 | -47.563888 | -1.350649 | -44.181904 | -1.350649 | -42.331208 | -1.350649 | -41.166296 | -1.350649 | -40.311408 | -1.350649 | -39.681984 | -1.350649 | -39.174684 | -1.350649 | -38.695568 | -1.350649 | -38.357368
-1.360657 | -58.677476 | -1.360657 | -49.283068 | -1.360657 | -45.83532 | -1.360657 | -43.965832 | -1.360657 | -42.725772 | -1.360657 | -41.842696 | -1.360657 | -41.213272 | -1.360657 | -40.687184 | -1.360657 | -40.18928 | -1.360657 | -39.832292
-1.370665 | -60.838192 | -1.370665 | -51.302864 | -1.370665 | -47.723596 | -1.370665 | -45.778956 | -1.370665 | -44.5201 | -1.370665 | -43.61824 | -1.370665 | -42.923056 | -1.370665 | -42.359388 | -1.370665 | -41.814512 | -1.370665 | -41.457524
-1.380673 | -63.299528 | -1.380673 | -53.472972 | -1.380673 | -49.846732 | -1.380673 | -47.855116 | -1.380673 | -46.5399 | -1.380673 | -45.581672 | -1.380673 | -44.867696 | -1.380673 | -44.313424 | -1.380673 | -43.74976 | -1.380673 | -43.336404
-1.390681 | -66.014508 | -1.390681 | -55.971888 | -1.390681 | -52.232912 | -1.390681 | -50.156748 | -1.390681 | -48.813344 | -1.390681 | -47.826932 | -1.390681 | -47.065988 | -1.390681 | -46.455348 | -1.390681 | -45.83532 | -1.390681 | -45.412572
-1.400688 | -69.077088 | -1.400688 | -58.686868 | -1.400688 | -54.87274 | -1.400688 | -52.768392 | -1.400688 | -51.331048 | -1.400688 | -50.30706 | -1.400688 | -49.536716 | -1.400688 | -48.879108 | -1.400688 | -48.277864 | -1.400688 | -47.81754
-1.390681 | -62.998908 | -1.390681 | -52.899916 | -1.390681 | -49.2267 | -1.390681 | -47.15054 | -1.390681 | -45.825924 | -1.390681 | -44.83012 | -1.390681 | -44.069172 | -1.390681 | -43.458536 | -1.390681 | -42.866688 | -1.390681 | -42.396968
-1.380673 | -58.893548 | -1.380673 | -48.79456 | -1.380673 | -45.234076 | -1.380673 | -43.223676 | -1.380673 | -41.927244 | -1.380673 | -40.9972 | -1.380673 | -40.283224 | -1.380673 | -39.700768 | -1.380673 | -39.137104 | -1.380673 | -38.74254
-1.370665 | -55.633688 | -1.370665 | -45.647432 | -1.370665 | -42.124528 | -1.370665 | -40.179884 | -1.370665 | -38.930428 | -1.370665 | -37.990988 | -1.370665 | -37.305196 | -1.370665 | -36.732136 | -1.370665 | -36.18726 | -1.370665 | -35.792696
-1.360657 | -53.022044 | -1.360657 | -43.035784 | -1.360657 | -39.588036 | -1.360657 | -37.727944 | -1.360657 | -36.4597 | -1.360657 | -35.576628 | -1.360657 | -34.872044 | -1.360657 | -34.336564 | -1.360657 | -33.810476 | -1.360657 | -33.434702
-1.350649 | -50.748596 | -1.350649 | -40.884468 | -1.350649 | -37.502476 | -1.350649 | -35.614204 | -1.350649 | -34.402324 | -1.350649 | -33.519248 | -1.350649 | -32.86164 | -1.350649 | -32.307372 | -1.350649 | -31.781284 | -1.350649 | -31.414904
-1.340642 | -48.803952 | -1.340642 | -39.024376 | -1.340642 | -35.679964 | -1.340642 | -33.866844 | -1.340642 | -32.62678 | -1.340642 | -31.77189 | -1.340642 | -31.142466 | -1.340642 | -30.606984 | -1.340642 | -30.10908 | -1.340642 | -29.72391
-1.330634 | -47.037804 | -1.330634 | -37.427324 | -1.330634 | -34.120492 | -1.330634 | -32.288582 | -1.330634 | -31.133068 | -1.330634 | -30.278178 | -1.330634 | -29.601782 | -1.330634 | -29.075694 | -1.330634 | -28.587184 | -1.330634 | -28.230196
-1.320626 | -45.459544 | -1.320626 | -35.971192 | -1.320626 | -32.720726 | -1.320626 | -30.954576 | -1.320626 | -29.752092 | -1.320626 | -28.934778 | -1.320626 | -28.314748 | -1.320626 | -27.78866 | -1.320626 | -27.309546 | -1.320626 | -26.943164
-1.310618 | -43.994016 | -1.310618 | -34.702944 | -1.310618 | -31.499454 | -1.310618 | -29.695726 | -1.310618 | -28.577792 | -1.310618 | -27.751082 | -1.310618 | -27.10287 | -1.310618 | -26.576782 | -1.310618 | -26.116456 | -1.310618 | -25.759468
-1.300611 | -42.669404 | -1.300611 | -33.509854 | -1.300611 | -30.334546 | -1.300611 | -28.624762 | -1.300611 | -27.450462 | -1.300611 | -26.651936 | -1.300611 | -26.050696 | -1.300611 | -25.562186 | -1.300611 | -25.083072 | -1.300611 | -24.726084
-1.290603 | -41.382372 | -1.290603 | -32.44829 | -1.290603 | -29.31995 | -1.290603 | -27.581984 | -1.290603 | -26.492232 | -1.290603 | -25.67492 | -1.290603 | -25.054888 | -1.290603 | -24.538194 | -1.290603 | -24.077868 | -1.290603 | -23.749064
-1.280595 | -40.208068 | -1.280595 | -31.43369 | -1.280595 | -28.34293 | -1.280595 | -26.661332 | -1.280595 | -25.552792 | -1.280595 | -24.76366 | -1.280595 | -24.153024 | -1.280595 | -23.683304 | -1.280595 | -23.213584 | -1.280595 | -22.875386
-1.270587 | -39.071344 | -1.270587 | -30.47546 | -1.270587 | -27.459856 | -1.270587 | -25.750074 | -1.270587 | -24.707296 | -1.270587 | -23.90877 | -1.270587 | -23.307528 | -1.270587 | -22.828412 | -1.270587 | -22.377482 | -1.270587 | -22.029888
-1.260579 | -38.009776 | -1.260579 | -29.573598 | -1.260579 | -26.576782 | -1.260579 | -24.960944 | -1.260579 | -23.889982 | -1.260579 | -23.11964 | -1.260579 | -22.537186 | -1.260579 | -22.048676 | -1.260579 | -21.60714 | -1.260579 | -21.28773
-1.250572 | -36.948208 | -1.250572 | -28.699918 | -1.250572 | -25.768862 | -1.250572 | -24.115448 | -1.250572 | -23.082062 | -1.250572 | -22.33051 | -1.250572 | -21.748056 | -1.250572 | -21.278336 | -1.250572 | -20.827404 | -1.250572 | -20.507994
-1.240564 | -35.9524 | -1.240564 | -27.901392 | -1.240564 | -24.979732 | -1.240564 | -23.401472 | -1.240564 | -22.33051 | -1.240564 | -21.58835 | -1.240564 | -21.034082 | -1.240564 | -20.583148 | -1.240564 | -20.1604 | -1.240564 | -19.803414
-1.230556 | -34.956596 | -1.230556 | -27.093474 | -1.230556 | -24.237574 | -1.230556 | -22.668708 | -1.230556 | -21.65411 | -1.230556 | -20.90256 | -1.230556 | -20.3295 | -1.230556 | -19.85978 | -1.230556 | -19.427638 | -1.230556 | -19.108226
-1.220548 | -34.026548 | -1.220548 | -26.323132 | -1.220548 | -23.495416 | -1.220548 | -21.964126 | -1.220548 | -20.930742 | -1.220548 | -20.216768 | -1.220548 | -19.653102 | -1.220548 | -19.22096 | -1.220548 | -18.798212 | -1.220548 | -18.49759
-1.21054 | -33.068318 | -1.21054 | -25.57158 | -1.21054 | -22.809624 | -1.21054 | -21.268942 | -1.21054 | -20.291922 | -1.21054 | -19.549764 | -1.21054 | -18.995494 | -1.21054 | -18.58214 | -1.21054 | -18.159392 | -1.21054 | -17.839982
-1.200533 | -32.185246 | -1.200533 | -24.810634 | -1.200533 | -22.095648 | -1.200533 | -20.611332 | -1.200533 | -19.606132 | -1.200533 | -18.910944 | -1.200533 | -18.403646 | -1.200533 | -17.962108 | -1.200533 | -17.55815 | -1.200533 | -17.23874
-1.190525 | -31.255196 | -1.190525 | -24.087264 | -1.190525 | -21.447436 | -1.190525 | -19.92554 | -1.190525 | -19.004888 | -1.190525 | -18.300308 | -1.190525 | -17.764826 | -1.190525 | -17.3045 | -1.190525 | -16.928724 | -1.190525 | -16.618709
-1.180517 | -30.372122 | -1.180517 | -23.373288 | -1.180517 | -20.742854 | -1.180517 | -19.296116 | -1.180517 | -18.328492 | -1.180517 | -17.680276 | -1.180517 | -17.144794 | -1.180517 | -16.731442 | -1.180517 | -16.346271 | -1.180517 | -16.036256
-1.170509 | -29.47026 | -1.170509 | -22.668708 | -1.170509 | -20.09464 | -1.170509 | -18.66669 | -1.170509 | -17.755432 | -1.170509 | -17.050852 | -1.170509 | -16.534159 | -1.170509 | -16.111411 | -1.170509 | -15.745028 | -1.170509 | -15.444408
-1.160502 | -28.643552 | -1.160502 | -21.945338 | -1.160502 | -19.418242 | -1.160502 | -18.065448 | -1.160502 | -17.116612 | -1.160502 | -16.459003 | -1.160502 | -15.961101 | -1.160502 | -15.538351 | -1.160502 | -15.181364 | -1.160502 | -14.85256
-1.150494 | -27.732294 | -1.150494 | -21.250152 | -1.150494 | -18.779422 | -1.150494 | -17.417234 | -1.150494 | -16.51537 | -1.150494 | -15.848367 | -1.150494 | -15.350464 | -1.150494 | -14.93711 | -1.150494 | -14.570728 | -1.150494 | -14.279501
-1.140486 | -26.896192 | -1.140486 | -20.56436 | -1.140486 | -18.13121 | -1.140486 | -16.787808 | -1.140486 | -15.895339 | -1.140486 | -15.265914 | -1.140486 | -14.758616 | -1.140486 | -14.373445 | -1.140486 | -14.016457 | -1.140486 | -13.734625
-1.130478 | -26.022512 | -1.130478 | -19.840992 | -1.130478 | -17.501782 | -1.130478 | -16.148988 | -1.130478 | -15.312886 | -1.130478 | -14.674067 | -1.130478 | -14.176163 | -1.130478 | -13.800386 | -1.130478 | -13.443399 | -1.130478 | -13.170961
-1.12047 | -25.177014 | -1.12047 | -19.1552 | -1.12047 | -16.834782 | -1.12047 | -15.547746 | -1.12047 | -14.674067 | -1.12047 | -14.06343 | -1.12047 | -13.612498 | -1.12047 | -13.227327 | -1.12047 | -12.898523 | -1.12047 | -12.616691
-1.110463 | -24.29394 | -1.110463 | -18.460014 | -1.110463 | -16.195961 | -1.110463 | -14.890138 | -1.110463 | -14.082218 | -1.110463 | -13.480976 | -1.110463 | -13.030045 | -1.110463 | -12.626085 | -1.110463 | -12.297281 | -1.110463 | -12.034238
-1.100455 | -23.467232 | -1.100455 | -17.774222 | -1.100455 | -15.528958 | -1.100455 | -14.288896 | -1.100455 | -13.471582 | -1.100455 | -12.889129 | -1.100455 | -12.438197 | -1.100455 | -12.071815 | -1.100455 | -11.752405 | -1.100455 | -11.489362
-1.090447 | -22.584158 | -1.090447 | -17.06964 | -1.090447 | -14.890138 | -1.090447 | -13.65947 | -1.090447 | -12.879734 | -1.090447 | -12.287887 | -1.090447 | -11.836955 | -1.090447 | -11.470573 | -1.090447 | -11.179346 | -1.090447 | -10.916302
-1.080439 | -21.738662 | -1.080439 | -16.36506 | -1.080439 | -14.21374 | -1.080439 | -13.048833 | -1.080439 | -12.250309 | -1.080439 | -11.696038 | -1.080439 | -11.263896 | -1.080439 | -10.916302 | -1.080439 | -10.609106 | -1.080439 | -10.362033
-1.070432 | -20.855588 | -1.070432 | -15.64169 | -1.070432 | -13.574921 | -1.070432 | -12.38183 | -1.070432 | -11.649067 | -1.070432 | -11.094796 | -1.070432 | -10.662653 | -1.070432 | -10.33197 | -1.070432 | -10.002227 | -1.070432 | -9.769245
-1.060424 | -20.01009 | -1.060424 | -14.908926 | -1.060424 | -12.879734 | -1.060424 | -11.752405 | -1.060424 | -11.000853 | -1.060424 | -10.477584 | -1.060424 | -10.078321 | -1.060424 | -9.745759 | -1.060424 | -9.443259 | -1.060424 | -9.213096
-1.050416 | -19.098834 | -1.050416 | -14.185557 | -1.050416 | -12.222126 | -1.050416 | -11.104191 | -1.050416 | -10.393973 | -1.050416 | -9.844401 | -1.050416 | -9.457351 | -1.050416 | -9.121031 | -1.050416 | -8.826986 | -1.050416 | -8.609975
-1.040408 | -18.253336 | -1.040408 | -13.452793 | -1.040408 | -11.517545 | -1.040408 | -10.465371 | -1.040408 | -9.725092 | -1.040408 | -9.24034 | -1.040408 | -8.858927 | -1.040408 | -8.532941 | -1.040408 | -8.276474 | -1.040408 | -8.051008
-1.0304 | -17.351472 | -1.0304 | -12.710635 | -1.0304 | -10.859936 | -1.0304 | -9.77958 | -1.0304 | -9.121031 | -1.0304 | -8.610915 | -1.0304 | -8.227622 | -1.0304 | -7.916668 | -1.0304 | -7.647988 | -1.0304 | -7.431917
-1.020393 | -16.459003 | -1.020393 | -11.959082 | -1.020393 | -10.121536 | -1.020393 | -9.12291 | -1.020393 | -8.438058 | -1.020393 | -7.973034 | -1.020393 | -7.609471 | -1.020393 | -7.322002 | -1.020393 | -7.054261 | -1.020393 | -6.843826
-1.010385 | -15.538351 | -1.010385 | -11.198135 | -1.010385 | -9.44138 | -1.010385 | -8.423027 | -1.010385 | -7.81239 | -1.010385 | -7.330457 | -1.010385 | -6.969711 | -1.010385 | -6.679424 | -1.010385 | -6.425775 | -1.010385 | -6.218159
-1.000377 | -14.636489 | -1.000377 | -10.427794 | -1.000377 | -8.693586 | -1.000377 | -7.766358 | -1.000377 | -7.107809 | -1.000377 | -6.672848 | -1.000377 | -6.33277 | -1.000377 | -6.055636 | -1.000377 | -5.823594 | -1.000377 | -5.617856
-0.990369 | -13.715837 | -0.990369 | -9.632087 | -0.990369 | -7.998399 | -0.990369 | -7.038291 | -0.990369 | -6.453958 | -0.990369 | -6.005845 | -0.990369 | -5.663889 | -0.990369 | -5.397087 | -0.990369 | -5.155651 | -0.990369 | -4.953672
-0.980362 | -12.795184 | -0.980362 | -8.845775 | -0.980362 | -7.228058 | -0.980362 | -6.343105 | -0.980362 | -5.739983 | -0.980362 | -5.32475 | -0.980362 | -5.008159 | -0.980362 | -4.744176 | -0.980362 | -4.51871 | -0.980362 | -4.343035
-0.970354 | -11.808771 | -0.970354 | -8.004036 | -0.970354 | -6.476505 | -0.970354 | -5.581218 | -0.970354 | -5.037282 | -0.970354 | -4.617351 | -0.970354 | -4.29982 | -0.970354 | -4.044292 | -0.970354 | -3.822584 | -0.970354 | -3.653485
-0.960346 | -10.822359 | -0.960346 | -7.179207 | -0.960346 | -5.658252 | -0.960346 | -4.827786 | -0.960346 | -4.267879 | -0.960346 | -3.890224 | -0.960346 | -3.599937 | -0.960346 | -3.367895 | -0.960346 | -3.162158 | -0.960346 | -2.986482
-0.950338 | -9.77958 | -0.950338 | -6.286738 | -0.950338 | -4.850333 | -0.950338 | -4.029262 | -0.950338 | -3.521963 | -0.950338 | -3.130217 | -0.950338 | -2.848384 | -0.950338 | -2.608827 | -0.950338 | -2.411544 | -0.950338 | -2.252779
-0.94033 | -8.721769 | -0.94033 | -5.381117 | -0.94033 | -3.974774 | -0.94033 | -3.214766 | -0.94033 | -2.695255 | -0.94033 | -2.347662 | -0.94033 | -2.085558 | -0.94033 | -1.870426 | -0.94033 | -1.682538 | -0.94033 | -1.531288
-0.930323 | -7.616986 | -0.930323 | -4.417251 | -0.930323 | -3.097336 | -0.930323 | -2.33545 | -0.930323 | -1.888276 | -0.930323 | -1.531288 | -0.930323 | -1.2767 | -0.930323 | -1.058749 | -0.930323 | -0.886832 | -0.930323 | -0.747794
-0.920315 | -6.51878 | -0.920315 | -3.451505 | -0.920315 | -2.16729 | -0.920315 | -1.47774 | -0.920315 | -1.010838 | -0.920315 | -0.700822 | -0.920315 | -0.467841 | -0.920315 | -0.278074 | -0.920315 | -0.118369552 | -0.920315 | 0.015970495
-0.910307 | -5.379238 | -0.910307 | -2.473547 | -0.910307 | -1.272003 | -0.910307 | -0.589968 | -0.910307 | -0.173796 | -0.910307 | 0.140916 | -0.910307 | 0.367321 | -0.910307 | 0.557088 | -0.910307 | 0.70552 | -0.910307 | 0.817313
-0.900299 | -4.305457 | -0.900299 | -1.518136 | -0.900299 | -0.339138 | -0.900299 | 0.279013 | -0.900299 | 0.703641 | -0.900299 | 0.972321 | -0.900299 | 1.182756 | -0.900299 | 1.37008 | -0.900299 | 1.505266 | -0.900299 | 1.612268
-0.890292 | -3.200675 | -0.890292 | -0.542996 | -0.890292 | 0.558967 | -0.890292 | 1.190271 | -0.890292 | 1.563887 | -0.890292 | 1.818945 | -0.890292 | 2.038211 | -0.890292 | 2.208155 | -0.890292 | 2.341556 | -0.890292 | 2.444425
-0.880284 | -2.091195 | -0.880284 | 0.449052 | -0.880284 | 1.534106 | -0.880284 | 2.097865 | -0.880284 | 2.478338 | -0.880284 | 2.72109 | -0.880284 | 2.909448 | -0.880284 | 3.014571 | -0.880284 | 3.049143 | -0.880284 | 3.049143
-0.870276 | -0.90656 | -0.870276 | 1.514378 | -0.870276 | 2.503609 | -0.870276 | 3.025657 | -0.870276 | 3.383866 | -0.870276 | 3.630938 | -0.870276 | 3.809432 | -0.870276 | 3.961622 | -0.870276 | 4.077173 | -0.870276 | 4.168299
-0.860268 | 0.328804 | -0.860268 | 2.629495 | -0.860268 | 3.573633 | -0.860268 | 4.079052 | -0.860268 | 4.410675 | -0.860268 | 4.625807 | -0.860268 | 4.774238 | -0.860268 | 4.912336 | -0.860268 | 5.02413 | -0.860268 | 5.104921
-0.85026 | 1.725752 | -0.85026 | 3.869557 | -0.85026 | 4.725387 | -0.85026 | 5.220473 | -0.85026 | 5.501366 | -0.85026 | 5.700527 | -0.85026 | 5.870566 | -0.85026 | 6.000208 | -0.85026 | 6.085698 | -0.85026 | 6.173066
-0.840253 | 3.251405 | -0.840253 | 5.22517 | -0.840253 | 6.051878 | -0.840253 | 6.462413 | -0.840253 | 6.735791 | -0.840253 | 6.92274 | -0.840253 | 7.058019 | -0.840253 | 7.170752 | -0.840253 | 7.266575 | -0.840253 | 7.333275
-0.830245 | 5.004401 | -0.830245 | 6.786521 | -0.830245 | 7.510829 | -0.830245 | 7.914789 | -0.830245 | 8.152467 | -0.830245 | 8.317809 | -0.830245 | 8.45215 | -0.830245 | 8.561124 | -0.830245 | 8.643796 | -0.830245 | 8.705799
-0.820237 | 6.918982 | -0.820237 | 8.553609 | -0.820237 | 9.234703 | -0.820237 | 9.546598 | -0.820237 | 9.795549 | -0.820237 | 9.933648 | -0.820237 | 10.046381 | -0.820237 | 10.142203 | -0.820237 | 10.216419 | -0.820237 | 10.276544
-0.810229 | 9.074059 | -0.810229 | 10.595954 | -0.810229 | 11.170891 | -0.810229 | 11.467754 | -0.810229 | 11.665037 | -0.810229 | 11.808771 | -0.810229 | 11.919626 | -0.810229 | 12.017327 | -0.810229 | 12.088725 | -0.810229 | 12.163881
-0.800222 | 11.448966 | -0.800222 | 12.907917 | -0.800222 | 13.408639 | -0.800222 | 13.627529 | -0.800222 | 13.815417 | -0.800222 | 13.933787 | -0.800222 | 14.023034 | -0.800222 | 14.104765 | -0.800222 | 14.165829 | -0.800222 | 14.24662
-0.790214 | 14.139525 | -0.790214 | 15.498895 | -0.790214 | 15.824882 | -0.790214 | 16.01089 | -0.790214 | 16.11047 | -0.790214 | 16.216628 | -0.790214 | 16.308693 | -0.790214 | 16.410153 | -0.790214 | 16.477793 | -0.790214 | 16.553887
-0.780206 | 16.9043 | -0.780206 | 18.134968 | -0.780206 | 18.334128 | -0.780206 | 18.367008 | -0.780206 | 18.43089 | -0.780206 | 18.509802 | -0.780206 | 18.577444 | -0.780206 | 18.659174 | -0.780206 | 18.711784 | -0.780206 | 18.801968
-0.770198 | 19.466154 | -0.770198 | 20.538996 | -0.770198 | 20.54933 | -0.770198 | 20.521146 | -0.770198 | 20.508934 | -0.770198 | 20.557784 | -0.770198 | 20.626364 | -0.770198 | 20.710912 | -0.770198 | 20.761642 | -0.770198 | 20.838676
-0.76019 | 21.52353 | -0.76019 | 22.479882 | -0.76019 | 22.378422 | -0.76019 | 22.241262 | -0.76019 | 22.240322 | -0.76019 | 22.255354 | -0.76019 | 22.286356 | -0.76019 | 22.36245 | -0.76019 | 22.425394 | -0.76019 | 22.502428
-0.750183 | 23.222038 | -0.750183 | 24.058142 | -0.750183 | 23.814826 | -0.750183 | 23.647604 | -0.750183 | 23.587482 | -0.750183 | 23.599694 | -0.750183 | 23.641968 | -0.750183 | 23.730276 | -0.750183 | 23.805432 | -0.750183 | 23.878708
-0.740175 | 24.457402 | -0.740175 | 25.146952 | -0.740175 | 24.845392 | -0.740175 | 24.59644 | -0.740175 | 24.526922 | -0.740175 | 24.534436 | -0.740175 | 24.575774 | -0.740175 | 24.641534 | -0.740175 | 24.724204 | -0.740175 | 24.823786
-0.730167 | 25.33484 | -0.730167 | 25.900384 | -0.730167 | 25.505818 | -0.730167 | 25.271898 | -0.730167 | 25.15353 | -0.730167 | 25.159164 | -0.730167 | 25.211774 | -0.730167 | 25.289748 | -0.730167 | 25.364904 | -0.730167 | 25.477636
-0.720159 | 25.947356 | -0.720159 | 26.42647 | -0.720159 | 26.013116 | -0.720159 | 25.72189 | -0.720159 | 25.618552 | -0.720159 | 25.599764 | -0.720159 | 25.63734 | -0.720159 | 25.703102 | -0.720159 | 25.806442 | -0.720159 | 25.919174
-0.710152 | 26.435866 | -0.710152 | 26.839826 | -0.710152 | 26.3795 | -0.710152 | 26.107062 | -0.710152 | 25.956752 | -0.710152 | 25.956752 | -0.710152 | 25.994328 | -0.710152 | 26.088274 | -0.710152 | 26.172822 | -0.710152 | 26.285556
-0.700144 | 26.886798 | -0.700144 | 27.206208 | -0.700144 | 26.745882 | -0.700144 | 26.445262 | -0.700144 | 26.31374 | -0.700144 | 26.285556 | -0.700144 | 26.31374 | -0.700144 | 26.398288 | -0.700144 | 26.482838 | -0.700144 | 26.586176
-0.690136 | 27.375306 | -0.690136 | 27.600772 | -0.690136 | 27.08408 | -0.690136 | 26.76467 | -0.690136 | 26.604964 | -0.690136 | 26.595572 | -0.690136 | 26.623754 | -0.690136 | 26.708304 | -0.690136 | 26.802248 | -0.690136 | 26.905586
-0.680128 | 27.845028 | -0.680128 | 27.976548 | -0.680128 | 27.441066 | -0.680128 | 27.08408 | -0.680128 | 26.943164 | -0.680128 | 26.933768 | -0.680128 | 26.943164 | -0.680128 | 27.008924 | -0.680128 | 27.093474 | -0.680128 | 27.196812
-0.67012 | 28.361718 | -0.67012 | 28.371114 | -0.67012 | 27.779266 | -0.67012 | 27.422278 | -0.67012 | 27.25318 | -0.67012 | 27.224996 | -0.67012 | 27.25318 | -0.67012 | 27.328334 | -0.67012 | 27.422278 | -0.67012 | 27.506828
-0.660113 | 28.887808 | -0.660113 | 28.756284 | -0.660113 | 28.12686 | -0.660113 | 27.732294 | -0.660113 | 27.581984 | -0.660113 | 27.535012 | -0.660113 | 27.544406 | -0.660113 | 27.610168 | -0.660113 | 27.713506 | -0.660113 | 27.798054
-0.650105 | 29.404498 | -0.650105 | 29.13206 | -0.650105 | 28.436874 | -0.650105 | 28.061098 | -0.650105 | 27.863816 | -0.650105 | 27.816844 | -0.650105 | 27.854422 | -0.650105 | 27.910788 | -0.650105 | 27.995338 | -0.650105 | 28.079886
-0.640097 | 29.930586 | -0.640097 | 29.507836 | -0.640097 | 28.775074 | -0.640097 | 28.34293 | -0.640097 | 28.164436 | -0.640097 | 28.117466 | -0.640097 | 28.136254 | -0.640097 | 28.19262 | -0.640097 | 28.286564 | -0.640097 | 28.371114
-0.630089 | 30.47546 | -0.630089 | 29.87422 | -0.630089 | 29.075694 | -0.630089 | 28.652946 | -0.630089 | 28.474452 | -0.630089 | 28.40869 | -0.630089 | 28.42748 | -0.630089 | 28.483848 | -0.630089 | 28.587184 | -0.630089 | 28.662342
-0.620082 | 31.001548 | -0.620082 | 30.240602 | -0.620082 | 29.395104 | -0.620082 | 28.944172 | -0.620082 | 28.74689 | -0.620082 | 28.709314 | -0.620082 | 28.718706 | -0.620082 | 28.775074 | -0.620082 | 28.859624 | -0.620082 | 28.944172
-0.610074 | 31.527636 | -0.610074 | 30.616378 | -0.610074 | 29.68633 | -0.610074 | 29.226004 | -0.610074 | 29.04751 | -0.610074 | 29.01933 | -0.610074 | 29.01933 | -0.610074 | 29.08509 | -0.610074 | 29.16964 | -0.610074 | 29.244794
-0.600066 | 32.016144 | -0.600066 | 30.973366 | -0.600066 | 30.015134 | -0.600066 | 29.526626 | -0.600066 | 29.366922 | -0.600066 | 29.310554 | -0.600066 | 29.31995 | -0.600066 | 29.376316 | -0.600066 | 29.47026 | -0.600066 | 29.545416
-0.590058 | 32.504652 | -0.590058 | 31.339746 | -0.590058 | 30.315758 | -0.590058 | 29.846036 | -0.590058 | 29.658148 | -0.590058 | 29.629966 | -0.590058 | 29.648754 | -0.590058 | 29.714514 | -0.590058 | 29.80846 | -0.590058 | 29.902402
-0.58005 | 32.993164 | -0.58005 | 31.70613 | -0.58005 | 30.663352 | -0.58005 | 30.165446 | -0.58005 | 29.996346 | -0.58005 | 29.968162 | -0.58005 | 29.986954 | -0.58005 | 30.052714 | -0.58005 | 30.146656 | -0.58005 | 30.231206
-0.570043 | 33.481672 | -0.570043 | 32.081904 | -0.570043 | 30.992156 | -0.570043 | 30.51304 | -0.570043 | 30.353334 | -0.570043 | 30.315758 | -0.570043 | 30.353334 | -0.570043 | 30.437884 | -0.570043 | 30.531828 | -0.570043 | 30.625772
-0.560035 | 33.942 | -0.560035 | 32.438892 | -0.560035 | 31.349144 | -0.560035 | 30.879422 | -0.560035 | 30.738504 | -0.560035 | 30.691532 | -0.560035 | 30.729112 | -0.560035 | 30.813662 | -0.560035 | 30.879422 | -0.560035 | 31.020338
-0.550027 | 34.383536 | -0.550027 | 32.824064 | -0.550027 | 31.70613 | -0.550027 | 31.245802 | -0.550027 | 31.104886 | -0.550027 | 31.095492 | -0.550027 | 31.15186 | -0.550027 | 31.23641 | -0.550027 | 31.36793 | -0.550027 | 31.47127
-0.540019 | 34.796888 | -0.540019 | 33.18105 | -0.540019 | 32.100694 | -0.540019 | 31.649764 | -0.540019 | 31.527636 | -0.540019 | 31.527636 | -0.540019 | 31.584 | -0.540019 | 31.66855 | -0.540019 | 31.809468 | -0.540019 | 31.922202
-0.530012 | 35.191456 | -0.530012 | 33.547432 | -0.530012 | 32.476468 | -0.530012 | 32.081904 | -0.530012 | 31.950384 | -0.530012 | 31.978568 | -0.530012 | 32.063118 | -0.530012 | 32.175848 | -0.530012 | 32.297976 | -0.530012 | 32.420106
-0.520004 | 35.548444 | -0.520004 | 33.876236 | -0.520004 | 32.89922 | -0.520004 | 32.523442 | -0.520004 | 32.44829 | -0.520004 | 32.467076 | -0.520004 | 32.570416 | -0.520004 | 32.683146 | -0.520004 | 32.824064 | -0.520004 | 32.96498
-0.509996 | 35.867852 | -0.509996 | 34.252012 | -0.509996 | 33.340754 | -0.509996 | 33.04953 | -0.509996 | 32.96498 | -0.509996 | 33.03074 | -0.509996 | 33.13408 | -0.509996 | 33.284392 | -0.509996 | 33.434702 | -0.509996 | 33.585012
[18 empty] | -0.499988 | 34.17686