## Sheet1
CV i vs E Scan 1 |  | CV i vs E Scan 2 |  | CV i vs E Scan 3 |  | CV i vs E Scan 4 |  | CV i vs E Scan 5 |  | CV i vs E Scan 6 |  | CV i vs E Scan 7 |  | CV i vs E Scan 8 |  | CV i vs E Scan 9 |  | CV i vs E Scan 10
V | µA | V | µA | V | µA | V | µA | V | µA | V | µA | V | µA | V | µA | V | µA | V | µA
-0.499988 | 6.730605 | -0.499988 | 28.925384 | -0.499988 | 28.643552 | -0.499988 | 28.822046 | -0.499988 | 28.991146 | -0.499988 | 29.141456 | -0.499988 | 29.310554 | -0.499988 | 29.47026 | -0.499988 | 29.611176 | -0.499988 | 29.742698
-0.509996 | 4.645066 | -0.509996 | 24.3597 | -0.509996 | 24.453646 | -0.509996 | 24.726084 | -0.509996 | 24.979732 | -0.509996 | 25.177014 | -0.509996 | 25.374298 | -0.509996 | 25.534002 | -0.509996 | 25.72189 | -0.509996 | 25.862806
-0.520004 | 2.843918 | -0.520004 | 21.081052 | -0.520004 | 21.400462 | -0.520004 | 21.785632 | -0.520004 | 22.067466 | -0.520004 | 22.302326 | -0.520004 | 22.490214 | -0.520004 | 22.696892 | -0.520004 | 22.847202 | -0.520004 | 22.978724
-0.530012 | 3.024999 | -0.530012 | 18.450618 | -0.530012 | 18.9861 | -0.530012 | 19.390058 | -0.530012 | 19.70947 | -0.530012 | 19.953724 | -0.530012 | 20.1604 | -0.530012 | 20.338894 | -0.530012 | 20.507994 | -0.530012 | 20.677094
-0.540019 | 1.935248 | -0.540019 | 16.289905 | -0.540019 | 16.900542 | -0.540019 | 17.379656 | -0.540019 | 17.70846 | -0.540019 | 17.971504 | -0.540019 | 18.187574 | -0.540019 | 18.384858 | -0.540019 | 18.544562 | -0.540019 | 18.676084
-0.550027 | 1.005201 | -0.550027 | 14.373445 | -0.550027 | 15.134393 | -0.550027 | 15.604113 | -0.550027 | 15.951705 | -0.550027 | 16.233538 | -0.550027 | 16.440215 | -0.550027 | 16.618709 | -0.550027 | 16.797202 | -0.550027 | 16.938118
-0.560035 | 0.148431 | -0.560035 | 12.720029 | -0.560035 | 13.546737 | -0.560035 | 14.054035 | -0.560035 | 14.401628 | -0.560035 | 14.683461 | -0.560035 | 14.890138 | -0.560035 | 15.078026 | -0.560035 | 15.228336 | -0.560035 | 15.369252
-0.570043 | -0.635062 | -0.570043 | 11.20753 | -0.570043 | 12.128181 | -0.570043 | 12.644874 | -0.570043 | 13.011256 | -0.570043 | 13.274299 | -0.570043 | 13.490371 | -0.570043 | 13.668864 | -0.570043 | 13.856753 | -0.570043 | 13.988274
-0.58005 | -1.353734 | -0.58005 | 9.873523 | -0.58005 | 10.822359 | -0.58005 | 11.367234 | -0.58005 | 11.714828 | -0.58005 | 11.987265 | -0.58005 | 12.212731 | -0.58005 | 12.391225 | -0.58005 | 12.55093 | -0.58005 | 12.682452
-0.590058 | -2.046102 | -0.590058 | 8.624067 | -0.590058 | 9.657452 | -0.590058 | 10.174145 | -0.590058 | 10.559315 | -0.590058 | 10.822359 | -0.590058 | 11.03843 | -0.590058 | 11.20753 | -0.590058 | 11.367234 | -0.590058 | 11.508151
-0.600066 | -2.698074 | -0.600066 | 7.487343 | -0.600066 | 8.536699 | -0.600066 | 9.103182 | -0.600066 | 9.46017 | -0.600066 | 9.742002 | -0.600066 | 9.939284 | -0.600066 | 10.127172 | -0.600066 | 10.268088 | -0.600066 | 10.39961
-0.610074 | -3.316226 | -0.610074 | 6.414502 | -0.610074 | 7.512708 | -0.610074 | 8.072615 | -0.610074 | 8.445573 | -0.610074 | 8.711435 | -0.610074 | 8.911536 | -0.610074 | 9.103182 | -0.610074 | 9.253493 | -0.610074 | 9.394409
-0.620082 | -3.919347 | -0.620082 | 5.434665 | -0.620082 | 6.546024 | -0.620082 | 7.12378 | -0.620082 | 7.483586 | -0.620082 | 7.751326 | -0.620082 | 7.971156 | -0.620082 | 8.141194 | -0.620082 | 8.273656 | -0.620082 | 8.407995
-0.630089 | -4.483011 | -0.630089 | 4.486769 | -0.630089 | 5.652615 | -0.630089 | 6.220977 | -0.630089 | 6.589238 | -0.630089 | 6.849463 | -0.630089 | 7.059898 | -0.630089 | 7.222421 | -0.630089 | 7.384005 | -0.630089 | 7.50989
-0.640097 | -5.047616 | -0.640097 | 3.619665 | -0.640097 | 4.782693 | -0.640097 | 5.379238 | -0.640097 | 5.738105 | -0.640097 | 5.989875 | -0.640097 | 6.201249 | -0.640097 | 6.370348 | -0.640097 | 6.507507 | -0.640097 | 6.639028
-0.650105 | -5.572763 | -0.650105 | 2.770411 | -0.650105 | 3.978532 | -0.650105 | 4.551591 | -0.650105 | 4.930185 | -0.650105 | 5.189471 | -0.650105 | 5.384875 | -0.650105 | 5.551156 | -0.650105 | 5.700527 | -0.650105 | 5.821715
-0.660113 | -6.102607 | -0.660113 | 1.978462 | -0.660113 | 3.186583 | -0.660113 | 3.795341 | -0.660113 | 4.155147 | -0.660113 | 4.404099 | -0.660113 | 4.616412 | -0.660113 | 4.782693 | -0.660113 | 4.90482 | -0.660113 | 5.037282
-0.67012 | -6.60239 | -0.67012 | 1.207181 | -0.67012 | 2.457577 | -0.67012 | 3.027818 | -0.67012 | 3.417685 | -0.67012 | 3.675092 | -0.67012 | 3.86392 | -0.67012 | 4.029262 | -0.67012 | 4.171117 | -0.67012 | 4.288547
-0.680128 | -7.109688 | -0.680128 | 0.478175 | -0.680128 | 1.721995 | -0.680128 | 2.330752 | -0.680128 | 2.700892 | -0.680128 | 2.944207 | -0.680128 | 3.151824 | -0.680128 | 3.317165 | -0.680128 | 3.442111 | -0.680128 | 3.56142
-0.690136 | -7.584106 | -0.690136 | -0.23392 | -0.690136 | 1.037142 | -0.690136 | 1.634627 | -0.690136 | 2.009463 | -0.690136 | 2.264992 | -0.690136 | 2.45288 | -0.690136 | 2.616342 | -0.690136 | 2.766653 | -0.690136 | 2.87281
-0.700144 | -8.056645 | -0.700144 | -0.897917 | -0.700144 | 0.355108 | -0.700144 | 0.987352 | -0.700144 | 1.351855 | -0.700144 | 1.594231 | -0.700144 | 1.785877 | -0.700144 | 1.955915 | -0.700144 | 2.069588 | -0.700144 | 2.187957
-0.710152 | -8.516032 | -0.710152 | -1.577697 | -0.710152 | -0.279953 | -0.710152 | 0.316591 | -0.710152 | 0.698004 | -0.710152 | 0.958229 | -0.710152 | 1.151754 | -0.710152 | 1.300186 | -0.710152 | 1.439223 | -0.710152 | 1.553835
-0.720159 | -8.980115 | -0.720159 | -2.215671 | -0.720159 | -0.912384 | -0.720159 | -0.286529 | -0.720159 | 0.08361024 | -0.720159 | 0.323167 | -0.720159 | 0.524208 | -0.720159 | 0.680155 | -0.720159 | 0.784433 | -0.720159 | 0.904681
-0.730167 | -9.423532 | -0.730167 | -2.86163 | -0.730167 | -1.521706 | -0.730167 | -0.918679 | -0.730167 | -0.53736 | -0.730167 | -0.281832 | -0.730167 | -0.104277944 | -0.730167 | 0.050729808 | -0.730167 | 0.185069 | -0.730167 | 0.297802
-0.740175 | -9.876342 | -0.740175 | -3.502235 | -0.740175 | -2.144743 | -0.740175 | -1.493523 | -0.740175 | -1.137944 | -0.740175 | -0.89275 | -0.740175 | -0.685416 | -0.740175 | -0.538299 | -0.740175 | -0.434961 | -0.740175 | -0.321288
-0.750183 | -10.33291 | -0.750183 | -4.158904 | -0.750183 | -2.756601 | -0.750183 | -2.120224 | -0.750183 | -1.74332 | -0.750183 | -1.477458 | -0.750183 | -1.300655 | -0.750183 | -1.147527 | -0.750183 | -1.006516 | -0.750183 | -0.898293
-0.76019 | -10.81954 | -0.76019 | -4.829665 | -0.76019 | -3.433656 | -0.76019 | -2.746737 | -0.76019 | -2.362412 | -0.76019 | -2.118157 | -0.76019 | -1.901898 | -0.76019 | -1.747641 | -0.76019 | -1.629272 | -0.76019 | -1.521236
-0.770198 | -11.40857 | -0.770198 | -5.589673 | -0.770198 | -4.082809 | -0.770198 | -3.397957 | -0.770198 | -2.984603 | -0.770198 | -2.712729 | -0.770198 | -2.521083 | -0.770198 | -2.357526 | -0.770198 | -2.216516 | -0.770198 | -2.107541
-0.780206 | -12.263461 | -0.780206 | -6.455837 | -0.780206 | -4.845636 | -0.780206 | -4.079052 | -0.780206 | -3.649727 | -0.780206 | -3.379168 | -0.780206 | -3.156521 | -0.780206 | -2.975679 | -0.780206 | -2.858624 | -0.780206 | -2.748897
-0.790214 | -13.434944 | -0.790214 | -7.546528 | -0.790214 | -5.684556 | -0.790214 | -4.862546 | -0.790214 | -4.396583 | -0.790214 | -4.067779 | -0.790214 | -3.868617 | -0.790214 | -3.681668 | -0.790214 | -3.529479 | -0.790214 | -3.420504
-0.800222 | -14.954959 | -0.800222 | -8.724587 | -0.800222 | -6.708547 | -0.800222 | -5.768167 | -0.800222 | -5.247716 | -0.800222 | -4.925488 | -0.800222 | -4.669021 | -0.800222 | -4.486769 | -0.800222 | -4.327064 | -0.800222 | -4.214332
-0.810229 | -16.71641 | -0.810229 | -10.056714 | -0.810229 | -7.790783 | -0.810229 | -6.807188 | -0.810229 | -6.261373 | -0.810229 | -5.893112 | -0.810229 | -5.641342 | -0.810229 | -5.441241 | -0.810229 | -5.268384 | -0.810229 | -5.142499
-0.820237 | -18.96825 | -0.820237 | -11.415146 | -0.820237 | -8.915293 | -0.820237 | -7.810511 | -0.820237 | -7.234634 | -0.820237 | -6.886101 | -0.820237 | -6.61836 | -0.820237 | -6.408865 | -0.820237 | -6.255736 | -0.820237 | -6.123275
-0.830245 | -24.289244 | -0.830245 | -12.694664 | -0.830245 | -9.999408 | -0.830245 | -8.841078 | -0.830245 | -8.221047 | -0.830245 | -7.807692 | -0.830245 | -7.532437 | -0.830245 | -7.322941 | -0.830245 | -7.137871 | -0.830245 | -6.996016
-0.840253 | -30.865328 | -0.840253 | -13.913119 | -0.840253 | -11.070371 | -0.840253 | -9.817157 | -0.840253 | -9.149214 | -0.840253 | -8.744316 | -0.840253 | -8.419269 | -0.840253 | -8.188167 | -0.840253 | -8.025643 | -0.840253 | -7.885666
-0.85026 | -60.866376 | -0.85026 | -15.667994 | -0.85026 | -12.039874 | -0.85026 | -10.773508 | -0.85026 | -10.077382 | -0.85026 | -9.612359 | -0.85026 | -9.314556 | -0.85026 | -9.057149 | -0.85026 | -8.851411 | -0.85026 | -8.698283
-0.860268 | -66.568784 | -0.860268 | -18.910006 | -0.860268 | -13.087351 | -0.860268 | -11.667856 | -0.860268 | -10.952002 | -0.860268 | -10.50107 | -0.860268 | -10.152537 | -0.860268 | -9.897009 | -0.860268 | -9.713819 | -0.860268 | -9.531567
-0.870276 | -65.619948 | -0.870276 | -23.869314 | -0.870276 | -14.284198 | -0.870276 | -12.522746 | -0.870276 | -11.77871 | -0.870276 | -11.293958 | -0.870276 | -10.966094 | -0.870276 | -10.693655 | -0.870276 | -10.490736 | -0.870276 | -10.312242
-0.880284 | -63.487416 | -0.880284 | -28.808894 | -0.880284 | -15.905672 | -0.880284 | -13.415215 | -0.880284 | -12.522746 | -0.880284 | -12.052086 | -0.880284 | -11.684765 | -0.880284 | -11.430177 | -0.880284 | -11.242289 | -0.880284 | -11.070371
-0.890292 | -61.674288 | -0.890292 | -32.401316 | -0.890292 | -17.824012 | -0.890292 | -14.411962 | -0.890292 | -13.309059 | -0.890292 | -12.726605 | -0.890292 | -12.375254 | -0.890292 | -12.113151 | -0.890292 | -11.893321 | -0.890292 | -11.722343
-0.900299 | -60.443624 | -0.900299 | -34.4399 | -0.900299 | -19.952784 | -0.900299 | -15.544929 | -0.900299 | -14.142342 | -0.900299 | -13.494128 | -0.900299 | -13.056349 | -0.900299 | -12.763244 | -0.900299 | -12.551869 | -0.900299 | -12.368679
-0.910307 | -59.68268 | -0.910307 | -35.576628 | -0.910307 | -21.917154 | -0.910307 | -16.789686 | -0.910307 | -15.079905 | -0.910307 | -14.262591 | -0.910307 | -13.795689 | -0.910307 | -13.45843 | -0.910307 | -13.195387 | -0.910307 | -13.012195
-0.920315 | -59.297508 | -0.920315 | -36.177868 | -0.920315 | -23.683304 | -0.920315 | -18.058872 | -0.920315 | -16.045651 | -0.920315 | -15.134393 | -0.920315 | -14.544424 | -0.920315 | -14.186497 | -0.920315 | -13.925332 | -0.920315 | -13.702685
-0.930323 | -59.119012 | -0.930323 | -36.591224 | -0.930323 | -25.10092 | -0.930323 | -19.326178 | -0.930323 | -17.080914 | -0.930323 | -15.993042 | -0.930323 | -15.38992 | -0.930323 | -14.962475 | -0.930323 | -14.645883 | -0.930323 | -14.403507
-0.94033 | -59.090832 | -0.94033 | -36.816688 | -0.94033 | -26.31374 | -0.94033 | -20.522084 | -0.94033 | -18.079538 | -0.94033 | -16.923088 | -0.94033 | -16.199717 | -0.94033 | -15.747848 | -0.94033 | -15.432195 | -0.94033 | -15.164454
-0.950338 | -59.119012 | -0.950338 | -37.060944 | -0.950338 | -27.262572 | -0.950338 | -21.642838 | -0.950338 | -19.091318 | -0.950338 | -17.800526 | -0.950338 | -17.068702 | -0.950338 | -16.575495 | -0.950338 | -16.188445 | -0.950338 | -15.903795
-0.960346 | -59.231748 | -0.960346 | -37.258224 | -0.960346 | -28.12686 | -0.960346 | -22.680922 | -0.960346 | -20.058002 | -0.960346 | -18.7503 | -0.960346 | -17.918894 | -0.960346 | -17.387172 | -0.960346 | -17.006698 | -0.960346 | -16.707956
-0.970354 | -59.353876 | -0.970354 | -37.493084 | -0.970354 | -28.83144 | -0.970354 | -23.653242 | -0.970354 | -21.004958 | -0.970354 | -19.602374 | -0.970354 | -18.78506 | -0.970354 | -18.215758 | -0.970354 | -17.788314 | -0.970354 | -17.465144
-0.980362 | -59.51358 | -0.980362 | -37.709156 | -0.980362 | -29.489048 | -0.980362 | -24.525044 | -0.980362 | -21.900246 | -0.980362 | -20.4986 | -0.980362 | -19.614586 | -0.980362 | -19.026496 | -0.980362 | -18.610324 | -0.980362 | -18.273064
-0.990369 | -59.710864 | -0.990369 | -37.9722 | -0.990369 | -30.062108 | -0.990369 | -25.335782 | -0.990369 | -22.772048 | -0.990369 | -21.325306 | -0.990369 | -20.44693 | -0.990369 | -19.832536 | -0.990369 | -19.384424 | -0.990369 | -19.048104
-1.000377 | -59.908144 | -1.000377 | -38.188268 | -1.000377 | -30.597588 | -1.000377 | -26.097666 | -1.000377 | -23.563056 | -1.000377 | -22.151076 | -1.000377 | -21.231364 | -1.000377 | -20.61603 | -1.000377 | -20.184826 | -1.000377 | -19.834414
-1.010385 | -60.133608 | -1.010385 | -38.44192 | -1.010385 | -31.057916 | -1.010385 | -26.76467 | -1.010385 | -24.323062 | -1.010385 | -22.890416 | -1.010385 | -22.004522 | -1.010385 | -21.363824 | -1.010385 | -20.898802 | -1.010385 | -20.555906
-1.020393 | -60.377864 | -1.020393 | -38.686176 | -1.020393 | -31.527636 | -1.020393 | -27.365912 | -1.020393 | -24.986308 | -1.020393 | -23.609088 | -1.020393 | -22.689376 | -1.020393 | -22.070284 | -1.020393 | -21.60526 | -1.020393 | -21.25391
-1.0304 | -60.6503 | -1.0304 | -38.91164 | -1.0304 | -31.884624 | -1.0304 | -27.910788 | -1.0304 | -25.609158 | -1.0304 | -24.21033 | -1.0304 | -23.324438 | -1.0304 | -22.711922 | -1.0304 | -22.226232 | -1.0304 | -21.879578
-1.040408 | -60.903952 | -1.040408 | -39.10892 | -1.040408 | -32.251006 | -1.040408 | -28.361718 | -1.040408 | -26.116456 | -1.040408 | -24.780572 | -1.040408 | -23.869314 | -1.040408 | -23.2521 | -1.040408 | -22.81432 | -1.040408 | -22.44794
-1.050416 | -61.148208 | -1.050416 | -39.296812 | -1.050416 | -32.532836 | -1.050416 | -28.775074 | -1.050416 | -26.595572 | -1.050416 | -25.25217 | -1.050416 | -24.382248 | -1.050416 | -23.760338 | -1.050416 | -23.28592 | -1.050416 | -22.928934
-1.060424 | -61.411248 | -1.060424 | -39.437724 | -1.060424 | -32.833456 | -1.060424 | -29.141456 | -1.060424 | -26.99953 | -1.060424 | -25.712496 | -1.060424 | -24.816268 | -1.060424 | -24.197178 | -1.060424 | -23.770672 | -1.060424 | -23.406168
-1.070432 | -61.617924 | -1.070432 | -39.61622 | -1.070432 | -33.077714 | -1.070432 | -29.489048 | -1.070432 | -27.412886 | -1.070432 | -26.116456 | -1.070432 | -25.280354 | -1.070432 | -24.63402 | -1.070432 | -24.168056 | -1.070432 | -23.811068
-1.080439 | -61.815212 | -1.080439 | -39.757136 | -1.080439 | -33.350152 | -1.080439 | -29.817852 | -1.080439 | -27.760478 | -1.080439 | -26.501626 | -1.080439 | -25.63734 | -1.080439 | -25.0361 | -1.080439 | -24.584228 | -1.080439 | -24.223482
-1.090447 | -61.937336 | -1.090447 | -39.935632 | -1.090447 | -33.585012 | -1.090447 | -30.146656 | -1.090447 | -28.145648 | -1.090447 | -26.858614 | -1.090447 | -26.0413 | -1.090447 | -25.430664 | -1.090447 | -24.959066 | -1.090447 | -24.600198
-1.100455 | -62.059464 | -1.100455 | -40.08594 | -1.100455 | -33.857448 | -1.100455 | -30.466068 | -1.100455 | -28.483848 | -1.100455 | -27.271968 | -1.100455 | -26.42647 | -1.100455 | -25.82523 | -1.100455 | -25.374298 | -1.100455 | -25.00134
-1.110463 | -62.162804 | -1.110463 | -40.283224 | -1.110463 | -34.082912 | -1.110463 | -30.785478 | -1.110463 | -28.850228 | -1.110463 | -27.610168 | -1.110463 | -26.811642 | -1.110463 | -26.201006 | -1.110463 | -25.74068 | -1.110463 | -25.374298
-1.12047 | -62.266136 | -1.12047 | -40.45232 | -1.12047 | -34.364748 | -1.12047 | -31.104886 | -1.12047 | -29.16964 | -1.12047 | -28.004732 | -1.12047 | -27.159234 | -1.12047 | -26.576782 | -1.12047 | -26.144638 | -1.12047 | -25.787652
-1.130478 | -62.397664 | -1.130478 | -40.659 | -1.130478 | -34.618396 | -1.130478 | -31.43369 | -1.130478 | -29.55481 | -1.130478 | -28.34293 | -1.130478 | -27.5538 | -1.130478 | -26.961952 | -1.130478 | -26.501626 | -1.130478 | -26.163428
-1.140486 | -62.491604 | -1.140486 | -40.856284 | -1.140486 | -34.91902 | -1.140486 | -31.7531 | -1.140486 | -29.893008 | -1.140486 | -28.728102 | -1.140486 | -27.920182 | -1.140486 | -27.337728 | -1.140486 | -26.896192 | -1.140486 | -26.548598
-1.150494 | -62.613732 | -1.150494 | -41.081752 | -1.150494 | -35.191456 | -1.150494 | -32.081904 | -1.150494 | -30.268786 | -1.150494 | -29.056906 | -1.150494 | -28.314748 | -1.150494 | -27.713506 | -1.150494 | -27.262572 | -1.150494 | -26.905586
-1.160502 | -62.717072 | -1.160502 | -41.307212 | -1.160502 | -35.492076 | -1.160502 | -32.420106 | -1.160502 | -30.588194 | -1.160502 | -29.460864 | -1.160502 | -28.671734 | -1.160502 | -28.089282 | -1.160502 | -27.666534 | -1.160502 | -27.309546
-1.170509 | -62.792228 | -1.170509 | -41.570256 | -1.170509 | -35.792696 | -1.170509 | -32.767696 | -1.170509 | -30.982758 | -1.170509 | -29.817852 | -1.170509 | -29.0663 | -1.170509 | -28.474452 | -1.170509 | -28.032914 | -1.170509 | -27.666534
-1.180517 | -62.857988 | -1.180517 | -41.814512 | -1.180517 | -36.1215 | -1.180517 | -33.124684 | -1.180517 | -31.339746 | -1.180517 | -30.231206 | -1.180517 | -29.423288 | -1.180517 | -28.869016 | -1.180517 | -28.44627 | -1.180517 | -28.089282
-1.190525 | -62.933148 | -1.190525 | -42.133924 | -1.190525 | -36.440912 | -1.190525 | -33.491068 | -1.190525 | -31.7531 | -1.190525 | -30.606984 | -1.190525 | -29.846036 | -1.190525 | -29.263582 | -1.190525 | -28.812652 | -1.190525 | -28.455664
-1.200533 | -63.0083 | -1.200533 | -42.453332 | -1.200533 | -36.807292 | -1.200533 | -33.876236 | -1.200533 | -32.128878 | -1.200533 | -31.039126 | -1.200533 | -30.240602 | -1.200533 | -29.695726 | -1.200533 | -29.244794 | -1.200533 | -28.8972
-1.21054 | -63.07406 | -1.21054 | -42.81032 | -1.21054 | -37.183072 | -1.21054 | -34.270804 | -1.21054 | -32.570416 | -1.21054 | -31.43369 | -1.21054 | -30.682138 | -1.21054 | -30.099684 | -1.21054 | -29.648754 | -1.21054 | -29.291766
-1.220548 | -63.186792 | -1.220548 | -43.1767 | -1.220548 | -37.60582 | -1.220548 | -34.702944 | -1.220548 | -32.974374 | -1.220548 | -31.875228 | -1.220548 | -31.114282 | -1.220548 | -30.550618 | -1.220548 | -30.099684 | -1.220548 | -29.752092
-1.230556 | -63.355896 | -1.230556 | -43.627632 | -1.230556 | -38.009776 | -1.230556 | -35.144484 | -1.230556 | -33.462884 | -1.230556 | -32.326158 | -1.230556 | -31.574606 | -1.230556 | -31.001548 | -1.230556 | -30.54122 | -1.230556 | -30.193628
-1.240564 | -63.581356 | -1.240564 | -44.078564 | -1.240564 | -38.498288 | -1.240564 | -35.642388 | -1.240564 | -33.913816 | -1.240564 | -32.842854 | -1.240564 | -32.034934 | -1.240564 | -31.480664 | -1.240564 | -31.048518 | -1.240564 | -30.682138
-1.250572 | -63.891376 | -1.250572 | -44.604652 | -1.250572 | -39.005584 | -1.250572 | -36.140292 | -1.250572 | -34.449296 | -1.250572 | -33.312574 | -1.250572 | -32.570416 | -1.250572 | -31.978568 | -1.250572 | -31.527636 | -1.250572 | -31.161252
-1.260579 | -64.276544 | -1.260579 | -45.1965 | -1.260579 | -39.588036 | -1.260579 | -36.703956 | -1.260579 | -34.98478 | -1.260579 | -33.90442 | -1.260579 | -33.087108 | -1.260579 | -32.51405 | -1.260579 | -32.081904 | -1.260579 | -31.715524
-1.270587 | -64.755656 | -1.270587 | -45.844716 | -1.270587 | -40.18928 | -1.270587 | -37.305196 | -1.270587 | -35.604812 | -1.270587 | -34.458692 | -1.270587 | -33.688348 | -1.270587 | -33.0965 | -1.270587 | -32.62678 | -1.270587 | -32.251006
-1.280595 | -65.338112 | -1.280595 | -46.568084 | -1.280595 | -40.875072 | -1.280595 | -37.953412 | -1.280595 | -36.234236 | -1.280595 | -35.106904 | -1.280595 | -34.270804 | -1.280595 | -33.69774 | -1.280595 | -33.256208 | -1.280595 | -32.871036
-1.290603 | -66.042696 | -1.290603 | -47.385396 | -1.290603 | -41.617232 | -1.290603 | -38.667388 | -1.290603 | -36.938812 | -1.290603 | -35.773908 | -1.290603 | -34.98478 | -1.290603 | -34.345956 | -1.290603 | -33.876236 | -1.290603 | -33.491068
-1.300611 | -66.850608 | -1.300611 | -48.268472 | -1.300611 | -42.453332 | -1.300611 | -39.465908 | -1.300611 | -37.690368 | -1.300611 | -36.553644 | -1.300611 | -35.698752 | -1.300611 | -35.088116 | -1.300611 | -34.618396 | -1.300611 | -34.214436
-1.310618 | -67.799448 | -1.310618 | -49.301856 | -1.310618 | -43.392772 | -1.310618 | -40.348984 | -1.310618 | -38.554652 | -1.310618 | -37.352168 | -1.310618 | -36.534856 | -1.310618 | -35.88664 | -1.310618 | -35.388736 | -1.310618 | -34.965988
-1.320626 | -68.898592 | -1.320626 | -50.43858 | -1.320626 | -44.45434 | -1.320626 | -41.36358 | -1.320626 | -39.494092 | -1.320626 | -38.301004 | -1.320626 | -37.427324 | -1.320626 | -36.779108 | -1.320626 | -36.299996 | -1.320626 | -35.88664
-1.330634 | -70.16684 | -1.330634 | -51.753796 | -1.330634 | -45.638036 | -1.330634 | -42.47212 | -1.330634 | -40.602636 | -1.330634 | -39.306204 | -1.330634 | -38.451312 | -1.330634 | -37.784312 | -1.330634 | -37.239436 | -1.330634 | -36.7979
-1.340642 | -71.604184 | -1.340642 | -53.209928 | -1.340642 | -47.000228 | -1.340642 | -43.777944 | -1.340642 | -41.795724 | -1.340642 | -40.536872 | -1.340642 | -39.578644 | -1.340642 | -38.902244 | -1.340642 | -38.37616 | -1.340642 | -37.934624
-1.350649 | -73.210624 | -1.350649 | -54.863348 | -1.350649 | -48.512724 | -1.350649 | -45.1965 | -1.350649 | -43.21428 | -1.350649 | -41.842696 | -1.350649 | -40.922044 | -1.350649 | -40.179884 | -1.350649 | -39.597432 | -1.350649 | -39.11832
-1.360657 | -75.042536 | -1.360657 | -56.732836 | -1.360657 | -50.241296 | -1.360657 | -46.84052 | -1.360657 | -44.745568 | -1.360657 | -43.402168 | -1.360657 | -42.378176 | -1.360657 | -41.636016 | -1.360657 | -41.06296 | -1.360657 | -40.555664
-1.370665 | -77.071728 | -1.370665 | -58.799604 | -1.370665 | -52.18594 | -1.370665 | -48.700616 | -1.370665 | -46.568084 | -1.370665 | -45.09316 | -1.370665 | -44.08796 | -1.370665 | -43.261252 | -1.370665 | -42.631828 | -1.370665 | -42.096344
-1.380673 | -79.363968 | -1.380673 | -61.157604 | -1.380673 | -54.40302 | -1.380673 | -50.814356 | -1.380673 | -48.5597 | -1.380673 | -47.07538 | -1.380673 | -45.96684 | -1.380673 | -45.149528 | -1.380673 | -44.501316 | -1.380673 | -43.965832
-1.390681 | -81.900456 | -1.390681 | -63.788036 | -1.390681 | -56.873748 | -1.390681 | -53.134776 | -1.390681 | -50.898908 | -1.390681 | -49.254884 | -1.390681 | -48.165132 | -1.390681 | -47.272664 | -1.390681 | -46.568084 | -1.390681 | -45.976236
-1.400688 | -84.737568 | -1.400688 | -66.681508 | -1.400688 | -59.67328 | -1.400688 | -55.84976 | -1.400688 | -53.426004 | -1.400688 | -51.828952 | -1.400688 | -50.60768 | -1.400688 | -49.687028 | -1.400688 | -48.944868 | -1.400688 | -48.334232
-1.390681 | -76.987184 | -1.390681 | -60.293312 | -1.390681 | -53.858144 | -1.390681 | -50.288268 | -1.390681 | -48.080584 | -1.390681 | -46.530508 | -1.390681 | -45.43136 | -1.390681 | -44.5295 | -1.390681 | -43.824916 | -1.390681 | -43.233068
-1.380673 | -71.472664 | -1.380673 | -55.708844 | -1.380673 | -49.687028 | -1.380673 | -46.389588 | -1.380673 | -44.257056 | -1.380673 | -42.838504 | -1.380673 | -41.748752 | -1.380673 | -40.93144 | -1.380673 | -40.283224 | -1.380673 | -39.710168
-1.370665 | -67.066684 | -1.370665 | -52.101392 | -1.370665 | -46.436564 | -1.370665 | -43.289436 | -1.370665 | -41.326004 | -1.370665 | -39.88866 | -1.370665 | -38.91164 | -1.370665 | -38.094324 | -1.370665 | -37.455508 | -1.370665 | -36.92942
-1.360657 | -63.44044 | -1.360657 | -49.142152 | -1.360657 | -43.768548 | -1.360657 | -40.790524 | -1.360657 | -38.84588 | -1.360657 | -37.549452 | -1.360657 | -36.553644 | -1.360657 | -35.82088 | -1.360657 | -35.200848 | -1.360657 | -34.67476
-1.350649 | -60.359076 | -1.350649 | -46.671424 | -1.350649 | -41.551468 | -1.350649 | -38.667388 | -1.350649 | -36.873052 | -1.350649 | -35.567228 | -1.350649 | -34.637184 | -1.350649 | -33.885632 | -1.350649 | -33.274994 | -1.350649 | -32.777094
-1.340642 | -57.653488 | -1.340642 | -44.548284 | -1.340642 | -39.663192 | -1.340642 | -36.901236 | -1.340642 | -35.106904 | -1.340642 | -33.90442 | -1.340642 | -32.955586 | -1.340642 | -32.241612 | -1.340642 | -31.659158 | -1.340642 | -31.189436
-1.330634 | -55.323672 | -1.330634 | -42.70698 | -1.330634 | -37.981592 | -1.330634 | -35.341768 | -1.330634 | -33.64138 | -1.330634 | -32.401316 | -1.330634 | -31.53703 | -1.330634 | -30.813662 | -1.330634 | -30.231206 | -1.330634 | -29.77088
-1.320626 | -53.209928 | -1.320626 | -41.100536 | -1.320626 | -36.553644 | -1.320626 | -33.988968 | -1.320626 | -32.279188 | -1.320626 | -31.15186 | -1.320626 | -30.231206 | -1.320626 | -29.55481 | -1.320626 | -29.01933 | -1.320626 | -28.549608
-1.310618 | -51.34984 | -1.310618 | -39.644404 | -1.310618 | -35.247824 | -1.310618 | -32.739512 | -1.310618 | -31.133068 | -1.310618 | -29.949374 | -1.310618 | -29.122666 | -1.310618 | -28.44627 | -1.310618 | -27.882604 | -1.310618 | -27.431674
-1.300611 | -49.621268 | -1.300611 | -38.33858 | -1.300611 | -34.07352 | -1.300611 | -31.649764 | -1.300611 | -30.02453 | -1.300611 | -28.934778 | -1.300611 | -28.079886 | -1.300611 | -27.441066 | -1.300611 | -26.896192 | -1.300611 | -26.454654
-1.290603 | -48.0524 | -1.290603 | -37.16428 | -1.290603 | -33.01195 | -1.290603 | -30.616378 | -1.290603 | -29.0663 | -1.290603 | -27.95776 | -1.290603 | -27.159234 | -1.290603 | -26.482838 | -1.290603 | -25.947356 | -1.290603 | -25.515214
-1.280595 | -46.615056 | -1.280595 | -36.065136 | -1.280595 | -32.025538 | -1.280595 | -29.695726 | -1.280595 | -28.155042 | -1.280595 | -27.093474 | -1.280595 | -26.257372 | -1.280595 | -25.646736 | -1.280595 | -25.111254 | -1.280595 | -24.679112
-1.270587 | -45.299836 | -1.270587 | -35.041144 | -1.270587 | -31.095492 | -1.270587 | -28.803256 | -1.270587 | -27.328334 | -1.270587 | -26.257372 | -1.270587 | -25.468242 | -1.270587 | -24.810634 | -1.270587 | -24.29394 | -1.270587 | -23.880586
-1.260579 | -44.003412 | -1.260579 | -34.07352 | -1.260579 | -30.212418 | -1.260579 | -27.995338 | -1.260579 | -26.501626 | -1.260579 | -25.477636 | -1.260579 | -24.660324 | -1.260579 | -24.05908 | -1.260579 | -23.57057 | -1.260579 | -23.138428
-1.250572 | -42.838504 | -1.250572 | -33.171658 | -1.250572 | -29.38571 | -1.250572 | -27.178024 | -1.250572 | -25.768862 | -1.250572 | -24.6979 | -1.250572 | -23.955742 | -1.250572 | -23.345106 | -1.250572 | -22.819018 | -1.250572 | -22.405664
-1.240564 | -41.701776 | -1.240564 | -32.326158 | -1.240564 | -28.59658 | -1.240564 | -26.454654 | -1.240564 | -25.007916 | -1.240564 | -24.002714 | -1.240564 | -23.222978 | -1.240564 | -22.649918 | -1.240564 | -22.16141 | -1.240564 | -21.738662
-1.230556 | -40.640212 | -1.230556 | -31.499454 | -1.230556 | -27.845028 | -1.230556 | -25.712496 | -1.230556 | -24.331518 | -1.230556 | -23.316922 | -1.230556 | -22.584158 | -1.230556 | -21.982916 | -1.230556 | -21.466224 | -1.230556 | -21.062264
-1.220548 | -39.606828 | -1.220548 | -30.710322 | -1.220548 | -27.10287 | -1.220548 | -25.026704 | -1.220548 | -23.636332 | -1.220548 | -22.678102 | -1.220548 | -21.907762 | -1.220548 | -21.344096 | -1.220548 | -20.855588 | -1.220548 | -20.451628
-1.21054 | -38.639204 | -1.21054 | -29.930586 | -1.21054 | -26.417078 | -1.21054 | -24.340912 | -1.21054 | -23.006906 | -1.21054 | -22.011098 | -1.21054 | -21.28773 | -1.21054 | -20.71467 | -1.21054 | -20.216768 | -1.21054 | -19.822202
-1.200533 | -37.680972 | -1.200533 | -29.188428 | -1.200533 | -25.72189 | -1.200533 | -23.702092 | -1.200533 | -22.339904 | -1.200533 | -21.409858 | -1.200533 | -20.667698 | -1.200533 | -20.104034 | -1.200533 | -19.643708 | -1.200533 | -19.239748
-1.190525 | -36.750928 | -1.190525 | -28.455664 | -1.190525 | -25.064282 | -1.190525 | -23.063272 | -1.190525 | -21.719872 | -1.190525 | -20.789826 | -1.190525 | -20.07585 | -1.190525 | -19.502792 | -1.190525 | -19.033072 | -1.190525 | -18.657296
-1.180517 | -35.839668 | -1.180517 | -27.74169 | -1.180517 | -24.387884 | -1.180517 | -22.433848 | -1.180517 | -21.11863 | -1.180517 | -20.19798 | -1.180517 | -19.47461 | -1.180517 | -18.929732 | -1.180517 | -18.49759 | -1.180517 | -18.11242
-1.170509 | -34.956596 | -1.170509 | -27.027714 | -1.170509 | -23.75846 | -1.170509 | -21.785632 | -1.170509 | -20.517388 | -1.170509 | -19.577948 | -1.170509 | -18.92034 | -1.170509 | -18.356674 | -1.170509 | -17.915136 | -1.170509 | -17.520572
-1.160502 | -34.064128 | -1.160502 | -26.341922 | -1.160502 | -23.100852 | -1.160502 | -21.20318 | -1.160502 | -19.897356 | -1.160502 | -19.014282 | -1.160502 | -18.337886 | -1.160502 | -17.79301 | -1.160502 | -17.370262 | -1.160502 | -16.975696
-1.150494 | -33.19984 | -1.150494 | -25.646736 | -1.150494 | -22.48082 | -1.150494 | -20.56436 | -1.150494 | -19.333694 | -1.150494 | -18.43183 | -1.150494 | -17.79301 | -1.150494 | -17.229346 | -1.150494 | -16.778414 | -1.150494 | -16.421427
-1.140486 | -32.326158 | -1.140486 | -24.970338 | -1.140486 | -21.813816 | -1.140486 | -19.981906 | -1.140486 | -18.741846 | -1.140486 | -17.896348 | -1.140486 | -17.191768 | -1.140486 | -16.684469 | -1.140486 | -16.252326 | -1.140486 | -15.885945
-1.130478 | -31.490056 | -1.130478 | -24.284546 | -1.130478 | -21.212574 | -1.130478 | -19.352482 | -1.130478 | -18.168786 | -1.130478 | -17.3045 | -1.130478 | -16.646892 | -1.130478 | -16.120806 | -1.130478 | -15.688663 | -1.130478 | -15.322281
-1.12047 | -30.616378 | -1.12047 | -23.598754 | -1.12047 | -20.545572 | -1.12047 | -18.779422 | -1.12047 | -17.567544 | -1.12047 | -16.722047 | -1.12047 | -16.055044 | -1.12047 | -15.566534 | -1.12047 | -15.153181 | -1.12047 | -14.786799
-1.110463 | -29.77088 | -1.110463 | -22.912962 | -1.110463 | -19.934936 | -1.110463 | -18.159392 | -1.110463 | -17.00388 | -1.110463 | -16.148988 | -1.110463 | -15.538351 | -1.110463 | -15.002871 | -1.110463 | -14.580122 | -1.110463 | -14.223135
-1.100455 | -28.91599 | -1.100455 | -22.236566 | -1.100455 | -19.28672 | -1.100455 | -17.576938 | -1.100455 | -16.402637 | -1.100455 | -15.585325 | -1.100455 | -14.927716 | -1.100455 | -14.4486 | -1.100455 | -14.054035 | -1.100455 | -13.715837
-1.090447 | -28.079886 | -1.090447 | -21.531984 | -1.090447 | -18.676084 | -1.090447 | -16.928724 | -1.090447 | -15.820183 | -1.090447 | -14.993477 | -1.090447 | -14.392234 | -1.090447 | -13.884936 | -1.090447 | -13.490371 | -1.090447 | -13.161566
-1.080439 | -27.206208 | -1.080439 | -20.8368 | -1.080439 | -18.00908 | -1.080439 | -16.346271 | -1.080439 | -15.209548 | -1.080439 | -14.420418 | -1.080439 | -13.80978 | -1.080439 | -13.349455 | -1.080439 | -12.95489 | -1.080439 | -12.626085
-1.070432 | -26.370104 | -1.070432 | -20.122824 | -1.070432 | -17.360868 | -1.070432 | -15.698057 | -1.070432 | -14.608306 | -1.070432 | -13.837964 | -1.070432 | -13.246116 | -1.070432 | -12.757607 | -1.070432 | -12.372436 | -1.070432 | -12.034238
-1.060424 | -25.477636 | -1.060424 | -19.408848 | -1.060424 | -16.693864 | -1.060424 | -15.08742 | -1.060424 | -13.97888 | -1.060424 | -13.236721 | -1.060424 | -12.626085 | -1.060424 | -12.193942 | -1.060424 | -11.818166 | -1.060424 | -11.489362
-1.050416 | -24.622744 | -1.050416 | -18.694874 | -1.050416 | -16.036256 | -1.050416 | -14.420418 | -1.050416 | -13.405821 | -1.050416 | -12.626085 | -1.050416 | -12.053026 | -1.050416 | -11.583306 | -1.050416 | -11.216924 | -1.050416 | -10.916302
-1.040408 | -23.72088 | -1.040408 | -17.952716 | -1.040408 | -15.331676 | -1.040408 | -13.80978 | -1.040408 | -12.748213 | -1.040408 | -12.015448 | -1.040408 | -11.442389 | -1.040408 | -11.019641 | -1.040408 | -10.662653 | -1.040408 | -10.338547
-1.0304 | -22.837808 | -1.0304 | -17.201162 | -1.0304 | -14.636489 | -1.0304 | -13.114594 | -1.0304 | -12.099999 | -1.0304 | -11.376628 | -1.0304 | -10.850542 | -1.0304 | -10.386458 | -1.0304 | -10.036047 | -1.0304 | -9.721334
-1.020393 | -21.907762 | -1.020393 | -16.440215 | -1.020393 | -13.913119 | -1.020393 | -12.456986 | -1.020393 | -11.442389 | -1.020393 | -10.756598 | -1.020393 | -10.183539 | -1.020393 | -9.792732 | -1.020393 | -9.431047 | -1.020393 | -9.135123
-1.010385 | -21.015292 | -1.010385 | -15.669873 | -1.010385 | -13.227327 | -1.010385 | -11.743011 | -1.010385 | -10.794175 | -1.010385 | -10.088655 | -1.010385 | -9.5776 | -1.010385 | -9.132304 | -1.010385 | -8.789408 | -1.010385 | -8.503819
-1.000377 | -20.07585 | -1.000377 | -14.871349 | -1.000377 | -12.46638 | -1.000377 | -11.057219 | -1.000377 | -10.092413 | -1.000377 | -9.428228 | -1.000377 | -8.892747 | -1.000377 | -8.511334 | -1.000377 | -8.167498 | -1.000377 | -7.883787
-0.990369 | -19.145804 | -0.990369 | -14.054035 | -0.990369 | -11.733616 | -0.990369 | -10.315061 | -0.990369 | -9.403803 | -0.990369 | -8.734921 | -0.990369 | -8.24923 | -0.990369 | -7.826482 | -0.990369 | -7.499556 | -0.990369 | -7.229936
-0.980362 | -18.19697 | -0.980362 | -13.246116 | -0.980362 | -10.935092 | -0.980362 | -9.586055 | -0.980362 | -8.680434 | -0.980362 | -8.044432 | -0.980362 | -7.536194 | -0.980362 | -7.170752 | -0.980362 | -6.841947 | -0.980362 | -6.572328
-0.970354 | -17.23874 | -0.970354 | -12.391225 | -0.970354 | -10.16475 | -0.970354 | -8.817592 | -0.970354 | -7.942033 | -0.970354 | -7.30885 | -0.970354 | -6.839129 | -0.970354 | -6.440806 | -0.970354 | -6.142064 | -0.970354 | -5.870566
-0.960346 | -16.233538 | -0.960346 | -11.508151 | -0.960346 | -9.306101 | -0.960346 | -8.022825 | -0.960346 | -7.154781 | -0.960346 | -6.554478 | -0.960346 | -6.071606 | -0.960346 | -5.726831 | -0.960346 | -5.428089 | -0.960346 | -5.165045
-0.950338 | -15.190759 | -0.950338 | -10.587498 | -0.950338 | -8.454029 | -0.950338 | -7.17451 | -0.950338 | -6.351559 | -0.950338 | -5.753135 | -0.950338 | -5.315356 | -0.950338 | -4.936761 | -0.950338 | -4.643656 | -0.950338 | -4.383431
-0.94033 | -14.082218 | -0.94033 | -9.601086 | -0.94033 | -7.514587 | -0.94033 | -6.306466 | -0.94033 | -5.487274 | -0.94033 | -4.915154 | -0.94033 | -4.462344 | -0.94033 | -4.131661 | -0.94033 | -3.844192 | -0.94033 | -3.605574
-0.930323 | -12.983072 | -0.930323 | -8.574277 | -0.930323 | -6.554478 | -0.930323 | -5.339782 | -0.930323 | -4.57038 | -0.930323 | -4.010473 | -0.930323 | -3.597119 | -0.930323 | -3.24201 | -0.930323 | -2.969572 | -0.930323 | -2.741288
-0.920315 | -11.780589 | -0.920315 | -7.514587 | -0.920315 | -5.513578 | -0.920315 | -4.386249 | -0.920315 | -3.5943 | -0.920315 | -3.075729 | -0.920315 | -2.646404 | -0.920315 | -2.337328 | -0.920315 | -2.08274 | -0.920315 | -1.854456
-0.910307 | -10.596893 | -0.910307 | -6.396652 | -0.910307 | -4.482072 | -0.910307 | -3.344409 | -0.910307 | -2.610706 | -0.910307 | -2.089316 | -0.910307 | -1.700388 | -0.910307 | -1.380978 | -0.910307 | -1.127329 | -0.910307 | -0.916894
-0.900299 | -9.385015 | -0.900299 | -5.316296 | -0.900299 | -3.408291 | -0.900299 | -2.33451 | -0.900299 | -1.609262 | -0.900299 | -1.114176 | -0.900299 | -0.729945 | -0.900299 | -0.449992 | -0.900299 | -0.20104 | -0.900299 | 0.00093944
-0.890292 | -8.192863 | -0.890292 | -4.190845 | -0.890292 | -2.365512 | -0.890292 | -1.297367 | -0.890292 | -0.603121 | -0.890292 | -0.139037 | -0.890292 | 0.211374 | -0.890292 | 0.521389 | -0.890292 | 0.753431 | -0.890292 | 0.942259
-0.880284 | -6.946225 | -0.880284 | -3.07385 | -0.880284 | -1.263548 | -0.880284 | -0.247072 | -0.880284 | 0.415232 | -0.880284 | 0.860527 | -0.880284 | 1.22503 | -0.880284 | 1.473043 | -0.880284 | 1.700106 | -0.880284 | 1.892315
-0.870276 | -5.635706 | -0.870276 | -1.859153 | -0.870276 | -0.132461168 | -0.870276 | 0.865225 | -0.870276 | 1.478679 | -0.870276 | 1.925759 | -0.870276 | 2.234648 | -0.870276 | 2.490457 | -0.870276 | 2.714514 | -0.870276 | 2.888405
-0.860268 | -4.159844 | -0.860268 | -0.552391 | -0.860268 | 1.116995 | -0.860268 | 2.01604 | -0.860268 | 2.616342 | -0.860268 | 3.004613 | -0.860268 | 3.048955 | -0.860268 | 3.540752 | -0.860268 | 3.730519 | -0.860268 | 3.893043
-0.85026 | -2.53555 | -0.85026 | 0.926288 | -0.85026 | 2.448183 | -0.85026 | 3.322802 | -0.85026 | 3.831979 | -0.85026 | 4.21621 | -0.85026 | 4.478314 | -0.85026 | 4.690628 | -0.85026 | 4.871001 | -0.85026 | 5.017554
-0.840253 | -0.65479 | -0.840253 | 2.534611 | -0.840253 | 3.98041 | -0.840253 | 4.711296 | -0.840253 | 5.192289 | -0.840253 | 5.50982 | -0.840253 | 5.774743 | -0.840253 | 5.936326 | -0.840253 | 6.070666 | -0.840253 | 6.218159
-0.830245 | 1.434526 | -0.830245 | 4.38437 | -0.830245 | 5.6451 | -0.830245 | 6.326194 | -0.830245 | 6.728275 | -0.830245 | 6.996955 | -0.830245 | 7.198935 | -0.830245 | 7.368974 | -0.830245 | 7.491101 | -0.830245 | 7.615107
-0.820237 | 4.001078 | -0.820237 | 6.560115 | -0.820237 | 7.650806 | -0.820237 | 8.184409 | -0.820237 | 8.53388 | -0.820237 | 8.749013 | -0.820237 | 8.922809 | -0.820237 | 9.030845 | -0.820237 | 9.147335 | -0.820237 | 9.236582
-0.810229 | 7.07211 | -0.810229 | 9.22437 | -0.810229 | 10.041683 | -0.810229 | 10.444703 | -0.810229 | 10.670169 | -0.810229 | 10.829874 | -0.810229 | 10.935092 | -0.810229 | 11.054401 | -0.810229 | 11.128617 | -0.810229 | 11.197195
-0.800222 | 10.559315 | -0.800222 | 12.312312 | -0.800222 | 12.876916 | -0.800222 | 13.05541 | -0.800222 | 13.186931 | -0.800222 | 13.265844 | -0.800222 | 13.336303 | -0.800222 | 13.364485 | -0.800222 | 13.403942 | -0.800222 | 13.435883
-0.790214 | 14.708826 | -0.790214 | 16.047528 | -0.790214 | 16.188445 | -0.790214 | 16.156504 | -0.790214 | 16.102956 | -0.790214 | 16.066318 | -0.790214 | 16.049407 | -0.790214 | 16.032498 | -0.790214 | 16.033436 | -0.790214 | 16.026861
-0.780206 | 19.394758 | -0.780206 | 20.149128 | -0.780206 | 19.84381 | -0.780206 | 19.453002 | -0.780206 | 19.22284 | -0.780206 | 19.020858 | -0.780206 | 18.919398 | -0.780206 | 18.799152 | -0.780206 | 18.708026 | -0.780206 | 18.672326
-0.770198 | 23.728398 | -0.770198 | 23.951044 | -0.770198 | 23.18352 | -0.770198 | 22.523094 | -0.770198 | 22.040222 | -0.770198 | 21.739602 | -0.770198 | 21.489708 | -0.770198 | 21.318732 | -0.770198 | 21.183452 | -0.770198 | 21.074478
-0.76019 | 27.557558 | -0.76019 | 27.318002 | -0.76019 | 26.139942 | -0.76019 | 25.141316 | -0.76019 | 24.492164 | -0.76019 | 24.0262 | -0.76019 | 23.716184 | -0.76019 | 23.449384 | -0.76019 | 23.23613 | -0.76019 | 23.08394
-0.750183 | 31.15186 | -0.750183 | 30.42849 | -0.750183 | 28.728102 | -0.750183 | 27.422278 | -0.750183 | 26.539204 | -0.750183 | 25.953932 | -0.750183 | 25.531184 | -0.750183 | 25.203318 | -0.750183 | 24.947792 | -0.750183 | 24.720446
-0.740175 | 34.317772 | -0.740175 | 32.974374 | -0.740175 | 30.738504 | -0.740175 | 29.094484 | -0.740175 | 28.051704 | -0.740175 | 27.328334 | -0.740175 | 26.802248 | -0.740175 | 26.417078 | -0.740175 | 26.107062 | -0.740175 | 25.834622
-0.730167 | 37.16428 | -0.730167 | 35.069328 | -0.730167 | 32.288582 | -0.730167 | 30.372122 | -0.730167 | 29.122666 | -0.730167 | 28.324142 | -0.730167 | 27.70411 | -0.730167 | 27.271968 | -0.730167 | 26.943164 | -0.730167 | 26.633148
-0.720159 | 39.898052 | -0.720159 | 36.99518 | -0.720159 | 33.660164 | -0.720159 | 31.424296 | -0.720159 | 30.015134 | -0.720159 | 29.08509 | -0.720159 | 28.455664 | -0.720159 | 27.938972 | -0.720159 | 27.535012 | -0.720159 | 27.224996
-0.710152 | 42.904264 | -0.710152 | 38.996192 | -0.710152 | 34.97538 | -0.710152 | 32.420106 | -0.710152 | 30.823056 | -0.710152 | 29.78967 | -0.710152 | 29.038118 | -0.710152 | 28.521424 | -0.710152 | 28.098676 | -0.710152 | 27.74169
-0.700144 | 46.483532 | -0.700144 | 41.175692 | -0.700144 | 36.346968 | -0.700144 | 33.359544 | -0.700144 | 31.574606 | -0.700144 | 30.4097 | -0.700144 | 29.62057 | -0.700144 | 29.01933 | -0.700144 | 28.559002 | -0.700144 | 28.183226
-0.690136 | 50.570104 | -0.690136 | 43.430352 | -0.690136 | 37.624604 | -0.690136 | 34.223828 | -0.690136 | 32.232216 | -0.690136 | 30.973366 | -0.690136 | 30.090292 | -0.690136 | 29.479654 | -0.690136 | 29.009934 | -0.690136 | 28.59658
-0.680128 | 55.220336 | -0.680128 | 45.760164 | -0.680128 | 38.864668 | -0.680128 | 34.994172 | -0.680128 | 32.833456 | -0.680128 | 31.461874 | -0.680128 | 30.560012 | -0.680128 | 29.864824 | -0.680128 | 29.357526 | -0.680128 | 28.953568
-0.67012 | 60.368472 | -0.67012 | 48.174528 | -0.67012 | 40.02018 | -0.67012 | 35.736332 | -0.67012 | 33.368938 | -0.67012 | 31.912808 | -0.67012 | 30.916998 | -0.67012 | 30.240602 | -0.67012 | 29.70512 | -0.67012 | 29.282372
-0.660113 | 65.89238 | -0.660113 | 50.551312 | -0.660113 | 41.147512 | -0.660113 | 36.346968 | -0.660113 | 33.801084 | -0.660113 | 32.260398 | -0.660113 | 31.255196 | -0.660113 | 30.531828 | -0.660113 | 29.968162 | -0.660113 | 29.53602
-0.650105 | 71.200216 | -0.650105 | 52.749604 | -0.650105 | 42.058764 | -0.650105 | 36.86366 | -0.650105 | 34.120492 | -0.650105 | 32.542232 | -0.650105 | 31.499454 | -0.650105 | 30.766688 | -0.650105 | 30.212418 | -0.650105 | 29.77088
-0.640097 | 75.47468 | -0.640097 | 54.299684 | -0.640097 | 42.697588 | -0.640097 | 37.145492 | -0.640097 | 34.317772 | -0.640097 | 32.683146 | -0.640097 | 31.649764 | -0.640097 | 30.907606 | -0.640097 | 30.334546 | -0.640097 | 29.911798
-0.630089 | 77.654184 | -0.630089 | 54.825772 | -0.630089 | 42.800924 | -0.630089 | 37.145492 | -0.630089 | 34.289588 | -0.630089 | 32.692542 | -0.630089 | 31.66855 | -0.630089 | 30.954576 | -0.630089 | 30.419096 | -0.630089 | 29.996346
-0.620082 | 76.987184 | -0.620082 | 53.905116 | -0.620082 | 42.218472 | -0.620082 | 36.722744 | -0.620082 | 34.017152 | -0.620082 | 32.49526 | -0.620082 | 31.53703 | -0.620082 | 30.860632 | -0.620082 | 30.34394 | -0.620082 | 29.968162
-0.610074 | 73.107288 | -0.610074 | 51.453176 | -0.610074 | 40.89386 | -0.610074 | 35.905432 | -0.610074 | 33.453488 | -0.610074 | 32.091302 | -0.610074 | 31.227012 | -0.610074 | 30.644562 | -0.610074 | 30.193628 | -0.610074 | 29.846036
-0.600066 | 66.634544 | -0.600066 | 47.704808 | -0.600066 | 38.94922 | -0.600066 | 34.693552 | -0.600066 | 32.62678 | -0.600066 | 31.490056 | -0.600066 | 30.776082 | -0.600066 | 30.268786 | -0.600066 | 29.893008 | -0.600066 | 29.611176
-0.590058 | 58.808996 | -0.590058 | 43.355196 | -0.590058 | 36.6288 | -0.590058 | 33.284392 | -0.590058 | 31.640366 | -0.590058 | 30.757294 | -0.590058 | 30.193628 | -0.590058 | 29.80846 | -0.590058 | 29.526626 | -0.590058 | 29.30116
-0.58005 | 51.105584 | -0.58005 | 39.061952 | -0.58005 | 34.289588 | -0.58005 | 31.83765 | -0.58005 | 30.635168 | -0.58005 | 29.986954 | -0.58005 | 29.592388 | -0.58005 | 29.30116 | -0.58005 | 29.103878 | -0.58005 | 28.953568
-0.570043 | 44.257056 | -0.570043 | 35.445104 | -0.570043 | 32.213428 | -0.570043 | 30.569404 | -0.570043 | 29.752092 | -0.570043 | 29.31995 | -0.570043 | 29.038118 | -0.570043 | 28.887808 | -0.570043 | 28.765678 | -0.570043 | 28.671734
-0.560035 | 38.930428 | -0.560035 | 32.720726 | -0.560035 | 30.644562 | -0.560035 | 29.573598 | -0.560035 | 29.056906 | -0.560035 | 28.803256 | -0.560035 | 28.662342 | -0.560035 | 28.549608 | -0.560035 | 28.49324 | -0.560035 | 28.455664
-0.550027 | 35.059932 | -0.550027 | 30.879422 | -0.550027 | 29.545416 | -0.550027 | 28.925384 | -0.550027 | 28.615368 | -0.550027 | 28.49324 | -0.550027 | 28.418086 | -0.550027 | 28.399298 | -0.550027 | 28.389902 | -0.550027 | 28.399298
-0.540019 | 32.438892 | -0.540019 | 29.676938 | -0.540019 | 28.906596 | -0.540019 | 28.549608 | -0.540019 | 28.40869 | -0.540019 | 28.352326 | -0.540019 | 28.371114 | -0.540019 | 28.389902 | -0.540019 | 28.40869 | -0.540019 | 28.455664
-0.530012 | 30.738504 | -0.530012 | 29.009934 | -0.530012 | 28.568396 | -0.530012 | 28.42748 | -0.530012 | 28.389902 | -0.530012 | 28.418086 | -0.530012 | 28.455664 | -0.530012 | 28.53082 | -0.530012 | 28.59658 | -0.530012 | 28.662342
-0.520004 | 29.72391 | -0.520004 | 28.652946 | -0.520004 | 28.49324 | -0.520004 | 28.465058 | -0.520004 | 28.51203 | -0.520004 | 28.59658 | -0.520004 | 28.699918 | -0.520004 | 28.784468 | -0.520004 | 28.878412 | -0.520004 | 28.962962
-0.509996 | 29.141456 | -0.509996 | 28.568396 | -0.509996 | 28.577792 | -0.509996 | 28.68113 | -0.509996 | 28.812652 | -0.509996 | 28.91599 | -0.509996 | 29.038118 | -0.509996 | 29.16964 | -0.509996 | 29.291766 | -0.509996 | 29.38571
[18 empty] | -0.499988 | 29.87422