## Sheet1
CV i vs E Scan 1 |  | CV i vs E Scan 2 |  | CV i vs E Scan 3 |  | CV i vs E Scan 4 |  | CV i vs E Scan 5 |  | CV i vs E Scan 6 |  | CV i vs E Scan 7 |  | CV i vs E Scan 8 |  | CV i vs E Scan 9 |  | CV i vs E Scan 10
V | µA | V | µA | V | µA | V | µA | V | µA | V | µA | V | µA | V | µA | V | µA | V | µA
-0.499988 | 9.479727 | -0.499988 | 27.112262 | -0.499988 | 27.948366 | -0.499988 | 28.314748 | -0.499988 | 28.540212 | -0.499988 | 28.775074 | -0.499988 | 28.98175 | -0.499988 | 29.141456 | -0.499988 | 29.310554 | -0.499988 | 29.451472
-0.509996 | 6.730605 | -0.509996 | 22.78144 | -0.509996 | 23.833614 | -0.509996 | 24.331518 | -0.509996 | 24.622744 | -0.509996 | 24.866998 | -0.509996 | 25.083072 | -0.509996 | 25.280354 | -0.509996 | 25.449454 | -0.509996 | 25.599764
-0.520004 | 4.929457 | -0.520004 | 19.690682 | -0.520004 | 20.874376 | -0.520004 | 21.447436 | -0.520004 | 21.77624 | -0.520004 | 22.039282 | -0.520004 | 22.26475 | -0.520004 | 22.452636 | -0.520004 | 22.63113 | -0.520004 | 22.78144
-0.530012 | 4.75357 | -0.530012 | 17.257528 | -0.530012 | 18.525774 | -0.530012 | 19.117622 | -0.530012 | 19.47461 | -0.530012 | 19.737654 | -0.530012 | 19.972512 | -0.530012 | 20.1604 | -0.530012 | 20.34829 | -0.530012 | 20.489204
-0.540019 | 3.569875 | -0.540019 | 15.218942 | -0.540019 | 16.51537 | -0.540019 | 17.15419 | -0.540019 | 17.520572 | -0.540019 | 17.802406 | -0.540019 | 18.02787 | -0.540019 | 18.215758 | -0.540019 | 18.394252 | -0.540019 | 18.544562
-0.550027 | 2.527096 | -0.550027 | 13.471582 | -0.550027 | 14.777405 | -0.550027 | 15.425619 | -0.550027 | 15.792 | -0.550027 | 16.092623 | -0.550027 | 16.327481 | -0.550027 | 16.51537 | -0.550027 | 16.684469 | -0.550027 | 16.81599
-0.560035 | 1.597988 | -0.560035 | 11.91211 | -0.560035 | 13.264905 | -0.560035 | 13.903725 | -0.560035 | 14.288896 | -0.560035 | 14.570728 | -0.560035 | 14.796194 | -0.560035 | 14.974687 | -0.560035 | 15.143787 | -0.560035 | 15.275309
-0.570043 | 0.757189 | -0.570043 | 10.531132 | -0.570043 | 11.874532 | -0.570043 | 12.522746 | -0.570043 | 12.907917 | -0.570043 | 13.199144 | -0.570043 | 13.434004 | -0.570043 | 13.612498 | -0.570043 | 13.781598 | -0.570043 | 13.89433
-0.58005 | -0.026304346 | -0.58005 | 9.272281 | -0.58005 | 10.625076 | -0.58005 | 11.27329 | -0.58005 | 11.658461 | -0.58005 | 11.940293 | -0.58005 | 12.156365 | -0.58005 | 12.334858 | -0.58005 | 12.494564 | -0.58005 | 12.63548
-0.590058 | -0.747794 | -0.590058 | 8.129921 | -0.590058 | 9.469564 | -0.590058 | 10.117778 | -0.590058 | 10.502949 | -0.590058 | 10.784781 | -0.590058 | 11.000853 | -0.590058 | 11.188741 | -0.590058 | 11.348446 | -0.590058 | 11.461179
-0.600066 | -1.430298 | -0.600066 | 7.07305 | -0.600066 | 8.419269 | -0.600066 | 9.05621 | -0.600066 | 9.44138 | -0.600066 | 9.723213 | -0.600066 | 9.92989 | -0.600066 | 10.089595 | -0.600066 | 10.2493 | -0.600066 | 10.380821
-0.610074 | -2.075694 | -0.610074 | 6.077243 | -0.610074 | 7.428158 | -0.610074 | 8.055705 | -0.610074 | 8.445573 | -0.610074 | 8.711435 | -0.610074 | 8.924688 | -0.610074 | 9.103182 | -0.610074 | 9.253493 | -0.610074 | 9.366225
-0.620082 | -2.704556 | -0.620082 | 5.151894 | -0.620082 | 6.50187 | -0.620082 | 7.124719 | -0.620082 | 7.496738 | -0.620082 | 7.769175 | -0.620082 | 7.970216 | -0.620082 | 8.134618 | -0.620082 | 8.286808 | -0.620082 | 8.407056
-0.630089 | -3.300255 | -0.630089 | 4.279153 | -0.630089 | 5.616917 | -0.630089 | 6.236008 | -0.630089 | 6.631513 | -0.630089 | 6.886101 | -0.630089 | 7.094657 | -0.630089 | 7.25718 | -0.630089 | 7.398097 | -0.630089 | 7.508951
-0.640097 | -3.875193 | -0.640097 | 3.454324 | -0.640097 | 4.791148 | -0.640097 | 5.41024 | -0.640097 | 5.780379 | -0.640097 | 6.045302 | -0.640097 | 6.243524 | -0.640097 | 6.407926 | -0.640097 | 6.534751 | -0.640097 | 6.65218
-0.650105 | -4.41913 | -0.650105 | 2.693377 | -0.650105 | 4.000139 | -0.650105 | 4.613594 | -0.650105 | 4.98937 | -0.650105 | 5.24208 | -0.650105 | 5.446878 | -0.650105 | 5.61128 | -0.650105 | 5.736226 | -0.650105 | 5.856474
-0.660113 | -4.95649 | -0.660113 | 1.921156 | -0.660113 | 3.247647 | -0.660113 | 3.862041 | -0.660113 | 4.221847 | -0.660113 | 4.48583 | -0.660113 | 4.677476 | -0.660113 | 4.834362 | -0.660113 | 4.960248 | -0.660113 | 5.071101
-0.67012 | -5.47694 | -0.67012 | 1.209999 | -0.67012 | 2.525217 | -0.67012 | 3.138672 | -0.67012 | 3.51069 | -0.67012 | 3.750248 | -0.67012 | 3.940015 | -0.67012 | 4.101598 | -0.67012 | 4.229362 | -0.67012 | 4.319549
-0.680128 | -5.979541 | -0.680128 | 0.521389 | -0.680128 | 1.843183 | -0.680128 | 2.446304 | -0.680128 | 2.814565 | -0.680128 | 3.048485 | -0.680128 | 3.240131 | -0.680128 | 3.382926 | -0.680128 | 3.51163 | -0.680128 | 3.609331
-0.690136 | -6.473687 | -0.690136 | -0.136218 | -0.690136 | 1.171482 | -0.690136 | 1.770846 | -0.690136 | 2.126894 | -0.690136 | 2.372088 | -0.690136 | 2.560915 | -0.690136 | 2.712165 | -0.690136 | 2.834293 | -0.690136 | 2.933873
-0.700144 | -6.948105 | -0.700144 | -0.76555 | -0.700144 | 0.527965 | -0.700144 | 1.121692 | -0.700144 | 1.475861 | -0.700144 | 1.716358 | -0.700144 | 1.900488 | -0.700144 | 2.044223 | -0.700144 | 2.163532 | -0.700144 | 2.266871
-0.710152 | -7.422522 | -0.710152 | -1.390748 | -0.710152 | -0.095822976 | -0.710152 | 0.494145 | -0.710152 | 0.844557 | -0.710152 | 1.081296 | -0.710152 | 1.273881 | -0.710152 | 1.409161 | -0.710152 | 1.537864 | -0.710152 | 1.631808
-0.720159 | -7.880969 | -0.720159 | -1.990017 | -0.720159 | -0.695468 | -0.720159 | -0.107096264 | -0.720159 | 0.239557 | -0.720159 | 0.466902 | -0.720159 | 0.650093 | -0.720159 | 0.779735 | -0.720159 | 0.899044 | -0.720159 | 1.004262
-0.730167 | -8.33378 | -0.730167 | -2.576698 | -0.730167 | -1.285718 | -0.730167 | -0.702701 | -0.730167 | -0.363563 | -0.730167 | -0.128703408 | -0.730167 | 0.054487576 | -0.730167 | 0.190706 | -0.730167 | 0.307197 | -0.730167 | 0.394565
-0.740175 | -8.788469 | -0.740175 | -3.179067 | -0.740175 | -1.869111 | -0.740175 | -1.278015 | -0.740175 | -0.936716 | -0.740175 | -0.707117 | -0.740175 | -0.549572 | -0.740175 | -0.404899 | -0.740175 | -0.307197 | -0.740175 | -0.211374
-0.750183 | -9.239401 | -0.750183 | -3.74649 | -0.750183 | -2.441794 | -0.750183 | -1.859905 | -0.750183 | -1.518794 | -0.750183 | -1.283652 | -0.750183 | -1.113425 | -0.750183 | -0.973354 | -0.750183 | -0.864285 | -0.750183 | -0.790727
-0.76019 | -9.716637 | -0.76019 | -4.353369 | -0.76019 | -3.015041 | -0.76019 | -2.440761 | -0.76019 | -2.108387 | -0.76019 | -1.874842 | -0.76019 | -1.705273 | -0.76019 | -1.576099 | -0.76019 | -1.469567 | -0.76019 | -1.381072
-0.770198 | -10.226754 | -0.770198 | -4.950853 | -0.770198 | -3.636575 | -0.770198 | -3.00095 | -0.770198 | -2.689807 | -0.770198 | -2.457389 | -0.770198 | -2.285565 | -0.770198 | -2.146622 | -0.770198 | -2.042156 | -0.770198 | -1.969631
-0.780206 | -10.886241 | -0.780206 | -5.632887 | -0.780206 | -4.259425 | -0.780206 | -3.654425 | -0.780206 | -3.304953 | -0.780206 | -3.024341 | -0.780206 | -2.886526 | -0.780206 | -2.762707 | -0.780206 | -2.662845 | -0.780206 | -2.559788
-0.790214 | -11.753345 | -0.790214 | -6.441746 | -0.790214 | -4.971521 | -0.790214 | -4.33364 | -0.790214 | -3.96538 | -0.790214 | -3.721125 | -0.790214 | -3.542631 | -0.790214 | -3.402654 | -0.790214 | -3.287103 | -0.790214 | -3.211948
-0.800222 | -12.704998 | -0.800222 | -7.40843 | -0.800222 | -5.828291 | -0.800222 | -5.128407 | -0.800222 | -4.740418 | -0.800222 | -4.478314 | -0.800222 | -4.30076 | -0.800222 | -4.158904 | -0.800222 | -4.053687 | -0.800222 | -3.950348
-0.810229 | -13.785355 | -0.810229 | -8.391086 | -0.810229 | -6.790278 | -0.810229 | -6.088516 | -0.810229 | -5.677041 | -0.810229 | -5.400845 | -0.810229 | -5.202623 | -0.810229 | -5.045737 | -0.810229 | -4.917973 | -0.810229 | -4.829665
-0.820237 | -14.909866 | -0.820237 | -9.412258 | -0.820237 | -7.740053 | -0.820237 | -7.013865 | -0.820237 | -6.6193 | -0.820237 | -6.354378 | -0.820237 | -6.160853 | -0.820237 | -6.006784 | -0.820237 | -5.892173 | -0.820237 | -5.794471
-0.830245 | -15.969555 | -0.830245 | -10.412763 | -0.830245 | -8.673857 | -0.830245 | -7.908212 | -0.830245 | -7.493919 | -0.830245 | -7.219603 | -0.830245 | -7.016684 | -0.830245 | -6.856039 | -0.830245 | -6.741427 | -0.830245 | -6.662514
-0.840253 | -17.729128 | -0.840253 | -11.359719 | -0.840253 | -9.590751 | -0.840253 | -8.784712 | -0.840253 | -8.33378 | -0.840253 | -8.047251 | -0.840253 | -7.835876 | -0.840253 | -7.689323 | -0.840253 | -7.585045 | -0.840253 | -7.484525
-0.85026 | -23.145004 | -0.85026 | -12.242793 | -0.85026 | -10.463492 | -0.85026 | -9.642421 | -0.85026 | -9.160488 | -0.85026 | -8.848594 | -0.85026 | -8.640977 | -0.85026 | -8.449331 | -0.85026 | -8.339417 | -0.85026 | -8.253927
-0.860268 | -30.854058 | -0.860268 | -13.242358 | -0.860268 | -11.305231 | -0.860268 | -10.459734 | -0.860268 | -9.971226 | -0.860268 | -9.64336 | -0.860268 | -9.42541 | -0.860268 | -9.249734 | -0.860268 | -9.124789 | -0.860268 | -9.023329
-0.870276 | -41.36358 | -0.870276 | -14.567909 | -0.870276 | -12.091543 | -0.870276 | -11.230076 | -0.870276 | -10.737809 | -0.870276 | -10.411823 | -0.870276 | -10.173205 | -0.870276 | -9.993772 | -0.870276 | -9.860371 | -0.870276 | -9.764548
-0.880284 | -44.877088 | -0.880284 | -16.354726 | -0.880284 | -12.905099 | -0.880284 | -11.919626 | -0.880284 | -11.45836 | -0.880284 | -11.119222 | -0.880284 | -10.894695 | -0.880284 | -10.73593 | -0.880284 | -10.594075 | -0.880284 | -10.479463
-0.890292 | -45.778956 | -0.890292 | -18.499468 | -0.890292 | -13.811659 | -0.890292 | -12.622328 | -0.890292 | -12.077451 | -0.890292 | -11.745829 | -0.890292 | -11.518484 | -0.890292 | -11.343748 | -0.890292 | -11.2235 | -0.890292 | -11.129556
-0.900299 | -45.760164 | -0.900299 | -20.718428 | -0.900299 | -14.830013 | -0.900299 | -13.353212 | -0.900299 | -12.721908 | -0.900299 | -12.360223 | -0.900299 | -12.125364 | -0.900299 | -11.951566 | -0.900299 | -11.822863 | -0.900299 | -11.717646
-0.910307 | -45.553488 | -0.910307 | -22.774864 | -0.910307 | -15.938554 | -0.910307 | -14.161132 | -0.910307 | -13.408639 | -0.910307 | -12.992467 | -0.910307 | -12.713453 | -0.910307 | -12.532141 | -0.910307 | -12.392165 | -0.910307 | -12.303857
-0.920315 | -45.356204 | -0.920315 | -24.538194 | -0.920315 | -17.092186 | -0.920315 | -14.998173 | -0.920315 | -14.144221 | -0.920315 | -13.673562 | -0.920315 | -13.386093 | -0.920315 | -13.180355 | -0.920315 | -13.023469 | -0.920315 | -12.900402
-0.930323 | -45.252868 | -0.930323 | -25.996208 | -0.930323 | -18.255216 | -0.930323 | -15.883126 | -0.930323 | -14.917382 | -0.930323 | -14.383779 | -0.930323 | -14.056854 | -0.930323 | -13.814478 | -0.930323 | -13.655713 | -0.930323 | -13.541101
-0.94033 | -45.205892 | -0.94033 | -27.196812 | -0.94033 | -19.38818 | -0.94033 | -16.776535 | -0.94033 | -15.702753 | -0.94033 | -15.135331 | -0.94033 | -14.773647 | -0.94033 | -14.531271 | -0.94033 | -14.358414 | -0.94033 | -14.215619
-0.950338 | -45.224684 | -0.950338 | -28.173832 | -0.950338 | -20.478872 | -0.950338 | -17.687792 | -0.950338 | -16.505036 | -0.950338 | -15.887824 | -0.950338 | -15.493258 | -0.950338 | -15.217063 | -0.950338 | -15.022599 | -0.950338 | -14.90329
-0.960346 | -45.32802 | -0.960346 | -29.000538 | -0.960346 | -21.519772 | -0.960346 | -18.592474 | -0.960346 | -17.329866 | -0.960346 | -16.660984 | -0.960346 | -16.251388 | -0.960346 | -15.973313 | -0.960346 | -15.762878 | -0.960346 | -15.612568
-0.970354 | -45.459544 | -0.970354 | -29.714514 | -0.970354 | -22.506186 | -0.970354 | -19.493398 | -0.970354 | -18.154694 | -0.970354 | -17.444478 | -0.970354 | -16.997304 | -0.970354 | -16.685409 | -0.970354 | -16.483429 | -0.970354 | -16.33218
-0.980362 | -45.638036 | -0.980362 | -30.381518 | -0.980362 | -23.417442 | -0.980362 | -20.367078 | -0.980362 | -18.972948 | -0.980362 | -18.225152 | -0.980362 | -17.771402 | -0.980362 | -17.455752 | -0.980362 | -17.23874 | -0.980362 | -17.060246
-0.990369 | -45.844716 | -0.990369 | -30.973366 | -0.990369 | -24.270454 | -0.990369 | -21.220092 | -0.990369 | -19.788382 | -0.990369 | -19.016162 | -0.990369 | -18.523894 | -0.990369 | -18.189454 | -0.990369 | -17.955534 | -0.990369 | -17.798648
-1.000377 | -46.098364 | -1.000377 | -31.51824 | -1.000377 | -25.064282 | -1.000377 | -22.02801 | -1.000377 | -20.581272 | -1.000377 | -19.7912 | -1.000377 | -19.285782 | -1.000377 | -18.95228 | -1.000377 | -18.702388 | -1.000377 | -18.523894
-1.010385 | -46.389588 | -1.010385 | -32.016144 | -1.010385 | -25.806442 | -1.010385 | -22.803048 | -1.010385 | -21.339398 | -1.010385 | -20.522084 | -1.010385 | -20.012908 | -1.010385 | -19.6578 | -1.010385 | -19.40603 | -1.010385 | -19.23693
-1.020393 | -46.709 | -1.020393 | -32.467076 | -1.020393 | -26.473442 | -1.020393 | -23.512326 | -1.020393 | -22.051494 | -1.020393 | -21.21915 | -1.020393 | -20.705278 | -1.020393 | -20.36614 | -1.020393 | -20.105912 | -1.020393 | -19.90863
-1.0304 | -47.037804 | -1.0304 | -32.871036 | -1.0304 | -27.055898 | -1.0304 | -24.14551 | -1.0304 | -22.683738 | -1.0304 | -21.855152 | -1.0304 | -21.334702 | -1.0304 | -20.962684 | -1.0304 | -20.703398 | -1.0304 | -20.530542
-1.040408 | -47.385396 | -1.040408 | -33.237418 | -1.040408 | -27.572588 | -1.040408 | -24.71293 | -1.040408 | -23.25492 | -1.040408 | -22.423514 | -1.040408 | -21.899306 | -1.040408 | -21.545138 | -1.040408 | -21.28679 | -1.040408 | -21.095144
-1.050416 | -47.704808 | -1.050416 | -33.556828 | -1.050416 | -28.023522 | -1.050416 | -25.233382 | -1.050416 | -23.770672 | -1.050416 | -22.941146 | -1.050416 | -22.400968 | -1.050416 | -22.033646 | -1.050416 | -21.770602 | -1.050416 | -21.581776
-1.060424 | -48.043008 | -1.060424 | -33.866844 | -1.060424 | -28.436874 | -1.060424 | -25.693708 | -1.060424 | -24.236636 | -1.060424 | -23.406168 | -1.060424 | -22.880082 | -1.060424 | -22.510882 | -1.060424 | -22.254414 | -1.060424 | -22.039282
-1.070432 | -48.324836 | -1.070432 | -34.13928 | -1.070432 | -28.822046 | -1.070432 | -26.144638 | -1.070432 | -24.677232 | -1.070432 | -23.844888 | -1.070432 | -23.300012 | -1.070432 | -22.932692 | -1.070432 | -22.659314 | -1.070432 | -22.468608
-1.080439 | -48.550304 | -1.080439 | -34.411716 | -1.080439 | -29.179032 | -1.080439 | -26.539204 | -1.080439 | -25.111254 | -1.080439 | -24.26294 | -1.080439 | -23.72464 | -1.080439 | -23.357318 | -1.080439 | -23.088638 | -1.080439 | -22.876324
-1.090447 | -48.747584 | -1.090447 | -34.693552 | -1.090447 | -29.545416 | -1.090447 | -26.943164 | -1.090447 | -25.524608 | -1.090447 | -24.676292 | -1.090447 | -24.12766 | -1.090447 | -23.746246 | -1.090447 | -23.465354 | -1.090447 | -23.283104
-1.100455 | -48.935476 | -1.100455 | -34.956596 | -1.100455 | -29.893008 | -1.100455 | -27.337728 | -1.100455 | -25.928568 | -1.100455 | -25.092466 | -1.100455 | -24.538194 | -1.100455 | -24.172752 | -1.100455 | -23.889042 | -1.100455 | -23.67203
-1.110463 | -49.104572 | -1.110463 | -35.257216 | -1.110463 | -30.249996 | -1.110463 | -27.732294 | -1.110463 | -26.332528 | -1.110463 | -25.496426 | -1.110463 | -24.929942 | -1.110463 | -24.550408 | -1.110463 | -24.274212 | -1.110463 | -24.082566
-1.12047 | -49.254884 | -1.12047 | -35.529652 | -1.12047 | -30.606984 | -1.12047 | -28.117466 | -1.12047 | -26.736486 | -1.12047 | -25.900384 | -1.12047 | -25.364904 | -1.12047 | -24.973156 | -1.12047 | -24.690384 | -1.12047 | -24.47901
-1.130478 | -49.423984 | -1.130478 | -35.811488 | -1.130478 | -30.963972 | -1.130478 | -28.502636 | -1.130478 | -27.131052 | -1.130478 | -26.31374 | -1.130478 | -25.759468 | -1.130478 | -25.374298 | -1.130478 | -25.092466 | -1.130478 | -24.875456
-1.140486 | -49.602476 | -1.140486 | -36.112108 | -1.140486 | -31.330352 | -1.140486 | -28.887808 | -1.140486 | -27.535012 | -1.140486 | -26.717698 | -1.140486 | -26.182218 | -1.140486 | -25.787652 | -1.140486 | -25.515214 | -1.140486 | -25.289748
-1.150494 | -49.790364 | -1.150494 | -36.42212 | -1.150494 | -31.66855 | -1.150494 | -29.263582 | -1.150494 | -27.929576 | -1.150494 | -27.112262 | -1.150494 | -26.548598 | -1.150494 | -26.182218 | -1.150494 | -25.89099 | -1.150494 | -25.703102
-1.160502 | -49.99704 | -1.160502 | -36.732136 | -1.160502 | -32.044328 | -1.160502 | -29.658148 | -1.160502 | -28.333536 | -1.160502 | -27.525616 | -1.160502 | -26.980742 | -1.160502 | -26.595572 | -1.160502 | -26.323132 | -1.160502 | -26.097666
-1.170509 | -50.222508 | -1.170509 | -37.060944 | -1.170509 | -32.420106 | -1.170509 | -30.062108 | -1.170509 | -28.74689 | -1.170509 | -27.938972 | -1.170509 | -27.384702 | -1.170509 | -26.990136 | -1.170509 | -26.69891 | -1.170509 | -26.501626
-1.180517 | -50.466764 | -1.180517 | -37.389748 | -1.180517 | -32.79588 | -1.180517 | -30.47546 | -1.180517 | -29.141456 | -1.180517 | -28.352326 | -1.180517 | -27.80745 | -1.180517 | -27.431674 | -1.180517 | -27.140446 | -1.180517 | -26.905586
-1.190525 | -50.729808 | -1.190525 | -37.746736 | -1.190525 | -33.190444 | -1.190525 | -30.898208 | -1.190525 | -29.582992 | -1.190525 | -28.756284 | -1.190525 | -28.211408 | -1.190525 | -27.826238 | -1.190525 | -27.544406 | -1.190525 | -27.337728
-1.200533 | -51.049216 | -1.200533 | -38.122508 | -1.200533 | -33.6038 | -1.200533 | -31.330352 | -1.200533 | -30.015134 | -1.200533 | -29.197822 | -1.200533 | -28.671734 | -1.200533 | -28.286564 | -1.200533 | -27.995338 | -1.200533 | -27.760478
-1.21054 | -51.368624 | -1.21054 | -38.526472 | -1.21054 | -34.035944 | -1.21054 | -31.7531 | -1.21054 | -30.44728 | -1.21054 | -29.639358 | -1.21054 | -29.08509 | -1.21054 | -28.690524 | -1.21054 | -28.40869 | -1.21054 | -28.220804
-1.220548 | -51.744404 | -1.220548 | -38.958612 | -1.220548 | -34.486872 | -1.220548 | -32.222822 | -1.220548 | -30.935788 | -1.220548 | -30.10908 | -1.220548 | -29.55481 | -1.220548 | -29.16964 | -1.220548 | -28.887808 | -1.220548 | -28.652946
-1.230556 | -52.148364 | -1.230556 | -39.428332 | -1.230556 | -34.956596 | -1.230556 | -32.71133 | -1.230556 | -31.414904 | -1.230556 | -30.588194 | -1.230556 | -30.02453 | -1.230556 | -29.629966 | -1.230556 | -29.329342 | -1.230556 | -29.103878
-1.240564 | -52.62748 | -1.240564 | -39.926236 | -1.240564 | -35.4545 | -1.240564 | -33.209234 | -1.240564 | -31.922202 | -1.240564 | -31.095492 | -1.240564 | -30.54122 | -1.240564 | -30.146656 | -1.240564 | -29.846036 | -1.240564 | -29.601782
-1.250572 | -53.153564 | -1.250572 | -40.480504 | -1.250572 | -36.008768 | -1.250572 | -33.735324 | -1.250572 | -32.457682 | -1.250572 | -31.612184 | -1.250572 | -31.048518 | -1.250572 | -30.635168 | -1.250572 | -30.34394 | -1.250572 | -30.118474
-1.260579 | -53.782992 | -1.260579 | -41.081752 | -1.260579 | -36.591224 | -1.260579 | -34.327172 | -1.260579 | -33.03074 | -1.260579 | -32.194638 | -1.260579 | -31.630974 | -1.260579 | -31.227012 | -1.260579 | -30.926392 | -1.260579 | -30.663352
-1.270587 | -54.4406 | -1.270587 | -41.72996 | -1.270587 | -37.23004 | -1.270587 | -34.937804 | -1.270587 | -33.613196 | -1.270587 | -32.79588 | -1.270587 | -32.194638 | -1.270587 | -31.781284 | -1.270587 | -31.480664 | -1.270587 | -31.245802
-1.280595 | -55.210936 | -1.280595 | -42.453332 | -1.280595 | -37.897044 | -1.280595 | -35.604812 | -1.280595 | -34.261408 | -1.280595 | -33.434702 | -1.280595 | -32.842854 | -1.280595 | -32.420106 | -1.280595 | -32.110088 | -1.280595 | -31.83765
-1.290603 | -56.056436 | -1.290603 | -43.25186 | -1.290603 | -38.648596 | -1.290603 | -36.337572 | -1.290603 | -34.97538 | -1.290603 | -34.111096 | -1.290603 | -33.509854 | -1.290603 | -33.058924 | -1.290603 | -32.74891 | -1.290603 | -32.51405
-1.300611 | -57.005272 | -1.300611 | -44.134932 | -1.300611 | -39.465908 | -1.300611 | -37.136096 | -1.300611 | -35.75512 | -1.300611 | -34.88144 | -1.300611 | -34.270804 | -1.300611 | -33.829264 | -1.300611 | -33.500462 | -1.300611 | -33.209234
-1.310618 | -58.057444 | -1.310618 | -45.121344 | -1.310618 | -40.405352 | -1.310618 | -38.000384 | -1.310618 | -36.600616 | -1.310618 | -35.698752 | -1.310618 | -35.078724 | -1.310618 | -34.599608 | -1.310618 | -34.252012 | -1.310618 | -34.00776
-1.320626 | -59.288116 | -1.320626 | -46.248672 | -1.320626 | -41.42934 | -1.320626 | -38.9774 | -1.320626 | -37.558844 | -1.320626 | -36.647588 | -1.320626 | -35.999376 | -1.320626 | -35.510864 | -1.320626 | -35.163272 | -1.320626 | -34.862652
-1.330634 | -60.631516 | -1.330634 | -47.479344 | -1.330634 | -42.584852 | -1.330634 | -40.08594 | -1.330634 | -38.61102 | -1.330634 | -37.680972 | -1.330634 | -36.985788 | -1.330634 | -36.487884 | -1.330634 | -36.1215 | -1.330634 | -35.839668
-1.340642 | -62.144012 | -1.340642 | -48.897896 | -1.340642 | -43.900072 | -1.340642 | -41.354188 | -1.340642 | -39.813504 | -1.340642 | -38.827092 | -1.340642 | -38.1413 | -1.340642 | -37.643396 | -1.340642 | -37.258224 | -1.340642 | -36.920028
-1.350649 | -63.863188 | -1.350649 | -50.476156 | -1.350649 | -45.384388 | -1.350649 | -42.763348 | -1.350649 | -41.175692 | -1.350649 | -40.161096 | -1.350649 | -39.409544 | -1.350649 | -38.87406 | -1.350649 | -38.470104 | -1.350649 | -38.150692
-1.360657 | -65.779648 | -1.360657 | -52.2517 | -1.360657 | -47.037804 | -1.360657 | -44.332216 | -1.360657 | -42.70698 | -1.360657 | -41.654808 | -1.360657 | -40.922044 | -1.360657 | -40.330196 | -1.360657 | -39.898052 | -1.360657 | -39.531672
-1.370665 | -67.893392 | -1.370665 | -54.243316 | -1.370665 | -48.944868 | -1.370665 | -46.154728 | -1.370665 | -44.444948 | -1.370665 | -43.336404 | -1.370665 | -42.528488 | -1.370665 | -41.93664 | -1.370665 | -41.495104 | -1.370665 | -41.12872
-1.380673 | -70.288968 | -1.380673 | -56.51676 | -1.380673 | -51.03982 | -1.380673 | -48.165132 | -1.380673 | -46.436564 | -1.380673 | -45.281052 | -1.380673 | -44.416764 | -1.380673 | -43.796732 | -1.380673 | -43.327012 | -1.380673 | -42.894872
-1.390681 | -72.91 | -1.390681 | -59.015672 | -1.390681 | -53.454184 | -1.390681 | -50.494948 | -1.390681 | -48.65364 | -1.390681 | -47.44176 | -1.390681 | -46.558692 | -1.390681 | -45.882292 | -1.390681 | -45.3656 | -1.390681 | -44.942848
-1.400688 | -75.859848 | -1.400688 | -61.833996 | -1.400688 | -56.159772 | -1.400688 | -53.078408 | -1.400688 | -51.171344 | -1.400688 | -49.9031 | -1.400688 | -49.010628 | -1.400688 | -48.28726 | -1.400688 | -47.732988 | -1.400688 | -47.24448
-1.390681 | -69.302552 | -1.390681 | -56.028252 | -1.390681 | -50.720412 | -1.390681 | -47.845724 | -1.390681 | -46.032604 | -1.390681 | -44.811328 | -1.390681 | -43.928252 | -1.390681 | -43.25186 | -1.390681 | -42.716376 | -1.390681 | -42.303024
-1.380673 | -64.642924 | -1.380673 | -51.857136 | -1.380673 | -46.84052 | -1.380673 | -44.116144 | -1.380673 | -42.396968 | -1.380673 | -41.250848 | -1.380673 | -40.405352 | -1.380673 | -39.757136 | -1.380673 | -39.259232 | -1.380673 | -38.817696
-1.370665 | -60.941528 | -1.370665 | -48.616064 | -1.370665 | -43.824916 | -1.370665 | -41.213272 | -1.370665 | -39.55046 | -1.370665 | -38.451312 | -1.370665 | -37.643396 | -1.370665 | -37.004576 | -1.370665 | -36.516064 | -1.370665 | -36.130896
-1.360657 | -57.888344 | -1.360657 | -45.93866 | -1.360657 | -41.36358 | -1.360657 | -38.836484 | -1.360657 | -37.248832 | -1.360657 | -36.206052 | -1.360657 | -35.407528 | -1.360657 | -34.787496 | -1.360657 | -34.327172 | -1.360657 | -33.913816
-1.350649 | -55.267304 | -1.350649 | -43.693392 | -1.350649 | -39.287416 | -1.350649 | -36.854268 | -1.350649 | -35.304184 | -1.350649 | -34.261408 | -1.350649 | -33.500462 | -1.350649 | -32.89922 | -1.350649 | -32.44829 | -1.350649 | -32.081904
-1.340642 | -52.975068 | -1.340642 | -41.776936 | -1.340642 | -37.521268 | -1.340642 | -35.153876 | -1.340642 | -33.650772 | -1.340642 | -32.64557 | -1.340642 | -31.894018 | -1.340642 | -31.330352 | -1.340642 | -30.888816 | -1.340642 | -30.484856
-1.330634 | -50.955272 | -1.330634 | -40.076548 | -1.330634 | -35.980584 | -1.330634 | -33.669564 | -1.330634 | -32.213428 | -1.330634 | -31.21762 | -1.330634 | -30.484856 | -1.330634 | -29.911798 | -1.330634 | -29.460864 | -1.330634 | -29.122666
-1.320626 | -49.16094 | -1.320626 | -38.601624 | -1.320626 | -34.590212 | -1.320626 | -32.373132 | -1.320626 | -30.945182 | -1.320626 | -29.968162 | -1.320626 | -29.244794 | -1.320626 | -28.718706 | -1.320626 | -28.286564 | -1.320626 | -27.892
-1.310618 | -47.498128 | -1.310618 | -37.277016 | -1.310618 | -33.387728 | -1.310618 | -31.198832 | -1.310618 | -29.780276 | -1.310618 | -28.840836 | -1.310618 | -28.136254 | -1.310618 | -27.591378 | -1.310618 | -27.16863 | -1.310618 | -26.839826
-1.300611 | -46.013812 | -1.300611 | -36.065136 | -1.300611 | -32.269796 | -1.300611 | -30.118474 | -1.300611 | -28.74689 | -1.300611 | -27.845028 | -1.300611 | -27.140446 | -1.300611 | -26.61436 | -1.300611 | -26.201006 | -1.300611 | -25.806442
-1.290603 | -44.623444 | -1.290603 | -34.937804 | -1.290603 | -31.255196 | -1.290603 | -29.13206 | -1.290603 | -27.80745 | -1.290603 | -26.886798 | -1.290603 | -26.201006 | -1.290603 | -25.67492 | -1.290603 | -25.261564 | -1.290603 | -24.923366
-1.280595 | -43.327012 | -1.280595 | -33.913816 | -1.280595 | -30.287574 | -1.280595 | -28.239592 | -1.280595 | -26.91498 | -1.280595 | -26.031906 | -1.280595 | -25.355508 | -1.280595 | -24.84821 | -1.280595 | -24.434856 | -1.280595 | -24.068476
-1.270587 | -42.115132 | -1.270587 | -32.94619 | -1.270587 | -29.404498 | -1.270587 | -27.394094 | -1.270587 | -26.097666 | -1.270587 | -25.205198 | -1.270587 | -24.538194 | -1.270587 | -24.049686 | -1.270587 | -23.626938 | -1.270587 | -23.307528
-1.260579 | -40.978408 | -1.260579 | -32.034934 | -1.260579 | -28.549608 | -1.260579 | -26.576782 | -1.260579 | -25.308536 | -1.260579 | -24.444252 | -1.260579 | -23.796036 | -1.260579 | -23.307528 | -1.260579 | -22.903568 | -1.260579 | -22.555974
-1.250572 | -39.869872 | -1.250572 | -31.17065 | -1.250572 | -27.751082 | -1.250572 | -25.806442 | -1.250572 | -24.538194 | -1.250572 | -23.692698 | -1.250572 | -23.063272 | -1.250572 | -22.555974 | -1.250572 | -22.16141 | -1.250572 | -21.842
-1.240564 | -38.855276 | -1.240564 | -30.34394 | -1.240564 | -26.980742 | -1.240564 | -25.073676 | -1.240564 | -23.852404 | -1.240564 | -23.016302 | -1.240564 | -22.386876 | -1.240564 | -21.888972 | -1.240564 | -21.5038 | -1.240564 | -21.174996
-1.230556 | -37.868864 | -1.230556 | -29.545416 | -1.230556 | -26.266768 | -1.230556 | -24.378492 | -1.230556 | -23.166612 | -1.230556 | -22.33051 | -1.230556 | -21.69169 | -1.230556 | -21.212574 | -1.230556 | -20.8368 | -1.230556 | -20.536176
-1.220548 | -36.910628 | -1.220548 | -28.784468 | -1.220548 | -25.543398 | -1.220548 | -23.692698 | -1.220548 | -22.499608 | -1.220548 | -21.663506 | -1.220548 | -21.071658 | -1.220548 | -20.601938 | -1.220548 | -20.22616 | -1.220548 | -19.878568
-1.21054 | -35.999376 | -1.21054 | -28.051704 | -1.21054 | -24.857606 | -1.21054 | -23.025696 | -1.21054 | -21.860788 | -1.21054 | -21.043474 | -1.21054 | -20.423444 | -1.21054 | -19.953724 | -1.21054 | -19.587342 | -1.21054 | -19.28672
-1.200533 | -35.106904 | -1.200533 | -27.328334 | -1.200533 | -24.181208 | -1.200533 | -22.386876 | -1.200533 | -21.231364 | -1.200533 | -20.432838 | -1.200533 | -19.831596 | -1.200533 | -19.37127 | -1.200533 | -19.004888 | -1.200533 | -18.694874
-1.190525 | -34.214436 | -1.190525 | -26.623754 | -1.190525 | -23.532994 | -1.190525 | -21.75745 | -1.190525 | -20.620726 | -1.190525 | -19.812808 | -1.190525 | -19.22096 | -1.190525 | -18.77003 | -1.190525 | -18.43183 | -1.190525 | -18.140602
-1.180517 | -33.378334 | -1.180517 | -25.919174 | -1.180517 | -22.884778 | -1.180517 | -21.146814 | -1.180517 | -20.019486 | -1.180517 | -19.230356 | -1.180517 | -18.676084 | -1.180517 | -18.234548 | -1.180517 | -17.868166 | -1.180517 | -17.548756
-1.170509 | -32.532836 | -1.170509 | -25.233382 | -1.170509 | -22.24596 | -1.170509 | -20.526784 | -1.170509 | -19.408848 | -1.170509 | -18.66669 | -1.170509 | -18.09363 | -1.170509 | -17.633304 | -1.170509 | -17.295106 | -1.170509 | -17.013274
-1.160502 | -31.696734 | -1.160502 | -24.566378 | -1.160502 | -21.616534 | -1.160502 | -19.916146 | -1.160502 | -18.826394 | -1.160502 | -18.103026 | -1.160502 | -17.548756 | -1.160502 | -17.097824 | -1.160502 | -16.750231 | -1.160502 | -16.440215
-1.150494 | -30.888816 | -1.150494 | -23.899374 | -1.150494 | -20.996502 | -1.150494 | -19.314904 | -1.150494 | -18.272124 | -1.150494 | -17.520572 | -1.150494 | -16.966302 | -1.150494 | -16.51537 | -1.150494 | -16.186566 | -1.150494 | -15.914129
-1.140486 | -30.062108 | -1.140486 | -23.241766 | -1.140486 | -20.376472 | -1.140486 | -18.751238 | -1.140486 | -17.689672 | -1.140486 | -16.956908 | -1.140486 | -16.421427 | -1.140486 | -15.998677 | -1.140486 | -15.66048 | -1.140486 | -15.350464
-1.130478 | -29.254188 | -1.130478 | -22.584158 | -1.130478 | -19.756442 | -1.130478 | -18.149998 | -1.130478 | -17.107218 | -1.130478 | -16.402637 | -1.130478 | -15.848367 | -1.130478 | -15.435012 | -1.130478 | -15.096814 | -1.130478 | -14.843165
-1.12047 | -28.465058 | -1.12047 | -21.898366 | -1.12047 | -19.13641 | -1.12047 | -17.55815 | -1.12047 | -16.534159 | -1.12047 | -15.838974 | -1.12047 | -15.294097 | -1.12047 | -14.899532 | -1.12047 | -14.551939 | -1.12047 | -14.270106
-1.110463 | -27.657138 | -1.110463 | -21.250152 | -1.110463 | -18.553956 | -1.110463 | -16.975696 | -1.110463 | -15.970494 | -1.110463 | -15.25652 | -1.110463 | -14.749222 | -1.110463 | -14.335867 | -1.110463 | -14.007063 | -1.110463 | -13.772203
-1.100455 | -26.858614 | -1.100455 | -20.583148 | -1.100455 | -17.924532 | -1.100455 | -16.374455 | -1.100455 | -15.388041 | -1.100455 | -14.702249 | -1.100455 | -14.204345 | -1.100455 | -13.828569 | -1.100455 | -13.499765 | -1.100455 | -13.227327
-1.090447 | -26.050696 | -1.090447 | -19.916146 | -1.090447 | -17.3045 | -1.090447 | -15.792 | -1.090447 | -14.805588 | -1.090447 | -14.138585 | -1.090447 | -13.650076 | -1.090447 | -13.246116 | -1.090447 | -12.936101 | -1.090447 | -12.682452
-1.080439 | -25.233382 | -1.080439 | -19.230356 | -1.080439 | -16.675076 | -1.080439 | -15.190759 | -1.080439 | -14.232529 | -1.080439 | -13.584315 | -1.080439 | -13.095805 | -1.080439 | -12.720029 | -1.080439 | -12.391225 | -1.080439 | -12.118787
-1.070432 | -24.416068 | -1.070432 | -18.58214 | -1.070432 | -16.045651 | -1.070432 | -14.580122 | -1.070432 | -13.650076 | -1.070432 | -13.001862 | -1.070432 | -12.513352 | -1.070432 | -12.137576 | -1.070432 | -11.82756 | -1.070432 | -11.5927
-1.060424 | -23.60815 | -1.060424 | -17.886954 | -1.060424 | -15.397436 | -1.060424 | -13.969486 | -1.060424 | -13.058228 | -1.060424 | -12.419409 | -1.060424 | -11.959082 | -1.060424 | -11.573912 | -1.060424 | -11.282685 | -1.060424 | -11.019641
-1.050416 | -22.753256 | -1.050416 | -17.163586 | -1.050416 | -14.749222 | -1.050416 | -13.358849 | -1.050416 | -12.447591 | -1.050416 | -11.818166 | -1.050416 | -11.348446 | -1.050416 | -10.991458 | -1.050416 | -10.700231 | -1.050416 | -10.46725
-1.040408 | -21.907762 | -1.040408 | -16.459003 | -1.040408 | -14.072824 | -1.040408 | -12.720029 | -1.040408 | -11.836955 | -1.040408 | -11.226318 | -1.040408 | -10.775387 | -1.040408 | -10.4184 | -1.040408 | -10.134688 | -1.040408 | -9.871644
-1.0304 | -21.043474 | -1.0304 | -15.745028 | -1.0304 | -13.415215 | -1.0304 | -12.081209 | -1.0304 | -11.20753 | -1.0304 | -10.615682 | -1.0304 | -10.146901 | -1.0304 | -9.804945 | -1.0304 | -9.524991 | -1.0304 | -9.304222
-1.020393 | -20.169796 | -1.020393 | -14.993477 | -1.020393 | -12.729423 | -1.020393 | -11.414206 | -1.020393 | -10.559315 | -1.020393 | -9.969347 | -1.020393 | -9.550356 | -1.020393 | -9.210278 | -1.020393 | -8.929385 | -1.020393 | -8.694525
-1.010385 | -19.28672 | -1.010385 | -14.241924 | -1.010385 | -12.015448 | -1.010385 | -10.737809 | -1.010385 | -9.904525 | -1.010385 | -9.333345 | -1.010385 | -8.902142 | -1.010385 | -8.573337 | -1.010385 | -8.308415 | -1.010385 | -8.091404
-1.000377 | -18.413042 | -1.000377 | -13.490371 | -1.000377 | -11.310868 | -1.000377 | -10.055775 | -1.000377 | -9.249734 | -1.000377 | -8.692646 | -1.000377 | -8.277414 | -1.000377 | -7.960821 | -1.000377 | -7.699657 | -1.000377 | -7.461039
-0.990369 | -17.511178 | -0.990369 | -12.691846 | -0.990369 | -10.578104 | -0.990369 | -9.348376 | -0.990369 | -8.562064 | -0.990369 | -8.019067 | -0.990369 | -7.600076 | -0.990369 | -7.284424 | -0.990369 | -7.037351 | -0.990369 | -6.839129
-0.980362 | -16.58113 | -0.980362 | -11.883927 | -0.980362 | -9.815278 | -0.980362 | -8.63534 | -0.980362 | -7.864059 | -0.980362 | -7.333275 | -0.980362 | -6.942468 | -0.980362 | -6.641847 | -0.980362 | -6.382561 | -0.980362 | -6.177763
-0.970354 | -15.622901 | -0.970354 | -11.066614 | -0.970354 | -9.043997 | -0.970354 | -7.867817 | -0.970354 | -7.144448 | -0.970354 | -6.613663 | -0.970354 | -6.226614 | -0.970354 | -5.93069 | -0.970354 | -5.689254 | -0.970354 | -5.51076
-0.960346 | -14.645883 | -0.960346 | -10.202327 | -0.960346 | -8.225744 | -0.960346 | -7.110628 | -0.960346 | -6.381622 | -0.960346 | -5.880899 | -0.960346 | -5.507002 | -0.960346 | -5.228927 | -0.960346 | -4.985613 | -0.960346 | -4.786451
-0.950338 | -13.621892 | -0.950338 | -9.283555 | -0.950338 | -7.37555 | -0.950338 | -6.28298 | -0.950338 | -5.581218 | -0.950338 | -5.088012 | -0.950338 | -4.723509 | -0.950338 | -4.446373 | -0.950338 | -4.215271 | -0.950338 | -4.043353
-0.94033 | -12.55093 | -0.94033 | -8.335659 | -0.94033 | -6.479323 | -0.94033 | -5.41024 | -0.94033 | -4.739479 | -0.94033 | -4.276335 | -0.94033 | -3.925923 | -0.94033 | -3.659122 | -0.94033 | -3.423322 | -0.94033 | -3.229797
-0.930323 | -11.414206 | -0.930323 | -7.325759 | -0.930323 | -5.523912 | -0.930323 | -4.494285 | -0.930323 | -3.834797 | -0.930323 | -3.378229 | -0.930323 | -3.037212 | -0.930323 | -2.776047 | -0.930323 | -2.561855 | -0.930323 | -2.40121
-0.920315 | -10.239906 | -0.920315 | -6.270768 | -0.920315 | -4.510255 | -0.920315 | -3.519145 | -0.920315 | -2.885962 | -0.920315 | -2.446304 | -0.920315 | -2.118439 | -0.920315 | -1.883579 | -0.920315 | -1.669386 | -0.920315 | -1.498408
-0.910307 | -9.046815 | -0.910307 | -5.17538 | -0.910307 | -3.473112 | -0.910307 | -2.515822 | -0.910307 | -1.91458 | -0.910307 | -1.488074 | -0.910307 | -1.173361 | -0.910307 | -0.929107 | -0.910307 | -0.740279 | -0.910307 | -0.589968
-0.900299 | -7.860301 | -0.900299 | -4.102538 | -0.900299 | -2.43597 | -0.900299 | -1.515318 | -0.900299 | -0.921591 | -0.900299 | -0.535481 | -0.900299 | -0.232041 | -0.900299 | -0.015031054 | -0.900299 | 0.182251 | -0.900299 | 0.344774
-0.890292 | -6.656878 | -0.890292 | -3.025939 | -0.890292 | -1.415737 | -0.890292 | -0.507298 | -0.890292 | 0.047911488 | -0.890292 | 0.446234 | -0.890292 | 0.743097 | -0.890292 | 0.948835 | -0.890292 | 1.111358 | -0.890292 | 1.247577
-0.880284 | -5.460969 | -0.880284 | -1.91552 | -0.880284 | -0.35229 | -0.880284 | 0.508237 | -0.880284 | 1.055931 | -0.880284 | 1.414798 | -0.880284 | 1.690335 | -0.880284 | 1.89053 | -0.880284 | 2.070151 | -0.880284 | 2.203928
-0.870276 | -4.190845 | -0.870276 | -0.744976 | -0.870276 | 0.744037 | -0.870276 | 1.568866 | -0.870276 | 2.086122 | -0.870276 | 2.430333 | -0.870276 | 2.703053 | -0.870276 | 2.880607 | -0.870276 | 3.015229 | -0.870276 | 3.151824
-0.860268 | -2.780745 | -0.860268 | 0.514813 | -0.860268 | 1.928672 | -0.860268 | 2.691498 | -0.860268 | 3.046137 | -0.860268 | 3.480628 | -0.860268 | 3.716428 | -0.860268 | 3.88083 | -0.860268 | 4.04805 | -0.860268 | 4.172056
-0.85026 | -1.222212 | -0.85026 | 1.8817 | -0.85026 | 3.204432 | -0.85026 | 3.903376 | -0.85026 | 4.336459 | -0.85026 | 4.629564 | -0.85026 | 4.857849 | -0.85026 | 5.018493 | -0.85026 | 5.13968 | -0.85026 | 5.238322
-0.840253 | 0.542996 | -0.840253 | 3.414867 | -0.840253 | 4.61923 | -0.840253 | 5.229867 | -0.840253 | 5.615038 | -0.840253 | 5.876202 | -0.840253 | 6.052817 | -0.840253 | 6.197491 | -0.840253 | 6.321497 | -0.840253 | 6.433291
-0.830245 | 2.532732 | -0.830245 | 5.145318 | -0.830245 | 6.193733 | -0.830245 | 6.742367 | -0.830245 | 7.080566 | -0.830245 | 7.304153 | -0.830245 | 7.471373 | -0.830245 | 7.590682 | -0.830245 | 7.686505 | -0.830245 | 7.750387
-0.820237 | 4.929246 | -0.820237 | 7.196117 | -0.820237 | 8.084828 | -0.820237 | 8.529184 | -0.820237 | 8.800682 | -0.820237 | 8.984812 | -0.820237 | 9.106001 | -0.820237 | 9.203702 | -0.820237 | 9.284494 | -0.820237 | 9.35965
-0.810229 | 7.774812 | -0.810229 | 9.66121 | -0.810229 | 10.315061 | -0.810229 | 10.643865 | -0.810229 | 10.845845 | -0.810229 | 10.979246 | -0.810229 | 11.076008 | -0.810229 | 11.137071 | -0.810229 | 11.203772 | -0.810229 | 11.237591
-0.800222 | 10.941667 | -0.800222 | 12.501139 | -0.800222 | 12.922009 | -0.800222 | 13.101442 | -0.800222 | 13.212296 | -0.800222 | 13.282755 | -0.800222 | 13.332545 | -0.800222 | 13.367304 | -0.800222 | 13.397366 | -0.800222 | 13.418973
-0.790214 | 14.731372 | -0.790214 | 15.850246 | -0.790214 | 15.956404 | -0.790214 | 15.931977 | -0.790214 | 15.925401 | -0.790214 | 15.916946 | -0.790214 | 15.932917 | -0.790214 | 15.914129 | -0.790214 | 15.907551 | -0.790214 | 15.887824
-0.780206 | 18.86867 | -0.780206 | 19.500914 | -0.780206 | 19.182444 | -0.780206 | 18.916582 | -0.780206 | 18.754996 | -0.780206 | 18.63475 | -0.780206 | 18.572746 | -0.780206 | 18.487256 | -0.780206 | 18.437466 | -0.780206 | 18.395192
-0.770198 | 22.593554 | -0.770198 | 22.759834 | -0.770198 | 22.101286 | -0.770198 | 21.60808 | -0.770198 | 21.295246 | -0.770198 | 21.08387 | -0.770198 | 20.938258 | -0.770198 | 20.81425 | -0.770198 | 20.718428 | -0.770198 | 20.622606
-0.76019 | 25.815834 | -0.76019 | 25.612916 | -0.76019 | 24.605836 | -0.76019 | 23.89186 | -0.76019 | 23.446564 | -0.76019 | 23.138428 | -0.76019 | 22.927992 | -0.76019 | 22.744802 | -0.76019 | 22.602008 | -0.76019 | 22.49679
-0.750183 | 28.690524 | -0.750183 | 28.061098 | -0.750183 | 26.68294 | -0.750183 | 25.753832 | -0.750183 | 25.18453 | -0.750183 | 24.795602 | -0.750183 | 24.522224 | -0.750183 | 24.29394 | -0.750183 | 24.108872 | -0.750183 | 23.955742
-0.740175 | 30.982758 | -0.740175 | 29.87422 | -0.740175 | 28.173832 | -0.740175 | 27.074686 | -0.740175 | 26.3795 | -0.740175 | 25.928568 | -0.740175 | 25.576278 | -0.740175 | 25.305718 | -0.740175 | 25.097162 | -0.740175 | 24.93182
-0.730167 | 32.81467 | -0.730167 | 31.227012 | -0.730167 | 29.226004 | -0.730167 | 27.995338 | -0.730167 | 27.206208 | -0.730167 | 26.689514 | -0.730167 | 26.332528 | -0.730167 | 26.031906 | -0.730167 | 25.806442 | -0.730167 | 25.599764
-0.720159 | 34.496268 | -0.720159 | 32.44829 | -0.720159 | 30.165446 | -0.720159 | 28.756284 | -0.720159 | 27.892 | -0.720159 | 27.309546 | -0.720159 | 26.84922 | -0.720159 | 26.557992 | -0.720159 | 26.31374 | -0.720159 | 26.116456
-0.710152 | 36.2906 | -0.710152 | 33.63198 | -0.710152 | 31.039126 | -0.710152 | 29.413894 | -0.710152 | 28.465058 | -0.710152 | 27.835632 | -0.710152 | 27.375306 | -0.710152 | 27.046502 | -0.710152 | 26.774066 | -0.710152 | 26.52981
-0.700144 | 38.3104 | -0.700144 | 34.872044 | -0.700144 | 31.85644 | -0.700144 | 30.062108 | -0.700144 | 29.009934 | -0.700144 | 28.324142 | -0.700144 | 27.835632 | -0.700144 | 27.450462 | -0.700144 | 27.159234 | -0.700144 | 26.933768
-0.690136 | 40.499296 | -0.690136 | 36.093316 | -0.690136 | 32.607992 | -0.690136 | 30.635168 | -0.690136 | 29.479654 | -0.690136 | 28.74689 | -0.690136 | 28.220804 | -0.690136 | 27.845028 | -0.690136 | 27.535012 | -0.690136 | 27.281364
-0.680128 | 42.951236 | -0.680128 | 37.323984 | -0.680128 | 33.340754 | -0.680128 | 31.15186 | -0.680128 | 29.902402 | -0.680128 | 29.113272 | -0.680128 | 28.577792 | -0.680128 | 28.173832 | -0.680128 | 27.863816 | -0.680128 | 27.628956
-0.67012 | 45.675616 | -0.67012 | 38.554652 | -0.67012 | 34.00776 | -0.67012 | 31.60279 | -0.67012 | 30.287574 | -0.67012 | 29.451472 | -0.67012 | 28.906596 | -0.67012 | 28.502636 | -0.67012 | 28.183226 | -0.67012 | 27.910788
-0.660113 | 48.747584 | -0.660113 | 39.822896 | -0.660113 | 34.637184 | -0.660113 | 32.034934 | -0.660113 | 30.635168 | -0.660113 | 29.77088 | -0.660113 | 29.179032 | -0.660113 | 28.765678 | -0.660113 | 28.436874 | -0.660113 | 28.183226
-0.650105 | 51.988656 | -0.650105 | 41.109932 | -0.650105 | 35.191456 | -0.650105 | 32.382526 | -0.650105 | 30.907606 | -0.650105 | 30.015134 | -0.650105 | 29.432682 | -0.650105 | 29.009934 | -0.650105 | 28.68113 | -0.650105 | 28.40869
-0.640097 | 55.116996 | -0.640097 | 42.256048 | -0.640097 | 35.65178 | -0.640097 | 32.62678 | -0.640097 | 31.104886 | -0.640097 | 30.184236 | -0.640097 | 29.592388 | -0.640097 | 29.16964 | -0.640097 | 28.850228 | -0.640097 | 28.615368
-0.630089 | 57.578332 | -0.630089 | 43.101548 | -0.630089 | 35.914824 | -0.630089 | 32.767696 | -0.630089 | 31.208226 | -0.630089 | 30.306362 | -0.630089 | 29.714514 | -0.630089 | 29.30116 | -0.630089 | 29.009934 | -0.630089 | 28.74689
-0.620082 | 58.762028 | -0.620082 | 43.392772 | -0.620082 | 35.905432 | -0.620082 | 32.720726 | -0.620082 | 31.180042 | -0.620082 | 30.315758 | -0.620082 | 29.742698 | -0.620082 | 29.348134 | -0.620082 | 29.0663 | -0.620082 | 28.859624
-0.610074 | 58.160784 | -0.610074 | 42.894872 | -0.610074 | 35.529652 | -0.610074 | 32.467076 | -0.610074 | 31.020338 | -0.610074 | 30.203024 | -0.610074 | 29.68633 | -0.610074 | 29.338738 | -0.610074 | 29.075694 | -0.610074 | 28.869016
-0.600066 | 55.68066 | -0.600066 | 41.570256 | -0.600066 | 34.7781 | -0.600066 | 31.978568 | -0.600066 | 30.672744 | -0.600066 | 29.95877 | -0.600066 | 29.498444 | -0.600066 | 29.207216 | -0.600066 | 29.000538 | -0.600066 | 28.83144
-0.590058 | 51.659852 | -0.590058 | 39.494092 | -0.590058 | 33.678956 | -0.590058 | 31.28338 | -0.590058 | 30.17484 | -0.590058 | 29.582992 | -0.590058 | 29.226004 | -0.590058 | 29.009934 | -0.590058 | 28.840836 | -0.590058 | 28.699918
-0.58005 | 46.746576 | -0.58005 | 37.042152 | -0.58005 | 32.401316 | -0.58005 | 30.456672 | -0.58005 | 29.601782 | -0.58005 | 29.15085 | -0.58005 | 28.8972 | -0.58005 | 28.728102 | -0.58005 | 28.624762 | -0.58005 | 28.549608
-0.570043 | 41.701776 | -0.570043 | 34.533848 | -0.570043 | 31.104886 | -0.570043 | 29.658148 | -0.570043 | 29.038118 | -0.570043 | 28.737496 | -0.570043 | 28.559002 | -0.570043 | 28.483848 | -0.570043 | 28.418086 | -0.570043 | 28.371114
-0.560035 | 37.248832 | -0.560035 | 32.316766 | -0.560035 | 29.968162 | -0.560035 | 28.98175 | -0.560035 | 28.568396 | -0.560035 | 28.38051 | -0.560035 | 28.27717 | -0.560035 | 28.239592 | -0.560035 | 28.248988 | -0.560035 | 28.267776
-0.550027 | 33.70714 | -0.550027 | 30.550618 | -0.550027 | 29.08509 | -0.550027 | 28.455664 | -0.550027 | 28.220804 | -0.550027 | 28.136254 | -0.550027 | 28.117466 | -0.550027 | 28.145648 | -0.550027 | 28.173832 | -0.550027 | 28.211408
-0.540019 | 31.133068 | -0.540019 | 29.310554 | -0.540019 | 28.521424 | -0.540019 | 28.145648 | -0.540019 | 28.04231 | -0.540019 | 28.04231 | -0.540019 | 28.079886 | -0.540019 | 28.145648 | -0.540019 | 28.202016 | -0.540019 | 28.305354
-0.530012 | 29.348134 | -0.530012 | 28.53082 | -0.530012 | 28.145648 | -0.530012 | 28.014126 | -0.530012 | 28.023522 | -0.530012 | 28.098676 | -0.530012 | 28.183226 | -0.530012 | 28.286564 | -0.530012 | 28.38051 | -0.530012 | 28.455664
-0.520004 | 28.19262 | -0.520004 | 28.089282 | -0.520004 | 28.051704 | -0.520004 | 28.070494 | -0.520004 | 28.164436 | -0.520004 | 28.267776 | -0.520004 | 28.389902 | -0.520004 | 28.521424 | -0.520004 | 28.634158 | -0.520004 | 28.756284
-0.509996 | 27.478646 | -0.509996 | 27.920182 | -0.509996 | 28.12686 | -0.509996 | 28.239592 | -0.509996 | 28.418086 | -0.509996 | 28.577792 | -0.509996 | 28.737496 | -0.509996 | 28.887808 | -0.509996 | 29.01933 | -0.509996 | 29.141456
[18 empty] | -0.499988 | 29.62057