## Sheet1
CV i vs E Scan 1 |  | CV i vs E Scan 2 |  | CV i vs E Scan 3 |  | CV i vs E Scan 4 |  | CV i vs E Scan 5 |  | CV i vs E Scan 6 |  | CV i vs E Scan 7 |  | CV i vs E Scan 8 |  | CV i vs E Scan 9 |  | CV i vs E Scan 10
V | µA | V | µA | V | µA | V | µA | V | µA | V | µA | V | µA | V | µA | V | µA | V | µA
-0.499988 | 39.246068 | -0.499988 | 31.001548 | -0.499988 | 31.508846 | -0.499988 | 31.60279 | -0.499988 | 31.677948 | -0.499988 | 31.7531 | -0.499988 | 31.809468 | -0.499988 | 31.865834 | -0.499988 | 31.912808 | -0.499988 | 31.969172
-0.509996 | 29.38715 | -0.509996 | 26.924376 | -0.509996 | 27.459856 | -0.509996 | 27.600772 | -0.509996 | 27.685322 | -0.509996 | 27.760478 | -0.509996 | 27.826238 | -0.509996 | 27.901392 | -0.509996 | 27.95776 | -0.509996 | 27.995338
-0.520004 | 24.457694 | -0.520004 | 23.97453 | -0.520004 | 24.500618 | -0.520004 | 24.660324 | -0.520004 | 24.754266 | -0.520004 | 24.84821 | -0.520004 | 24.913972 | -0.520004 | 24.960944 | -0.520004 | 25.01731 | -0.520004 | 25.083072
-0.530012 | 22.405664 | -0.530012 | 21.52259 | -0.530012 | 22.067466 | -0.530012 | 22.236566 | -0.530012 | 22.339904 | -0.530012 | 22.433848 | -0.530012 | 22.509004 | -0.530012 | 22.574764 | -0.530012 | 22.649918 | -0.530012 | 22.678102
-0.540019 | 19.850384 | -0.540019 | 19.493398 | -0.540019 | 20.000696 | -0.540019 | 20.188584 | -0.540019 | 20.301318 | -0.540019 | 20.367078 | -0.540019 | 20.461022 | -0.540019 | 20.517388 | -0.540019 | 20.554966 | -0.540019 | 20.630122
-0.550027 | 17.717854 | -0.550027 | 17.661488 | -0.550027 | 18.17818 | -0.550027 | 18.366068 | -0.550027 | 18.49759 | -0.550027 | 18.58214 | -0.550027 | 18.6479 | -0.550027 | 18.723056 | -0.550027 | 18.788818 | -0.550027 | 18.826394
-0.560035 | 15.904734 | -0.560035 | 16.064439 | -0.560035 | 16.562342 | -0.560035 | 16.759624 | -0.560035 | 16.872358 | -0.560035 | 16.966302 | -0.560035 | 17.032064 | -0.560035 | 17.08843 | -0.560035 | 17.15419 | -0.560035 | 17.210556
-0.570043 | 14.270106 | -0.570043 | 14.589516 | -0.570043 | 15.08742 | -0.570043 | 15.275309 | -0.570043 | 15.397436 | -0.570043 | 15.491379 | -0.570043 | 15.557141 | -0.570043 | 15.622901 | -0.570043 | 15.698057 | -0.570043 | 15.72624
-0.58005 | 12.823368 | -0.58005 | 13.274299 | -0.58005 | 13.762808 | -0.58005 | 13.950696 | -0.58005 | 14.072824 | -0.58005 | 14.166768 | -0.58005 | 14.232529 | -0.58005 | 14.279501 | -0.58005 | 14.335867 | -0.58005 | 14.392234
-0.590058 | 11.498756 | -0.590058 | 12.024843 | -0.590058 | 12.503958 | -0.590058 | 12.70124 | -0.590058 | 12.813974 | -0.590058 | 12.898523 | -0.590058 | 12.973678 | -0.590058 | 13.039439 | -0.590058 | 13.095805 | -0.590058 | 13.133384
-0.600066 | 10.286878 | -0.600066 | 10.897514 | -0.600066 | 11.35784 | -0.600066 | 11.564517 | -0.600066 | 11.667856 | -0.600066 | 11.752405 | -0.600066 | 11.82756 | -0.600066 | 11.883927 | -0.600066 | 11.921505 | -0.600066 | 11.977871
-0.610074 | 9.159548 | -0.610074 | 9.826551 | -0.610074 | 10.286878 | -0.610074 | 10.465371 | -0.610074 | 10.587498 | -0.610074 | 10.672048 | -0.610074 | 10.737809 | -0.610074 | 10.784781 | -0.610074 | 10.841147 | -0.610074 | 10.897514
-0.620082 | 8.121466 | -0.620082 | 8.839199 | -0.620082 | 9.281676 | -0.620082 | 9.478958 | -0.620082 | 9.582297 | -0.620082 | 9.666847 | -0.620082 | 9.732607 | -0.620082 | 9.788974 | -0.620082 | 9.826551 | -0.620082 | 9.892312
-0.630089 | 7.124719 | -0.630089 | 7.876272 | -0.630089 | 8.323446 | -0.630089 | 8.503819 | -0.630089 | 8.61937 | -0.630089 | 8.70298 | -0.630089 | 8.761226 | -0.630089 | 8.817592 | -0.630089 | 8.875838 | -0.630089 | 8.911536
-0.640097 | 6.204067 | -0.640097 | 7.000713 | -0.640097 | 7.429098 | -0.640097 | 7.615107 | -0.640097 | 7.725022 | -0.640097 | 7.805814 | -0.640097 | 7.865938 | -0.640097 | 7.907274 | -0.640097 | 7.948609 | -0.640097 | 8.008733
-0.650105 | 5.314417 | -0.650105 | 6.139246 | -0.650105 | 6.560115 | -0.650105 | 6.748003 | -0.650105 | 6.852282 | -0.650105 | 6.931194 | -0.650105 | 6.992258 | -0.650105 | 7.043927 | -0.650105 | 7.101233 | -0.650105 | 7.136932
-0.660113 | 4.501801 | -0.660113 | 5.343539 | -0.660113 | 5.760651 | -0.660113 | 5.917538 | -0.660113 | 6.040604 | -0.660113 | 6.11576 | -0.660113 | 6.179642 | -0.660113 | 6.214401 | -0.660113 | 6.261373 | -0.660113 | 6.311164
-0.67012 | 3.693881 | -0.67012 | 4.553469 | -0.67012 | 4.964945 | -0.67012 | 5.136862 | -0.67012 | 5.241141 | -0.67012 | 5.320993 | -0.67012 | 5.371723 | -0.67012 | 5.421513 | -0.67012 | 5.481637 | -0.67012 | 5.512639
-0.680128 | 2.942329 | -0.680128 | 3.821645 | -0.680128 | 4.224665 | -0.680128 | 4.392825 | -0.680128 | 4.498982 | -0.680128 | 4.575077 | -0.680128 | 4.626746 | -0.680128 | 4.668081 | -0.680128 | 4.715993 | -0.680128 | 4.762026
-0.690136 | 2.206746 | -0.690136 | 3.086063 | -0.690136 | 3.481567 | -0.690136 | 3.662879 | -0.690136 | 3.757763 | -0.690136 | 3.829161 | -0.690136 | 3.878011 | -0.690136 | 3.927802 | -0.690136 | 3.982289 | -0.690136 | 4.010473
-0.700144 | 1.524712 | -0.700144 | 2.411544 | -0.700144 | 2.802352 | -0.700144 | 2.967693 | -0.700144 | 3.05694 | -0.700144 | 3.133035 | -0.700144 | 3.178128 | -0.700144 | 3.227918 | -0.700144 | 3.267375 | -0.700144 | 3.318105
-0.710152 | 0.833284 | -0.710152 | 1.726692 | -0.710152 | 2.106226 | -0.710152 | 2.272507 | -0.710152 | 2.366451 | -0.710152 | 2.437849 | -0.710152 | 2.488578 | -0.710152 | 2.530853 | -0.710152 | 2.584401 | -0.710152 | 2.614463
-0.720159 | 0.187888 | -0.720159 | 1.093509 | -0.720159 | 1.46083 | -0.720159 | 1.621474 | -0.720159 | 1.707903 | -0.720159 | 1.786816 | -0.720159 | 1.83097 | -0.720159 | 1.86479 | -0.720159 | 1.907065 | -0.720159 | 1.960613
-0.730167 | -0.459386 | -0.730167 | 0.447173 | -0.730167 | 0.809798 | -0.730167 | 0.972321 | -0.730167 | 1.060628 | -0.730167 | 1.121692 | -0.730167 | 1.17524 | -0.730167 | 1.235364 | -0.730167 | 1.271063 | -0.730167 | 1.294549
-0.740175 | -1.053395 | -0.740175 | -0.168159 | -0.740175 | 0.188827 | -0.740175 | 0.348532 | -0.740175 | 0.437779 | -0.740175 | 0.509176 | -0.740175 | 0.548633 | -0.740175 | 0.589968 | -0.740175 | 0.632243 | -0.740175 | 0.666063
-0.750183 | -1.665722 | -0.750183 | -0.778608 | -0.750183 | -0.428385 | -0.750183 | -0.270558 | -0.750183 | -0.186009 | -0.750183 | -0.12776396 | -0.750183 | -0.08173136 | -0.750183 | -0.030062108 | -0.750183 | 0.009394409 | -0.750183 | 0.029122668
-0.76019 | -2.284908 | -0.76019 | -1.383796 | -0.76019 | -1.03066 | -0.76019 | -0.877719 | -0.76019 | -0.78866 | -0.76019 | -0.725624 | -0.76019 | -0.699507 | -0.76019 | -0.667942 | -0.76019 | -0.636001 | -0.76019 | -0.589029
-0.770198 | -2.87591 | -0.770198 | -1.993493 | -0.770198 | -1.647967 | -0.770198 | -1.493053 | -0.770198 | -1.412637 | -0.770198 | -1.355613 | -0.770198 | -1.317941 | -0.770198 | -1.268057 | -0.770198 | -1.228694 | -0.770198 | -1.200229
-0.780206 | -3.474991 | -0.780206 | -2.593796 | -0.780206 | -2.244512 | -0.780206 | -2.112708 | -0.780206 | -2.017637 | -0.780206 | -1.962773 | -0.780206 | -1.927638 | -0.780206 | -1.898422 | -0.780206 | -1.862911 | -0.780206 | -1.811899
-0.790214 | -4.133539 | -0.790214 | -3.262678 | -0.790214 | -2.91283 | -0.790214 | -2.774544 | -0.790214 | -2.687646 | -0.790214 | -2.631937 | -0.790214 | -2.589662 | -0.790214 | -2.54579 | -0.790214 | -2.497973 | -0.790214 | -2.501825
-0.800222 | -4.863485 | -0.800222 | -3.988865 | -0.800222 | -3.642212 | -0.800222 | -3.498477 | -0.800222 | -3.414867 | -0.800222 | -3.356622 | -0.800222 | -3.319044 | -0.800222 | -3.283346 | -0.800222 | -3.257041 | -0.800222 | -3.187523
-0.810229 | -5.751256 | -0.810229 | -4.941459 | -0.810229 | -4.572258 | -0.810229 | -4.41819 | -0.810229 | -4.33458 | -0.810229 | -4.262243 | -0.810229 | -4.228423 | -0.810229 | -4.180511 | -0.810229 | -4.137297 | -0.810229 | -4.110053
-0.820237 | -6.578904 | -0.820237 | -5.898749 | -0.820237 | -5.596249 | -0.820237 | -5.461909 | -0.820237 | -5.37642 | -0.820237 | -5.332266 | -0.820237 | -5.294688 | -0.820237 | -5.268384 | -0.820237 | -5.235503 | -0.820237 | -5.185713
-0.830245 | -7.413128 | -0.830245 | -6.782763 | -0.830245 | -6.503749 | -0.830245 | -6.38444 | -0.830245 | -6.313042 | -0.830245 | -6.265131 | -0.830245 | -6.247282 | -0.830245 | -6.196552 | -0.830245 | -6.166489 | -0.830245 | -6.154277
-0.840253 | -8.177832 | -0.840253 | -7.587863 | -0.840253 | -7.318244 | -0.840253 | -7.20739 | -0.840253 | -7.13975 | -0.840253 | -7.102172 | -0.840253 | -7.077747 | -0.840253 | -7.058019 | -0.840253 | -7.040169 | -0.840253 | -6.997895
-0.85026 | -8.979175 | -0.85026 | -8.387328 | -0.85026 | -8.116769 | -0.85026 | -8.000278 | -0.85026 | -7.938275 | -0.85026 | -7.917608 | -0.85026 | -7.869696 | -0.85026 | -7.852786 | -0.85026 | -7.8293 | -0.85026 | -7.825542
-0.860268 | -9.706303 | -0.860268 | -9.105061 | -0.860268 | -8.83826 | -0.860268 | -8.722709 | -0.860268 | -8.66916 | -0.860268 | -8.636279 | -0.860268 | -8.612794 | -0.860268 | -8.608097 | -0.860268 | -8.578974 | -0.860268 | -8.545154
-0.870276 | -10.457855 | -0.870276 | -9.823733 | -0.870276 | -9.549417 | -0.870276 | -9.446078 | -0.870276 | -9.385954 | -0.870276 | -9.365286 | -0.870276 | -9.337102 | -0.870276 | -9.304222 | -0.870276 | -9.27322 | -0.870276 | -9.280736
-0.880284 | -11.19062 | -0.880284 | -10.496372 | -0.880284 | -10.200449 | -0.880284 | -10.084898 | -0.880284 | -10.038865 | -0.880284 | -10.007864 | -0.880284 | -9.981559 | -0.880284 | -9.969347 | -0.880284 | -9.970286 | -0.880284 | -9.92895
-0.890292 | -11.9976 | -0.890292 | -11.184983 | -0.890292 | -10.867452 | -0.890292 | -10.75284 | -0.890292 | -10.68614 | -0.890292 | -10.664532 | -0.890292 | -10.636349 | -0.890292 | -10.596893 | -0.890292 | -10.580923 | -0.890292 | -10.576225
-0.900299 | -12.823368 | -0.900299 | -11.84541 | -0.900299 | -11.494998 | -0.900299 | -11.35784 | -0.900299 | -11.29114 | -0.900299 | -11.25732 | -0.900299 | -11.231955 | -0.900299 | -11.218803 | -0.900299 | -11.203772 | -0.900299 | -11.165255
-0.910307 | -13.734625 | -0.910307 | -12.570658 | -0.910307 | -12.175154 | -0.910307 | -12.015448 | -0.910307 | -11.944051 | -0.910307 | -11.909292 | -0.910307 | -11.874532 | -0.910307 | -11.840713 | -0.910307 | -11.806893 | -0.910307 | -11.82756
-0.920315 | -14.623337 | -0.920315 | -13.276178 | -0.920315 | -12.828065 | -0.920315 | -12.656147 | -0.920315 | -12.581932 | -0.920315 | -12.525565 | -0.920315 | -12.507716 | -0.920315 | -12.481412 | -0.920315 | -12.457926 | -0.920315 | -12.415651
-0.930323 | -15.563717 | -0.930323 | -14.048399 | -0.930323 | -13.540161 | -0.930323 | -13.366364 | -0.930323 | -13.274299 | -0.930323 | -13.226388 | -0.930323 | -13.179416 | -0.930323 | -13.126807 | -0.930323 | -13.10614 | -0.930323 | -13.085471
-0.94033 | -16.455245 | -0.94033 | -14.787739 | -0.94033 | -14.241924 | -0.94033 | -14.031489 | -0.94033 | -13.930029 | -0.94033 | -13.873662 | -0.94033 | -13.835145 | -0.94033 | -13.811659 | -0.94033 | -13.790052 | -0.94033 | -13.731807
-0.950338 | -17.374018 | -0.950338 | -15.581567 | -0.950338 | -14.985021 | -0.950338 | -14.759555 | -0.950338 | -14.648702 | -0.950338 | -14.588577 | -0.950338 | -14.541605 | -0.950338 | -14.493694 | -0.950338 | -14.443904 | -0.950338 | -14.435448
-0.960346 | -18.272124 | -0.960346 | -16.345331 | -0.960346 | -15.702753 | -0.960346 | -15.454741 | -0.960346 | -15.343888 | -0.960346 | -15.27343 | -0.960346 | -15.221761 | -0.960346 | -15.200153 | -0.960346 | -15.161636 | -0.960346 | -15.107149
-0.970354 | -19.175868 | -0.970354 | -17.162644 | -0.970354 | -16.465581 | -0.970354 | -16.202537 | -0.970354 | -16.071953 | -0.970354 | -16.008072 | -0.970354 | -15.951705 | -0.970354 | -15.901916 | -0.970354 | -15.854943 | -0.970354 | -15.82864
-0.980362 | -20.024182 | -0.980362 | -17.906682 | -0.980362 | -17.186132 | -0.980362 | -16.913692 | -0.980362 | -16.770898 | -0.980362 | -16.708894 | -0.980362 | -16.640317 | -0.980362 | -16.611193 | -0.980362 | -16.557645 | -0.980362 | -16.50034
-0.990369 | -20.879072 | -0.990369 | -18.69863 | -0.990369 | -17.949896 | -0.990369 | -17.663366 | -0.990369 | -17.50648 | -0.990369 | -17.437902 | -0.990369 | -17.37214 | -0.990369 | -17.310138 | -0.990369 | -17.256588 | -0.990369 | -17.245316
-1.000377 | -21.700144 | -1.000377 | -19.428576 | -1.000377 | -18.654478 | -1.000377 | -18.355734 | -1.000377 | -18.19697 | -1.000377 | -18.12839 | -1.000377 | -18.050416 | -1.000377 | -18.023172 | -1.000377 | -17.96305 | -1.000377 | -17.911378
-1.010385 | -22.520276 | -1.010385 | -20.170734 | -1.010385 | -19.379726 | -1.010385 | -19.064074 | -1.010385 | -18.91564 | -1.010385 | -18.830152 | -1.010385 | -18.758754 | -1.010385 | -18.68172 | -1.010385 | -18.638508 | -1.010385 | -18.605628
-1.020393 | -23.2878 | -1.020393 | -20.831162 | -1.020393 | -20.018546 | -1.020393 | -19.697256 | -1.020393 | -19.54037 | -1.020393 | -19.445488 | -1.020393 | -19.38912 | -1.020393 | -19.347784 | -1.020393 | -19.280144 | -1.020393 | -19.221898
-1.0304 | -24.032776 | -1.0304 | -21.463404 | -1.0304 | -20.644214 | -1.0304 | -20.321986 | -1.0304 | -20.155704 | -1.0304 | -20.066458 | -1.0304 | -19.998816 | -1.0304 | -19.92742 | -1.0304 | -19.86166 | -1.0304 | -19.837234
-1.040408 | -24.685688 | -1.040408 | -22.006402 | -1.040408 | -21.173118 | -1.040408 | -20.830222 | -1.040408 | -20.66394 | -1.040408 | -20.584088 | -1.040408 | -20.51363 | -1.040408 | -20.469476 | -1.040408 | -20.41499 | -1.040408 | -20.339834
-1.050416 | -25.317932 | -1.050416 | -22.524974 | -1.050416 | -21.688872 | -1.050416 | -21.35443 | -1.050416 | -21.167482 | -1.050416 | -21.080112 | -1.050416 | -21.004018 | -1.050416 | -20.929802 | -1.050416 | -20.876254 | -1.050416 | -20.83492
-1.060424 | -25.787652 | -1.060424 | -22.96651 | -1.060424 | -22.118196 | -1.060424 | -21.768724 | -1.060424 | -21.587412 | -1.060424 | -21.48783 | -1.060424 | -21.431464 | -1.060424 | -21.36946 | -1.060424 | -21.313094 | -1.060424 | -21.246394
-1.070432 | -26.266768 | -1.070432 | -23.409926 | -1.070432 | -22.556916 | -1.070432 | -22.206504 | -1.070432 | -22.02519 | -1.070432 | -21.922792 | -1.070432 | -21.851394 | -1.070432 | -21.770602 | -1.070432 | -21.715176 | -1.070432 | -21.67666
-1.080439 | -26.633148 | -1.080439 | -23.818584 | -1.080439 | -22.922358 | -1.080439 | -22.575704 | -1.080439 | -22.39721 | -1.080439 | -22.308902 | -1.080439 | -22.22717 | -1.080439 | -22.179258 | -1.080439 | -22.113498 | -1.080439 | -22.051494
-1.090447 | -27.037108 | -1.090447 | -24.21033 | -1.090447 | -23.340408 | -1.090447 | -22.98436 | -1.090447 | -22.80117 | -1.090447 | -22.69877 | -1.090447 | -22.622676 | -1.090447 | -22.550338 | -1.090447 | -22.493032 | -1.090447 | -22.450758
-1.100455 | -27.40349 | -1.100455 | -24.588924 | -1.100455 | -23.716184 | -1.100455 | -23.355438 | -1.100455 | -23.165672 | -1.100455 | -23.066092 | -1.100455 | -22.995634 | -1.100455 | -22.942084 | -1.100455 | -22.8829 | -1.100455 | -22.808686
-1.110463 | -27.769872 | -1.110463 | -25.012612 | -1.110463 | -24.121084 | -1.110463 | -23.764096 | -1.110463 | -23.565874 | -1.110463 | -23.467232 | -1.110463 | -23.377986 | -1.110463 | -23.310346 | -1.110463 | -23.242706 | -1.110463 | -23.20419
-1.12047 | -28.12686 | -1.12047 | -25.374298 | -1.12047 | -24.489344 | -1.12047 | -24.122964 | -1.12047 | -23.938832 | -1.12047 | -23.828918 | -1.12047 | -23.748126 | -1.12047 | -23.701154 | -1.12047 | -23.627878 | -1.12047 | -23.562116
-1.130478 | -28.51203 | -1.130478 | -25.787652 | -1.130478 | -24.890486 | -1.130478 | -24.52786 | -1.130478 | -24.335276 | -1.130478 | -24.228178 | -1.130478 | -24.149268 | -1.130478 | -24.072234 | -1.130478 | -24.01117 | -1.130478 | -23.969834
-1.140486 | -28.869016 | -1.140486 | -26.154034 | -1.140486 | -25.27096 | -1.140486 | -24.880152 | -1.140486 | -24.686628 | -1.140486 | -24.579532 | -1.140486 | -24.506256 | -1.140486 | -24.456464 | -1.140486 | -24.383188 | -1.140486 | -24.325882
-1.150494 | -29.2354 | -1.150494 | -26.548598 | -1.150494 | -25.67492 | -1.150494 | -25.299142 | -1.150494 | -25.111254 | -1.150494 | -24.986308 | -1.150494 | -24.90176 | -1.150494 | -24.81439 | -1.150494 | -24.758024 | -1.150494 | -24.717628
-1.160502 | -29.592388 | -1.160502 | -26.91498 | -1.160502 | -26.031906 | -1.160502 | -25.65613 | -1.160502 | -25.468242 | -1.160502 | -25.364904 | -1.160502 | -25.280354 | -1.160502 | -25.223986 | -1.160502 | -25.158226 | -1.160502 | -25.092466
-1.170509 | -29.996346 | -1.170509 | -27.337728 | -1.170509 | -26.454654 | -1.170509 | -26.069484 | -1.170509 | -25.89099 | -1.170509 | -25.768862 | -1.170509 | -25.67492 | -1.170509 | -25.590368 | -1.170509 | -25.524608 | -1.170509 | -25.496426
-1.180517 | -30.353334 | -1.180517 | -27.70411 | -1.180517 | -26.821036 | -1.180517 | -26.445262 | -1.180517 | -26.247978 | -1.180517 | -26.144638 | -1.180517 | -26.06009 | -1.180517 | -25.994328 | -1.180517 | -25.937962 | -1.180517 | -25.862806
-1.190525 | -30.766688 | -1.190525 | -28.117466 | -1.190525 | -27.243784 | -1.190525 | -26.858614 | -1.190525 | -26.670726 | -1.190525 | -26.548598 | -1.190525 | -26.482838 | -1.190525 | -26.388894 | -1.190525 | -26.332528 | -1.190525 | -26.285556
-1.200533 | -31.15186 | -1.200533 | -28.502636 | -1.200533 | -27.628956 | -1.200533 | -27.271968 | -1.200533 | -27.046502 | -1.200533 | -26.933768 | -1.200533 | -26.858614 | -1.200533 | -26.802248 | -1.200533 | -26.727092 | -1.200533 | -26.661332
-1.21054 | -31.565214 | -1.21054 | -28.934778 | -1.21054 | -28.079886 | -1.21054 | -27.70411 | -1.21054 | -27.497434 | -1.21054 | -27.375306 | -1.21054 | -27.290756 | -1.21054 | -27.196812 | -1.21054 | -27.131052 | -1.21054 | -27.093474
-1.220548 | -31.969172 | -1.220548 | -29.338738 | -1.220548 | -28.483848 | -1.220548 | -28.098676 | -1.220548 | -27.901392 | -1.220548 | -27.78866 | -1.220548 | -27.70411 | -1.220548 | -27.657138 | -1.220548 | -27.572588 | -1.220548 | -27.506828
-1.230556 | -32.429498 | -1.230556 | -29.799064 | -1.230556 | -28.953568 | -1.230556 | -28.559002 | -1.230556 | -28.38051 | -1.230556 | -28.267776 | -1.230556 | -28.164436 | -1.230556 | -28.079886 | -1.230556 | -27.995338 | -1.230556 | -27.976548
-1.240564 | -32.86164 | -1.240564 | -30.240602 | -1.240564 | -29.38571 | -1.240564 | -29.000538 | -1.240564 | -28.812652 | -1.240564 | -28.699918 | -1.240564 | -28.605974 | -1.240564 | -28.549608 | -1.240564 | -28.465058 | -1.240564 | -28.40869
-1.250572 | -33.359544 | -1.250572 | -30.757294 | -1.250572 | -29.911798 | -1.250572 | -29.507836 | -1.250572 | -29.310554 | -1.250572 | -29.197822 | -1.250572 | -29.113272 | -1.250572 | -29.01933 | -1.250572 | -28.953568 | -1.250572 | -28.91599
-1.260579 | -33.83866 | -1.260579 | -31.264592 | -1.260579 | -30.42849 | -1.260579 | -30.033924 | -1.260579 | -29.827248 | -1.260579 | -29.70512 | -1.260579 | -29.62057 | -1.260579 | -29.573598 | -1.260579 | -29.47026 | -1.260579 | -29.413894
-1.270587 | -34.383536 | -1.270587 | -31.83765 | -1.270587 | -30.992156 | -1.270587 | -30.597588 | -1.270587 | -30.390912 | -1.270587 | -30.278178 | -1.270587 | -30.17484 | -1.270587 | -30.080896 | -1.270587 | -30.005742 | -1.270587 | -29.968162
-1.280595 | -34.91902 | -1.280595 | -32.391922 | -1.280595 | -31.546424 | -1.280595 | -31.15186 | -1.280595 | -30.935788 | -1.280595 | -30.832448 | -1.280595 | -30.738504 | -1.280595 | -30.682138 | -1.280595 | -30.578802 | -1.280595 | -30.522434
-1.290603 | -35.548444 | -1.290603 | -33.03074 | -1.290603 | -32.185246 | -1.290603 | -31.800074 | -1.290603 | -31.584 | -1.290603 | -31.480664 | -1.290603 | -31.36793 | -1.290603 | -31.273986 | -1.290603 | -31.198832 | -1.290603 | -31.15186
-1.300611 | -36.196656 | -1.300611 | -33.669564 | -1.300611 | -32.824064 | -1.300611 | -32.438892 | -1.300611 | -32.222822 | -1.300611 | -32.110088 | -1.300611 | -32.016144 | -1.300611 | -31.940988 | -1.300611 | -31.85644 | -1.300611 | -31.790678
-1.310618 | -36.92942 | -1.310618 | -34.430508 | -1.310618 | -33.575616 | -1.310618 | -33.19984 | -1.310618 | -32.983766 | -1.310618 | -32.871036 | -1.310618 | -32.758304 | -1.310618 | -32.66436 | -1.310618 | -32.56102 | -1.310618 | -32.532836
-1.320626 | -37.709156 | -1.320626 | -35.200848 | -1.320626 | -34.364748 | -1.320626 | -33.970184 | -1.320626 | -33.744716 | -1.320626 | -33.63198 | -1.320626 | -33.509854 | -1.320626 | -33.444094 | -1.320626 | -33.350152 | -1.320626 | -33.284392
-1.330634 | -38.592232 | -1.330634 | -36.149684 | -1.330634 | -35.276004 | -1.330634 | -34.890836 | -1.330634 | -34.637184 | -1.330634 | -34.533848 | -1.330634 | -34.421112 | -1.330634 | -34.298988 | -1.330634 | -34.214436 | -1.330634 | -34.167464
-1.340642 | -39.55046 | -1.340642 | -37.117308 | -1.340642 | -36.243628 | -1.340642 | -35.849064 | -1.340642 | -35.623596 | -1.340642 | -35.473288 | -1.340642 | -35.369948 | -1.340642 | -35.294792 | -1.340642 | -35.21964 | -1.340642 | -35.135088
-1.350649 | -40.734156 | -1.350649 | -38.244636 | -1.350649 | -37.408536 | -1.350649 | -36.985788 | -1.350649 | -36.741532 | -1.350649 | -36.610008 | -1.350649 | -36.487884 | -1.350649 | -36.384544 | -1.350649 | -36.281204 | -1.350649 | -36.22484
-1.360657 | -41.955428 | -1.360657 | -39.4847 | -1.360657 | -38.601624 | -1.360657 | -38.188268 | -1.360657 | -37.944016 | -1.360657 | -37.812496 | -1.360657 | -37.690368 | -1.360657 | -37.624604 | -1.360657 | -37.511876 | -1.360657 | -37.436716
-1.370665 | -43.411564 | -1.370665 | -40.969016 | -1.370665 | -40.048364 | -1.370665 | -39.644404 | -1.370665 | -39.371964 | -1.370665 | -39.240444 | -1.370665 | -39.10892 | -1.370665 | -38.996192 | -1.370665 | -38.892852 | -1.370665 | -38.798908
-1.380673 | -45.018008 | -1.380673 | -42.566068 | -1.380673 | -41.645416 | -1.380673 | -41.213272 | -1.380673 | -40.969016 | -1.380673 | -40.790524 | -1.380673 | -40.659 | -1.380673 | -40.583844 | -1.380673 | -40.471112 | -1.380673 | -40.348984
-1.390681 | -46.90628 | -1.390681 | -44.444948 | -1.390681 | -43.505504 | -1.390681 | -43.073364 | -1.390681 | -42.791532 | -1.390681 | -42.64122 | -1.390681 | -42.481516 | -1.390681 | -42.359388 | -1.390681 | -42.23726 | -1.390681 | -42.152712
-1.400688 | -48.973052 | -1.400688 | -46.5399 | -1.400688 | -45.591064 | -1.400688 | -45.111948 | -1.400688 | -44.783144 | -1.400688 | -44.651624 | -1.400688 | -44.510708 | -1.400688 | -44.416764 | -1.400688 | -44.275848 | -1.400688 | -44.163116
-1.390681 | -43.890676 | -1.390681 | -41.654808 | -1.390681 | -40.734156 | -1.390681 | -40.273828 | -1.390681 | -39.991996 | -1.390681 | -39.832292 | -1.390681 | -39.672588 | -1.390681 | -39.531672 | -1.390681 | -39.390756 | -1.390681 | -39.324996
-1.380673 | -40.29262 | -1.380673 | -38.188268 | -1.380673 | -37.305196 | -1.380673 | -36.86366 | -1.380673 | -36.581824 | -1.380673 | -36.412728 | -1.380673 | -36.271812 | -1.380673 | -36.18726 | -1.380673 | -36.046344 | -1.380673 | -35.933616
-1.370665 | -37.577636 | -1.370665 | -35.557836 | -1.370665 | -34.684156 | -1.370665 | -34.252012 | -1.370665 | -33.988968 | -1.370665 | -33.829264 | -1.370665 | -33.660164 | -1.370665 | -33.519248 | -1.370665 | -33.397122 | -1.370665 | -33.293784
-1.360657 | -35.266608 | -1.360657 | -33.340754 | -1.360657 | -32.504652 | -1.360657 | -32.063118 | -1.360657 | -31.790678 | -1.360657 | -31.62158 | -1.360657 | -31.490056 | -1.360657 | -31.38672 | -1.360657 | -31.264592 | -1.360657 | -31.15186
-1.350649 | -33.415912 | -1.350649 | -31.546424 | -1.350649 | -30.710322 | -1.350649 | -30.278178 | -1.350649 | -29.986954 | -1.350649 | -29.864824 | -1.350649 | -29.70512 | -1.350649 | -29.564204 | -1.350649 | -29.442076 | -1.350649 | -29.348134
-1.340642 | -31.77189 | -1.340642 | -29.930586 | -1.340642 | -29.122666 | -1.340642 | -28.728102 | -1.340642 | -28.436874 | -1.340642 | -28.286564 | -1.340642 | -28.155042 | -1.340642 | -28.061098 | -1.340642 | -27.920182 | -1.340642 | -27.80745
-1.330634 | -30.372122 | -1.330634 | -28.615368 | -1.330634 | -27.80745 | -1.330634 | -27.40349 | -1.330634 | -27.131052 | -1.330634 | -26.952558 | -1.330634 | -26.821036 | -1.330634 | -26.68012 | -1.330634 | -26.576782 | -1.330634 | -26.492232
-1.320626 | -29.094484 | -1.320626 | -27.356518 | -1.320626 | -26.576782 | -1.320626 | -26.172822 | -1.320626 | -25.937962 | -1.320626 | -25.750074 | -1.320626 | -25.627948 | -1.320626 | -25.524608 | -1.320626 | -25.393086 | -1.320626 | -25.299142
-1.310618 | -28.014126 | -1.310618 | -26.304344 | -1.310618 | -25.515214 | -1.310618 | -25.120648 | -1.310618 | -24.876394 | -1.310618 | -24.726084 | -1.310618 | -24.566378 | -1.310618 | -24.434856 | -1.310618 | -24.322124 | -1.310618 | -24.237574
-1.300611 | -26.961952 | -1.300611 | -25.289748 | -1.300611 | -24.566378 | -1.300611 | -24.134236 | -1.300611 | -23.889982 | -1.300611 | -23.730276 | -1.300611 | -23.598754 | -1.300611 | -23.495416 | -1.300611 | -23.382684 | -1.300611 | -23.279346
-1.290603 | -26.078878 | -1.290603 | -24.406672 | -1.290603 | -23.664516 | -1.290603 | -23.288738 | -1.290603 | -23.03509 | -1.290603 | -22.856596 | -1.290603 | -22.734468 | -1.290603 | -22.612342 | -1.290603 | -22.490214 | -1.290603 | -22.405664
-1.280595 | -25.177014 | -1.280595 | -23.561178 | -1.280595 | -22.819018 | -1.280595 | -22.433848 | -1.280595 | -22.180198 | -1.280595 | -22.011098 | -1.280595 | -21.888972 | -1.280595 | -21.785632 | -1.280595 | -21.65411 | -1.280595 | -21.569562
-1.270587 | -24.39728 | -1.270587 | -22.80023 | -1.270587 | -22.067466 | -1.270587 | -21.682294 | -1.270587 | -21.447436 | -1.270587 | -21.28773 | -1.270587 | -21.146814 | -1.270587 | -21.015292 | -1.270587 | -20.90256 | -1.270587 | -20.79922
-1.260579 | -23.617542 | -1.260579 | -22.020494 | -1.260579 | -21.315914 | -1.260579 | -20.921348 | -1.260579 | -20.686486 | -1.260579 | -20.526784 | -1.260579 | -20.395262 | -1.260579 | -20.301318 | -1.260579 | -20.188584 | -1.260579 | -20.07585
-1.250572 | -22.922358 | -1.250572 | -21.344096 | -1.250572 | -20.620726 | -1.250572 | -20.254344 | -1.250572 | -20.01009 | -1.250572 | -19.850384 | -1.250572 | -19.700074 | -1.250572 | -19.577948 | -1.250572 | -19.47461 | -1.250572 | -19.380666
-1.240564 | -22.198988 | -1.240564 | -20.64891 | -1.240564 | -19.94433 | -1.240564 | -19.568552 | -1.240564 | -19.314904 | -1.240564 | -19.164594 | -1.240564 | -19.042466 | -1.240564 | -18.948522 | -1.240564 | -18.826394 | -1.240564 | -18.741846
-1.230556 | -21.560168 | -1.230556 | -20.019486 | -1.230556 | -19.324298 | -1.230556 | -18.948522 | -1.230556 | -18.723056 | -1.230556 | -18.591536 | -1.230556 | -18.450618 | -1.230556 | -18.328492 | -1.230556 | -18.206364 | -1.230556 | -18.13121
-1.220548 | -20.911954 | -1.220548 | -19.37127 | -1.220548 | -18.694874 | -1.220548 | -18.337886 | -1.220548 | -18.11242 | -1.220548 | -17.952716 | -1.220548 | -17.821194 | -1.220548 | -17.72725 | -1.220548 | -17.595728 | -1.220548 | -17.511178
-1.21054 | -20.301318 | -1.21054 | -18.798212 | -1.21054 | -18.140602 | -1.21054 | -17.774222 | -1.21054 | -17.539362 | -1.21054 | -17.38905 | -1.21054 | -17.248134 | -1.21054 | -17.116612 | -1.21054 | -17.013274 | -1.21054 | -16.928724
-1.200533 | -19.690682 | -1.200533 | -18.215758 | -1.200533 | -17.529966 | -1.200533 | -17.163586 | -1.200533 | -16.928724 | -1.200533 | -16.787808 | -1.200533 | -16.665681 | -1.200533 | -16.571737 | -1.200533 | -16.459003 | -1.200533 | -16.374455
-1.190525 | -19.108226 | -1.190525 | -17.661488 | -1.190525 | -16.994484 | -1.190525 | -16.637497 | -1.190525 | -16.402637 | -1.190525 | -16.252326 | -1.190525 | -16.120806 | -1.190525 | -15.998677 | -1.190525 | -15.895339 | -1.190525 | -15.81079
-1.180517 | -18.544562 | -1.180517 | -17.079034 | -1.180517 | -16.402637 | -1.180517 | -16.064439 | -1.180517 | -15.838974 | -1.180517 | -15.679268 | -1.180517 | -15.566534 | -1.180517 | -15.472591 | -1.180517 | -15.359857 | -1.180517 | -15.265914
-1.170509 | -18.00908 | -1.170509 | -16.543554 | -1.170509 | -15.904734 | -1.170509 | -15.538351 | -1.170509 | -15.322281 | -1.170509 | -15.181364 | -1.170509 | -15.040448 | -1.170509 | -14.908926 | -1.170509 | -14.814983 | -1.170509 | -14.730432
-1.160502 | -17.426628 | -1.160502 | -15.989284 | -1.160502 | -15.359857 | -1.160502 | -15.002871 | -1.160502 | -14.777405 | -1.160502 | -14.6177 | -1.160502 | -14.495573 | -1.160502 | -14.411023 | -1.160502 | -14.279501 | -1.160502 | -14.204345
-1.150494 | -16.891146 | -1.150494 | -15.491379 | -1.150494 | -14.843165 | -1.150494 | -14.486178 | -1.150494 | -14.270106 | -1.150494 | -14.119796 | -1.150494 | -13.988274 | -1.150494 | -13.875541 | -1.150494 | -13.790992 | -1.150494 | -13.715837
-1.140486 | -16.336876 | -1.140486 | -14.927716 | -1.140486 | -14.29829 | -1.140486 | -13.950696 | -1.140486 | -13.74402 | -1.140486 | -13.603104 | -1.140486 | -13.480976 | -1.140486 | -13.396427 | -1.140486 | -13.264905 | -1.140486 | -13.18975
-1.130478 | -15.829579 | -1.130478 | -14.420418 | -1.130478 | -13.80978 | -1.130478 | -13.462188 | -1.130478 | -13.264905 | -1.130478 | -13.114594 | -1.130478 | -12.983072 | -1.130478 | -12.87034 | -1.130478 | -12.757607 | -1.130478 | -12.673058
-1.12047 | -15.247125 | -1.12047 | -13.884936 | -1.12047 | -13.274299 | -1.12047 | -12.936101 | -1.12047 | -12.720029 | -1.12047 | -12.569719 | -1.12047 | -12.456986 | -1.12047 | -12.363042 | -1.12047 | -12.240915 | -1.12047 | -12.175154
-1.110463 | -14.721038 | -1.110463 | -13.387033 | -1.110463 | -12.767001 | -1.110463 | -12.438197 | -1.110463 | -12.23152 | -1.110463 | -12.081209 | -1.110463 | -11.959082 | -1.110463 | -11.846349 | -1.110463 | -11.743011 | -1.110463 | -11.658461
-1.100455 | -14.166768 | -1.100455 | -12.842156 | -1.100455 | -12.240915 | -1.100455 | -11.893321 | -1.100455 | -11.696038 | -1.100455 | -11.555122 | -1.100455 | -11.442389 | -1.100455 | -11.35784 | -1.100455 | -11.245107 | -1.100455 | -11.160557
-1.090447 | -13.65947 | -1.090447 | -12.344253 | -1.090447 | -11.724222 | -1.090447 | -11.404812 | -1.090447 | -11.20753 | -1.090447 | -11.076008 | -1.090447 | -10.944486 | -1.090447 | -10.831753 | -1.090447 | -10.742506 | -1.090447 | -10.643865
-1.080439 | -13.086411 | -1.080439 | -11.789983 | -1.080439 | -11.20753 | -1.080439 | -10.869331 | -1.080439 | -10.664532 | -1.080439 | -10.530193 | -1.080439 | -10.4184 | -1.080439 | -10.340426 | -1.080439 | -10.221117 | -1.080439 | -10.13187
-1.070432 | -12.541536 | -1.070432 | -11.263896 | -1.070432 | -10.681443 | -1.070432 | -10.361093 | -1.070432 | -10.155356 | -1.070432 | -10.036047 | -1.070432 | -9.914859 | -1.070432 | -9.784276 | -1.070432 | -9.71194 | -1.070432 | -9.623632
-1.060424 | -11.949687 | -1.060424 | -10.709626 | -1.060424 | -10.115899 | -1.060424 | -9.804945 | -1.060424 | -9.619874 | -1.060424 | -9.479898 | -1.060424 | -9.376559 | -1.060424 | -9.29107 | -1.060424 | -9.183034 | -1.060424 | -9.111637
-1.050416 | -11.386024 | -1.050416 | -10.161932 | -1.050416 | -9.607662 | -1.050416 | -9.296707 | -1.050416 | -9.107879 | -1.050416 | -8.974479 | -1.050416 | -8.85423 | -1.050416 | -8.742437 | -1.050416 | -8.656948 | -1.050416 | -8.578035
-1.040408 | -10.80357 | -1.040408 | -9.583236 | -1.040408 | -9.028967 | -1.040408 | -8.721769 | -1.040408 | -8.530123 | -1.040408 | -8.406116 | -1.040408 | -8.307475 | -1.040408 | -8.221047 | -1.040408 | -8.110193 | -1.040408 | -8.035038
-1.0304 | -10.206085 | -1.0304 | -9.025208 | -1.0304 | -8.48503 | -1.0304 | -8.180651 | -1.0304 | -8.002157 | -1.0304 | -7.869696 | -1.0304 | -7.754145 | -1.0304 | -7.654564 | -1.0304 | -7.564378 | -1.0304 | -7.499556
-1.020393 | -9.578539 | -1.020393 | -8.410814 | -1.020393 | -7.882848 | -1.020393 | -7.589742 | -1.020393 | -7.404673 | -1.020393 | -7.274091 | -1.020393 | -7.179207 | -1.020393 | -7.099354 | -1.020393 | -7.000713 | -1.020393 | -6.931194
-1.010385 | -8.981054 | -1.010385 | -7.836815 | -1.010385 | -7.30885 | -1.010385 | -7.024199 | -1.010385 | -6.844766 | -1.010385 | -6.713244 | -1.010385 | -6.616482 | -1.010385 | -6.500931 | -1.010385 | -6.428593 | -1.010385 | -6.351559
-1.000377 | -8.308415 | -1.000377 | -7.193298 | -1.000377 | -6.685061 | -1.000377 | -6.394773 | -1.000377 | -6.229432 | -1.000377 | -6.096971 | -1.000377 | -6.01524 | -1.000377 | -5.931629 | -1.000377 | -5.831109 | -1.000377 | -5.761591
-0.990369 | -7.681807 | -0.990369 | -6.565752 | -0.990369 | -6.081001 | -0.990369 | -5.817957 | -0.990369 | -5.624432 | -0.990369 | -5.51076 | -0.990369 | -5.407421 | -0.990369 | -5.306901 | -0.990369 | -5.231746 | -0.990369 | -5.163167
-0.980362 | -6.984743 | -0.980362 | -5.902507 | -0.980362 | -5.421513 | -0.980362 | -5.14156 | -0.980362 | -4.980915 | -0.980362 | -4.859727 | -0.980362 | -4.773299 | -0.980362 | -4.702841 | -0.980362 | -4.592926 | -0.980362 | -4.53656
-0.970354 | -6.305527 | -0.970354 | -5.249595 | -0.970354 | -4.769541 | -0.970354 | -4.509316 | -0.970354 | -4.35055 | -0.970354 | -4.228423 | -0.970354 | -4.127903 | -0.970354 | -4.03114 | -0.970354 | -3.956925 | -0.970354 | -3.878951
-0.960346 | -5.563369 | -0.960346 | -4.522468 | -0.960346 | -4.050868 | -0.960346 | -3.801917 | -0.960346 | -3.642212 | -0.960346 | -3.520084 | -0.960346 | -3.440232 | -0.960346 | -3.368835 | -0.960346 | -3.273951 | -0.960346 | -3.215706
-0.950338 | -4.823089 | -0.950338 | -3.801917 | -0.950338 | -3.345349 | -0.950338 | -3.086063 | -0.950338 | -2.934813 | -0.950338 | -2.829596 | -0.950338 | -2.723439 | -0.950338 | -2.632313 | -0.950338 | -2.572189 | -0.950338 | -2.501731
-0.94033 | -3.991684 | -0.94033 | -2.995877 | -0.94033 | -2.55246 | -0.94033 | -2.312903 | -0.94033 | -2.157895 | -0.94033 | -2.047981 | -0.94033 | -1.963431 | -0.94033 | -1.905186 | -0.94033 | -1.801847 | -0.94033 | -1.74642
-0.930323 | -3.160279 | -0.930323 | -2.172926 | -0.930323 | -1.748299 | -0.930323 | -1.51156 | -0.930323 | -1.365947 | -0.930323 | -1.262608 | -0.930323 | -1.169603 | -0.930323 | -1.072841 | -0.930323 | -1.013656 | -0.930323 | -0.946956
-0.920315 | -2.237748 | -0.920315 | -1.279518 | -0.920315 | -0.861467 | -0.920315 | -0.627546 | -0.920315 | -0.482872 | -0.920315 | -0.389867 | -0.920315 | -0.314712 | -0.920315 | -0.246133 | -0.920315 | -0.162523 | -0.920315 | -0.114611792
-0.910307 | -1.321793 | -0.910307 | -0.374836 | -0.910307 | 0.012212732 | -0.910307 | 0.21701 | -0.910307 | 0.3692 | -0.910307 | 0.464083 | -0.910307 | 0.542057 | -0.910307 | 0.635062 | -0.910307 | 0.697065 | -0.910307 | 0.762825
-0.900299 | -0.372958 | -0.900299 | 0.541117 | -0.900299 | 0.930985 | -0.900299 | 1.146117 | -0.900299 | 1.268245 | -0.900299 | 1.375341 | -0.900299 | 1.43678 | -0.900299 | 1.502259 | -0.900299 | 1.588594 | -0.900299 | 1.623823
-0.890292 | 0.53736 | -0.890292 | 1.416676 | -0.890292 | 1.807578 | -0.890292 | 2.0027 | -0.890292 | 2.119378 | -0.890292 | 2.21802 | -0.890292 | 2.304354 | -0.890292 | 2.387025 | -0.890292 | 2.437755 | -0.890292 | 2.495248
-0.880284 | 1.499347 | -0.880284 | 2.363633 | -0.880284 | 2.739033 | -0.880284 | 2.923164 | -0.880284 | 3.030636 | -0.880284 | 3.114246 | -0.880284 | 3.048673 | -0.880284 | 3.049237 | -0.880284 | 3.049049 | -0.880284 | 3.345349
-0.870276 | 2.45288 | -0.870276 | 3.285224 | -0.870276 | 3.626241 | -0.870276 | 3.812251 | -0.870276 | 3.921226 | -0.870276 | 3.997321 | -0.870276 | 4.067779 | -0.870276 | 4.140115 | -0.870276 | 4.186148 | -0.870276 | 4.246273
-0.860268 | 3.495659 | -0.860268 | 4.296063 | -0.860268 | 4.608897 | -0.860268 | 4.777056 | -0.860268 | 4.883213 | -0.860268 | 4.958369 | -0.860268 | 5.012856 | -0.860268 | 5.050434 | -0.860268 | 5.127468 | -0.860268 | 5.161288
-0.85026 | 4.550651 | -0.85026 | 5.312538 | -0.85026 | 5.605643 | -0.85026 | 5.76347 | -0.85026 | 5.856474 | -0.85026 | 5.92975 | -0.85026 | 5.987996 | -0.85026 | 6.055636 | -0.85026 | 6.103547 | -0.85026 | 6.146761
-0.840253 | 5.750317 | -0.840253 | 6.455837 | -0.840253 | 6.731094 | -0.840253 | 6.870131 | -0.840253 | 6.965014 | -0.840253 | 7.011986 | -0.840253 | 7.068353 | -0.840253 | 7.111567 | -0.840253 | 7.182025 | -0.840253 | 7.203632
-0.830245 | 7.041109 | -0.830245 | 7.725962 | -0.830245 | 7.973034 | -0.830245 | 8.094222 | -0.830245 | 8.185348 | -0.830245 | 8.241714 | -0.830245 | 8.301839 | -0.830245 | 8.368539 | -0.830245 | 8.388267 | -0.830245 | 8.439937
-0.820237 | 8.649432 | -0.820237 | 9.289191 | -0.820237 | 9.508081 | -0.820237 | 9.626451 | -0.820237 | 9.707242 | -0.820237 | 9.753275 | -0.820237 | 9.79461 | -0.820237 | 9.834067 | -0.820237 | 9.889494 | -0.820237 | 9.900767
-0.810229 | 10.502009 | -0.810229 | 11.092918 | -0.810229 | 11.27329 | -0.810229 | 11.364416 | -0.810229 | 11.430177 | -0.810229 | 11.470573 | -0.810229 | 11.515666 | -0.810229 | 11.57673 | -0.810229 | 11.599276 | -0.810229 | 11.629339
-0.800222 | 12.699362 | -0.800222 | 13.230146 | -0.800222 | 13.360728 | -0.800222 | 13.421792 | -0.800222 | 13.489432 | -0.800222 | 13.503522 | -0.800222 | 13.520433 | -0.800222 | 13.547677 | -0.800222 | 13.599346 | -0.800222 | 13.605922
-0.790214 | 15.240549 | -0.790214 | 15.643569 | -0.790214 | 15.700876 | -0.790214 | 15.716845 | -0.790214 | 15.731877 | -0.790214 | 15.749727 | -0.790214 | 15.770394 | -0.790214 | 15.802336 | -0.790214 | 15.805153 | -0.790214 | 15.823003
-0.780206 | 17.8428 | -0.780206 | 18.079538 | -0.780206 | 18.031628 | -0.780206 | 18.002504 | -0.780206 | 18.000626 | -0.780206 | 17.986534 | -0.780206 | 17.969624 | -0.780206 | 17.954594 | -0.780206 | 17.971504 | -0.780206 | 17.95835
-0.770198 | 20.102154 | -0.770198 | 20.176372 | -0.770198 | 20.038274 | -0.770198 | 19.970634 | -0.770198 | 19.922722 | -0.770198 | 19.889842 | -0.770198 | 19.873872 | -0.770198 | 19.87763 | -0.770198 | 19.839112 | -0.770198 | 19.82596
-0.76019 | 22.04116 | -0.76019 | 21.94252 | -0.76019 | 21.72457 | -0.76019 | 21.602442 | -0.76019 | 21.538562 | -0.76019 | 21.482194 | -0.76019 | 21.43992 | -0.76019 | 21.391068 | -0.76019 | 21.370402 | -0.76019 | 21.344096
-0.750183 | 23.511386 | -0.750183 | 23.255858 | -0.750183 | 22.971208 | -0.750183 | 22.823716 | -0.750183 | 22.73353 | -0.750183 | 22.662132 | -0.750183 | 22.63207 | -0.750183 | 22.5804 | -0.750183 | 22.533428 | -0.750183 | 22.510882
-0.740175 | 24.506256 | -0.740175 | 24.14269 | -0.740175 | 23.82234 | -0.740175 | 23.653242 | -0.740175 | 23.547086 | -0.740175 | 23.470052 | -0.740175 | 23.42308 | -0.740175 | 23.35168 | -0.740175 | 23.32162 | -0.740175 | 23.267132
-0.730167 | 25.189228 | -0.730167 | 24.741114 | -0.730167 | 24.39446 | -0.730167 | 24.213148 | -0.730167 | 24.113568 | -0.730167 | 24.032776 | -0.730167 | 23.976408 | -0.730167 | 23.936954 | -0.730167 | 23.868374 | -0.730167 | 23.834554
-0.720159 | 25.759468 | -0.720159 | 25.242776 | -0.720159 | 24.880152 | -0.720159 | 24.688506 | -0.720159 | 24.57859 | -0.720159 | 24.510012 | -0.720159 | 24.443312 | -0.720159 | 24.371914 | -0.720159 | 24.327762 | -0.720159 | 24.275152
-0.710152 | 26.257372 | -0.710152 | 25.665524 | -0.710152 | 25.289748 | -0.710152 | 25.083072 | -0.710152 | 24.968458 | -0.710152 | 24.896122 | -0.710152 | 24.823786 | -0.710152 | 24.78151 | -0.710152 | 24.706354 | -0.710152 | 24.673474
-0.700144 | 26.76467 | -0.700144 | 26.097666 | -0.700144 | 25.693708 | -0.700144 | 25.477636 | -0.700144 | 25.355508 | -0.700144 | 25.27096 | -0.700144 | 25.214594 | -0.700144 | 25.120648 | -0.700144 | 25.073676 | -0.700144 | 25.01731
-0.690136 | 27.262572 | -0.690136 | 26.501626 | -0.690136 | 26.050696 | -0.690136 | 25.834622 | -0.690136 | 25.703102 | -0.690136 | 25.609158 | -0.690136 | 25.562186 | -0.690136 | 25.505818 | -0.690136 | 25.42127 | -0.690136 | 25.374298
-0.680128 | 27.760478 | -0.680128 | 26.905586 | -0.680128 | 26.435866 | -0.680128 | 26.201006 | -0.680128 | 26.078878 | -0.680128 | 25.97554 | -0.680128 | 25.900384 | -0.680128 | 25.82523 | -0.680128 | 25.768862 | -0.680128 | 25.703102
-0.67012 | 28.220804 | -0.67012 | 27.262572 | -0.67012 | 26.76467 | -0.67012 | 26.511022 | -0.67012 | 26.398288 | -0.67012 | 26.304344 | -0.67012 | 26.238584 | -0.67012 | 26.172822 | -0.67012 | 26.088274 | -0.67012 | 26.0413
-0.660113 | 28.699918 | -0.660113 | 27.63835 | -0.660113 | 27.112262 | -0.660113 | 26.868008 | -0.660113 | 26.717698 | -0.660113 | 26.623754 | -0.660113 | 26.539204 | -0.660113 | 26.482838 | -0.660113 | 26.417078 | -0.660113 | 26.341922
-0.650105 | 29.103878 | -0.650105 | 27.967154 | -0.650105 | 27.412886 | -0.650105 | 27.159234 | -0.650105 | 27.027714 | -0.650105 | 26.91498 | -0.650105 | 26.84922 | -0.650105 | 26.783458 | -0.650105 | 26.708304 | -0.650105 | 26.661332
-0.640097 | 29.507836 | -0.640097 | 28.295958 | -0.640097 | 27.74169 | -0.640097 | 27.478646 | -0.640097 | 27.328334 | -0.640097 | 27.224996 | -0.640097 | 27.149842 | -0.640097 | 27.08408 | -0.640097 | 26.99953 | -0.640097 | 26.943164
-0.630089 | 29.864824 | -0.630089 | 28.59658 | -0.630089 | 28.023522 | -0.630089 | 27.760478 | -0.630089 | 27.61956 | -0.630089 | 27.506828 | -0.630089 | 27.441066 | -0.630089 | 27.384702 | -0.630089 | 27.290756 | -0.630089 | 27.25318
-0.620082 | 30.203024 | -0.620082 | 28.887808 | -0.620082 | 28.324142 | -0.620082 | 28.04231 | -0.620082 | 27.901392 | -0.620082 | 27.816844 | -0.620082 | 27.732294 | -0.620082 | 27.647744 | -0.620082 | 27.610168 | -0.620082 | 27.535012
-0.610074 | 30.49425 | -0.610074 | 29.141456 | -0.610074 | 28.577792 | -0.610074 | 28.314748 | -0.610074 | 28.164436 | -0.610074 | 28.070494 | -0.610074 | 28.014126 | -0.610074 | 27.967154 | -0.610074 | 27.882604 | -0.610074 | 27.835632
-0.600066 | 30.729112 | -0.600066 | 29.38571 | -0.600066 | 28.83144 | -0.600066 | 28.587184 | -0.600066 | 28.44627 | -0.600066 | 28.371114 | -0.600066 | 28.286564 | -0.600066 | 28.230196 | -0.600066 | 28.183226 | -0.600066 | 28.117466
-0.590058 | 30.823056 | -0.590058 | 29.573598 | -0.590058 | 29.04751 | -0.590058 | 28.812652 | -0.590058 | 28.690524 | -0.590058 | 28.605974 | -0.590058 | 28.549608 | -0.590058 | 28.51203 | -0.590058 | 28.455664 | -0.590058 | 28.40869
-0.58005 | 30.851238 | -0.58005 | 29.742698 | -0.58005 | 29.244794 | -0.58005 | 29.038118 | -0.58005 | 28.934778 | -0.58005 | 28.859624 | -0.58005 | 28.812652 | -0.58005 | 28.756284 | -0.58005 | 28.737496 | -0.58005 | 28.68113
-0.570043 | 30.766688 | -0.570043 | 29.855432 | -0.570043 | 29.413894 | -0.570043 | 29.226004 | -0.570043 | 29.141456 | -0.570043 | 29.08509 | -0.570043 | 29.056906 | -0.570043 | 29.01933 | -0.570043 | 28.991146 | -0.570043 | 28.972356
-0.560035 | 30.625772 | -0.560035 | 29.977558 | -0.560035 | 29.601782 | -0.560035 | 29.442076 | -0.560035 | 29.376316 | -0.560035 | 29.338738 | -0.560035 | 29.310554 | -0.560035 | 29.282372 | -0.560035 | 29.263582 | -0.560035 | 29.244794
-0.550027 | 30.42849 | -0.550027 | 30.062108 | -0.550027 | 29.780276 | -0.550027 | 29.667542 | -0.550027 | 29.611176 | -0.550027 | 29.582992 | -0.550027 | 29.592388 | -0.550027 | 29.582992 | -0.550027 | 29.564204 | -0.550027 | 29.573598
-0.540019 | 30.315758 | -0.540019 | 30.212418 | -0.540019 | 30.02453 | -0.540019 | 29.93998 | -0.540019 | 29.902402 | -0.540019 | 29.911798 | -0.540019 | 29.911798 | -0.540019 | 29.902402 | -0.540019 | 29.911798 | -0.540019 | 29.921192
-0.530012 | 30.240602 | -0.530012 | 30.381518 | -0.530012 | 30.278178 | -0.530012 | 30.249996 | -0.530012 | 30.231206 | -0.530012 | 30.25939 | -0.530012 | 30.287574 | -0.530012 | 30.306362 | -0.530012 | 30.296966 | -0.530012 | 30.34394
-0.520004 | 30.381518 | -0.520004 | 30.672744 | -0.520004 | 30.653954 | -0.520004 | 30.644562 | -0.520004 | 30.672744 | -0.520004 | 30.710322 | -0.520004 | 30.738504 | -0.520004 | 30.757294 | -0.520004 | 30.794872 | -0.520004 | 30.813662
-0.509996 | 30.606984 | -0.509996 | 31.029732 | -0.509996 | 31.0861 | -0.509996 | 31.123676 | -0.509996 | 31.161252 | -0.509996 | 31.208226 | -0.509996 | 31.264592 | -0.509996 | 31.311562 | -0.509996 | 31.330352 | -0.509996 | 31.396114
[18 empty] | -0.499988 | 31.997354