## Sheet1
CV i vs E Scan 1 |  | CV i vs E Scan 2 |  | CV i vs E Scan 3 |  | CV i vs E Scan 4 |  | CV i vs E Scan 5 |  | CV i vs E Scan 6 |  | CV i vs E Scan 7 |  | CV i vs E Scan 8 |  | CV i vs E Scan 9 |  | CV i vs E Scan 10
V | µA | V | µA | V | µA | V | µA | V | µA | V | µA | V | µA | V | µA | V | µA | V | µA
-0.499988 | 42.658768 | -0.499988 | 32.344948 | -0.499988 | 32.683146 | -0.499988 | 32.786486 | -0.499988 | 32.86164 | -0.499988 | 32.96498 | -0.499988 | 33.040134 | -0.499988 | 33.0965 | -0.499988 | 33.13408 | -0.499988 | 33.124684
-0.509996 | 31.946678 | -0.509996 | 28.211408 | -0.509996 | 28.587184 | -0.509996 | 28.709314 | -0.509996 | 28.822046 | -0.509996 | 28.8972 | -0.509996 | 28.991146 | -0.509996 | 29.01933 | -0.509996 | 29.0663 | -0.509996 | 29.0663
-0.520004 | 27.017218 | -0.520004 | 25.177014 | -0.520004 | 25.552792 | -0.520004 | 25.684312 | -0.520004 | 25.787652 | -0.520004 | 25.900384 | -0.520004 | 25.966144 | -0.520004 | 26.050696 | -0.520004 | 26.050696 | -0.520004 | 26.078878
-0.530012 | 24.265758 | -0.530012 | 22.659314 | -0.530012 | 23.063272 | -0.530012 | 23.222978 | -0.530012 | 23.326316 | -0.530012 | 23.410868 | -0.530012 | 23.514204 | -0.530012 | 23.551782 | -0.530012 | 23.617542 | -0.530012 | 23.626938
-0.540019 | 21.550774 | -0.540019 | 20.554966 | -0.540019 | 20.940136 | -0.540019 | 21.099842 | -0.540019 | 21.221968 | -0.540019 | 21.306518 | -0.540019 | 21.37228 | -0.540019 | 21.447436 | -0.540019 | 21.466224 | -0.540019 | 21.485012
-0.550027 | 19.296116 | -0.550027 | 18.685478 | -0.550027 | 19.080044 | -0.550027 | 19.249144 | -0.550027 | 19.352482 | -0.550027 | 19.43703 | -0.550027 | 19.52158 | -0.550027 | 19.55916 | -0.550027 | 19.606132 | -0.550027 | 19.634314
-0.560035 | 17.370262 | -0.560035 | 17.013274 | -0.560035 | 17.417234 | -0.560035 | 17.576938 | -0.560035 | 17.680276 | -0.560035 | 17.783614 | -0.560035 | 17.839982 | -0.560035 | 17.915136 | -0.560035 | 17.924532 | -0.560035 | 17.971504
-0.570043 | 15.632296 | -0.570043 | 15.500774 | -0.570043 | 15.885945 | -0.570043 | 16.055044 | -0.570043 | 16.177171 | -0.570043 | 16.252326 | -0.570043 | 16.346271 | -0.570043 | 16.383848 | -0.570043 | 16.412032 | -0.570043 | 16.440215
-0.58005 | 14.110402 | -0.58005 | 14.12919 | -0.58005 | 14.53315 | -0.58005 | 14.674067 | -0.58005 | 14.777405 | -0.58005 | 14.871349 | -0.58005 | 14.927716 | -0.58005 | 14.993477 | -0.58005 | 15.031054 | -0.58005 | 15.059237
-0.590058 | 12.70124 | -0.590058 | 12.851551 | -0.590058 | 13.227327 | -0.590058 | 13.405821 | -0.590058 | 13.50916 | -0.590058 | 13.593709 | -0.590058 | 13.668864 | -0.590058 | 13.697047 | -0.590058 | 13.762808 | -0.590058 | 13.772203
-0.600066 | 11.423601 | -0.600066 | 11.667856 | -0.600066 | 12.062421 | -0.600066 | 12.212731 | -0.600066 | 12.306675 | -0.600066 | 12.400619 | -0.600066 | 12.456986 | -0.600066 | 12.513352 | -0.600066 | 12.55093 | -0.600066 | 12.579113
-0.610074 | 10.211722 | -0.610074 | 10.559315 | -0.610074 | 10.925697 | -0.610074 | 11.104191 | -0.610074 | 11.20753 | -0.610074 | 11.27329 | -0.610074 | 11.348446 | -0.610074 | 11.395418 | -0.610074 | 11.432995 | -0.610074 | 11.461179
-0.620082 | 9.131366 | -0.620082 | 9.535325 | -0.620082 | 9.901707 | -0.620082 | 10.042623 | -0.620082 | 10.145961 | -0.620082 | 10.221117 | -0.620082 | 10.286878 | -0.620082 | 10.352639 | -0.620082 | 10.371427 | -0.620082 | 10.409004
-0.630089 | 8.061341 | -0.630089 | 8.539517 | -0.630089 | 8.913415 | -0.630089 | 9.067484 | -0.630089 | 9.168943 | -0.630089 | 9.234703 | -0.630089 | 9.309859 | -0.630089 | 9.347437 | -0.630089 | 9.394409 | -0.630089 | 9.403803
-0.640097 | 7.096536 | -0.640097 | 7.626381 | -0.640097 | 7.986186 | -0.640097 | 8.1318 | -0.640097 | 8.227622 | -0.640097 | 8.312173 | -0.640097 | 8.359144 | -0.640097 | 8.415512 | -0.640097 | 8.427724 | -0.640097 | 8.470938
-0.650105 | 6.158974 | -0.650105 | 6.732033 | -0.650105 | 7.08996 | -0.650105 | 7.243089 | -0.650105 | 7.348306 | -0.650105 | 7.402794 | -0.650105 | 7.465736 | -0.650105 | 7.511769 | -0.650105 | 7.553104 | -0.650105 | 7.578469
-0.660113 | 5.288112 | -0.660113 | 5.909083 | -0.660113 | 6.260434 | -0.660113 | 6.393834 | -0.660113 | 6.487778 | -0.660113 | 6.566692 | -0.660113 | 6.609906 | -0.660113 | 6.660636 | -0.660113 | 6.68694 | -0.660113 | 6.723578
-0.67012 | 4.443555 | -0.67012 | 5.091769 | -0.67012 | 5.437484 | -0.67012 | 5.591552 | -0.67012 | 5.690193 | -0.67012 | 5.725892 | -0.67012 | 5.798229 | -0.67012 | 5.839564 | -0.67012 | 5.87902 | -0.67012 | 5.891234
-0.680128 | 3.651606 | -0.680128 | 4.321428 | -0.680128 | 4.66996 | -0.680128 | 4.800543 | -0.680128 | 4.88979 | -0.680128 | 4.964945 | -0.680128 | 5.00628 | -0.680128 | 5.055131 | -0.680128 | 5.069223 | -0.680128 | 5.108679
-0.690136 | 2.873749 | -0.690136 | 3.564238 | -0.690136 | 3.911831 | -0.690136 | 4.051808 | -0.690136 | 4.151389 | -0.690136 | 4.20024 | -0.690136 | 4.252849 | -0.690136 | 4.281032 | -0.690136 | 4.327064 | -0.690136 | 4.340217
-0.700144 | 2.145683 | -0.700144 | 2.860597 | -0.700144 | 3.203493 | -0.700144 | 3.328439 | -0.700144 | 3.419564 | -0.700144 | 3.479689 | -0.700144 | 3.512569 | -0.700144 | 3.558602 | -0.700144 | 3.583027 | -0.700144 | 3.615907
-0.710152 | 1.432647 | -0.710152 | 2.151319 | -0.710152 | 2.482942 | -0.710152 | 2.632313 | -0.710152 | 2.714044 | -0.710152 | 2.758198 | -0.710152 | 2.812686 | -0.710152 | 2.83899 | -0.710152 | 2.884083 | -0.710152 | 2.890659
-0.720159 | 0.758128 | -0.720159 | 1.488074 | -0.720159 | 1.808423 | -0.720159 | 1.943703 | -0.720159 | 2.018858 | -0.720159 | 2.078982 | -0.720159 | 2.11656 | -0.720159 | 2.157895 | -0.720159 | 2.174805 | -0.720159 | 2.205807
-0.730167 | 0.067639744 | -0.730167 | 0.809798 | -0.730167 | 1.133905 | -0.730167 | 1.281397 | -0.730167 | 1.359371 | -0.730167 | 1.402585 | -0.730167 | 1.451436 | -0.730167 | 1.476801 | -0.730167 | 1.524712 | -0.730167 | 1.518136
-0.740175 | -0.569301 | -0.740175 | 0.178493 | -0.740175 | 0.499782 | -0.740175 | 0.621909 | -0.740175 | 0.699883 | -0.740175 | 0.754371 | -0.740175 | 0.787251 | -0.740175 | 0.826707 | -0.740175 | 0.837981 | -0.740175 | 0.868043
-0.750183 | -1.21573 | -0.750183 | -0.472538 | -0.750183 | -0.145613 | -0.750183 | -0.012212732 | -0.750183 | 0.062942544 | -0.750183 | 0.103338496 | -0.750183 | 0.144673 | -0.750183 | 0.162523 | -0.750183 | 0.206676 | -0.750183 | 0.207616
-0.76019 | -1.83717 | -0.76019 | -1.080075 | -0.76019 | -0.774756 | -0.76019 | -0.660426 | -0.76019 | -0.592787 | -0.76019 | -0.538299 | -0.76019 | -0.515753 | -0.76019 | -0.472538 | -0.76019 | -0.487569 | -0.76019 | -0.43684
-0.770198 | -2.471857 | -0.770198 | -1.715419 | -0.770198 | -1.408033 | -0.770198 | -1.279236 | -0.770198 | -1.209718 | -0.770198 | -1.16904 | -0.770198 | -1.136535 | -0.770198 | -1.115304 | -0.770198 | -1.085899 | -0.770198 | -1.079699
-0.780206 | -3.096397 | -0.780206 | -2.340241 | -0.780206 | -2.027313 | -0.780206 | -1.922753 | -0.780206 | -1.857086 | -0.780206 | -1.81096 | -0.780206 | -1.786252 | -0.780206 | -1.751681 | -0.780206 | -1.725189 | -0.780206 | -1.722183
-0.790214 | -3.784067 | -0.790214 | -3.002171 | -0.790214 | -2.719493 | -0.790214 | -2.581771 | -0.790214 | -2.527471 | -0.790214 | -2.494403 | -0.790214 | -2.458798 | -0.790214 | -2.439164 | -0.790214 | -2.423193 | -0.790214 | -2.420187
-0.800222 | -4.525286 | -0.800222 | -3.777491 | -0.800222 | -3.464658 | -0.800222 | -3.356622 | -0.800222 | -3.287103 | -0.800222 | -3.247647 | -0.800222 | -3.039373 | -0.800222 | -3.039467 | -0.800222 | -3.039279 | -0.800222 | -3.038715
-0.810229 | -5.460969 | -0.810229 | -4.745115 | -0.810229 | -4.417251 | -0.810229 | -4.275395 | -0.810229 | -4.21715 | -0.810229 | -4.186148 | -0.810229 | -4.157026 | -0.810229 | -4.151389 | -0.810229 | -4.123206 | -0.810229 | -4.134479
-0.820237 | -6.360954 | -0.820237 | -5.794471 | -0.820237 | -5.522972 | -0.820237 | -5.417755 | -0.820237 | -5.364207 | -0.820237 | -5.340721 | -0.820237 | -5.326629 | -0.820237 | -5.319114 | -0.820237 | -5.312538 | -0.820237 | -5.294688
-0.830245 | -7.246847 | -0.830245 | -6.744246 | -0.830245 | -6.497173 | -0.830245 | -6.396652 | -0.830245 | -6.379743 | -0.830245 | -6.357196 | -0.830245 | -6.354378 | -0.830245 | -6.339347 | -0.830245 | -6.325255 | -0.830245 | -6.329013
-0.840253 | -8.066978 | -0.840253 | -7.602895 | -0.840253 | -7.378368 | -0.840253 | -7.301334 | -0.840253 | -7.281606 | -0.840253 | -7.274091 | -0.840253 | -7.268454 | -0.840253 | -7.245907 | -0.840253 | -7.259059 | -0.840253 | -7.231815
-0.85026 | -8.899324 | -0.85026 | -8.449331 | -0.85026 | -8.218228 | -0.85026 | -8.121466 | -0.85026 | -8.107374 | -0.85026 | -8.115829 | -0.85026 | -8.115829 | -0.85026 | -8.118648 | -0.85026 | -8.103616 | -0.85026 | -8.101737
-0.860268 | -9.649937 | -0.860268 | -9.193369 | -0.860268 | -8.978237 | -0.860268 | -8.909657 | -0.860268 | -8.893686 | -0.860268 | -8.881474 | -0.860268 | -8.90402 | -0.860268 | -8.894626 | -0.860268 | -8.897444 | -0.860268 | -8.870201
-0.870276 | -10.424975 | -0.870276 | -9.944921 | -0.870276 | -9.706303 | -0.870276 | -9.617056 | -0.870276 | -9.615178 | -0.870276 | -9.618935 | -0.870276 | -9.635845 | -0.870276 | -9.631147 | -0.870276 | -9.622693 | -0.870276 | -9.625511
-0.880284 | -11.133313 | -0.880284 | -10.626955 | -0.880284 | -10.386458 | -0.880284 | -10.323516 | -0.880284 | -10.29909 | -0.880284 | -10.30003 | -0.880284 | -10.312242 | -0.880284 | -10.315061 | -0.880284 | -10.325395 | -0.880284 | -10.294393
-0.890292 | -11.944051 | -0.890292 | -11.347506 | -0.890292 | -11.069431 | -0.890292 | -10.952002 | -0.890292 | -10.947304 | -0.890292 | -10.962336 | -0.890292 | -10.969851 | -0.890292 | -10.968911 | -0.890292 | -10.960457 | -0.890292 | -10.955759
-0.900299 | -12.754788 | -0.900299 | -12.015448 | -0.900299 | -11.71107 | -0.900299 | -11.620883 | -0.900299 | -11.585185 | -0.900299 | -11.587064 | -0.900299 | -11.611489 | -0.900299 | -11.606792 | -0.900299 | -11.617125 | -0.900299 | -11.588003
-0.910307 | -13.619074 | -0.910307 | -12.75197 | -0.910307 | -12.401559 | -0.910307 | -12.274734 | -0.910307 | -12.246551 | -0.910307 | -12.255006 | -0.910307 | -12.257824 | -0.910307 | -12.263461 | -0.910307 | -12.255006 | -0.910307 | -12.257824
-0.920315 | -14.473026 | -0.920315 | -13.480037 | -0.920315 | -13.081714 | -0.920315 | -12.968041 | -0.920315 | -12.936101 | -0.920315 | -12.924827 | -0.920315 | -12.945495 | -0.920315 | -12.935161 | -0.920315 | -12.941738 | -0.920315 | -12.904159
-0.930323 | -15.384283 | -0.930323 | -14.256015 | -0.930323 | -13.821993 | -0.930323 | -13.65947 | -0.930323 | -13.62565 | -0.930323 | -13.623771 | -0.930323 | -13.634105 | -0.930323 | -13.630348 | -0.930323 | -13.607801 | -0.930323 | -13.616256
-0.94033 | -16.23072 | -0.94033 | -15.002871 | -0.94033 | -14.529392 | -0.94033 | -14.387537 | -0.94033 | -14.327413 | -0.94033 | -14.334928 | -0.94033 | -14.329292 | -0.94033 | -14.329292 | -0.94033 | -14.321776 | -0.94033 | -14.292654
-0.950338 | -17.153252 | -0.950338 | -15.797637 | -0.950338 | -15.279067 | -0.950338 | -15.085541 | -0.950338 | -15.035751 | -0.950338 | -15.040448 | -0.950338 | -15.043267 | -0.950338 | -15.03669 | -0.950338 | -15.011325 | -0.950338 | -15.022599
-0.960346 | -18.000626 | -0.960346 | -16.553887 | -0.960346 | -16.013709 | -0.960346 | -15.829579 | -0.960346 | -15.763818 | -0.960346 | -15.755362 | -0.960346 | -15.766636 | -0.960346 | -15.746907 | -0.960346 | -15.747848 | -0.960346 | -15.70839
-0.970354 | -18.878064 | -0.970354 | -17.349594 | -0.970354 | -16.777474 | -0.970354 | -16.556705 | -0.970354 | -16.477793 | -0.970354 | -16.483429 | -0.970354 | -16.484369 | -0.970354 | -16.477793 | -0.970354 | -16.459944 | -0.970354 | -16.446791
-0.980362 | -19.701016 | -0.980362 | -18.097388 | -0.980362 | -17.500844 | -0.980362 | -17.309198 | -0.980362 | -17.216194 | -0.980362 | -17.20492 | -0.980362 | -17.212436 | -0.980362 | -17.197404 | -0.980362 | -17.191768 | -0.980362 | -17.148554
-0.990369 | -20.56248 | -0.990369 | -18.88464 | -0.990369 | -18.268366 | -0.990369 | -18.017536 | -0.990369 | -17.948958 | -0.990369 | -17.92829 | -0.990369 | -17.929228 | -0.990369 | -17.917956 | -0.990369 | -17.897288 | -0.990369 | -17.895408
-1.000377 | -21.37134 | -1.000377 | -19.612706 | -1.000377 | -18.973886 | -1.000377 | -18.745604 | -1.000377 | -18.660114 | -1.000377 | -18.63475 | -1.000377 | -18.638508 | -1.000377 | -18.623474 | -1.000377 | -18.619718 | -1.000377 | -18.56429
-1.010385 | -22.204624 | -1.010385 | -20.340774 | -1.010385 | -19.686924 | -1.010385 | -19.432334 | -1.010385 | -19.3553 | -1.010385 | -19.326178 | -1.010385 | -19.319602 | -1.010385 | -19.312086 | -1.010385 | -19.28954 | -1.010385 | -19.290478
-1.020393 | -22.960874 | -1.020393 | -21.005898 | -1.020393 | -20.339834 | -1.020393 | -20.099338 | -1.020393 | -20.004454 | -1.020393 | -19.97909 | -1.020393 | -19.980028 | -1.020393 | -19.969694 | -1.020393 | -19.956542 | -1.020393 | -19.904872
-1.0304 | -23.72558 | -1.0304 | -21.641898 | -1.0304 | -20.973018 | -1.0304 | -20.693064 | -1.0304 | -20.609452 | -1.0304 | -20.581272 | -1.0304 | -20.590664 | -1.0304 | -20.56436 | -1.0304 | -20.540876 | -1.0304 | -20.522084
-1.040408 | -24.369096 | -1.040408 | -22.172682 | -1.040408 | -21.492528 | -1.040408 | -21.251092 | -1.040408 | -21.139298 | -1.040408 | -21.122388 | -1.040408 | -21.112994 | -1.040408 | -21.10172 | -1.040408 | -21.084812 | -1.040408 | -21.042536
-1.050416 | -24.96564 | -1.050416 | -22.683738 | -1.050416 | -21.988552 | -1.050416 | -21.713298 | -1.050416 | -21.628746 | -1.050416 | -21.595866 | -1.050416 | -21.597746 | -1.050416 | -21.568622 | -1.050416 | -21.536682 | -1.050416 | -21.533864
-1.060424 | -25.477636 | -1.060424 | -23.123398 | -1.060424 | -22.420694 | -1.060424 | -22.173624 | -1.060424 | -22.063708 | -1.060424 | -22.039282 | -1.060424 | -22.015796 | -1.060424 | -22.005464 | -1.060424 | -21.997008 | -1.060424 | -21.939702
-1.070432 | -25.937962 | -1.070432 | -23.579966 | -1.070432 | -22.847202 | -1.070432 | -22.575704 | -1.070432 | -22.472366 | -1.070432 | -22.437606 | -1.070432 | -22.431968 | -1.070432 | -22.411302 | -1.070432 | -22.382178 | -1.070432 | -22.371844
-1.080439 | -26.332528 | -1.080439 | -23.954804 | -1.080439 | -23.23707 | -1.080439 | -22.981542 | -1.080439 | -22.863174 | -1.080439 | -22.83311 | -1.080439 | -22.829352 | -1.080439 | -22.792714 | -1.080439 | -22.78332 | -1.080439 | -22.739166
-1.090447 | -26.736486 | -1.090447 | -24.367216 | -1.090447 | -23.648546 | -1.090447 | -23.345106 | -1.090447 | -23.242706 | -1.090447 | -23.207948 | -1.090447 | -23.208886 | -1.090447 | -23.190098 | -1.090447 | -23.166612 | -1.090447 | -23.145944
-1.100455 | -27.112262 | -1.100455 | -24.739234 | -1.100455 | -24.017746 | -1.100455 | -23.759398 | -1.100455 | -23.630696 | -1.100455 | -23.601574 | -1.100455 | -23.57527 | -1.100455 | -23.563056 | -1.100455 | -23.53957 | -1.100455 | -23.497294
-1.110463 | -27.506828 | -1.110463 | -25.167622 | -1.110463 | -24.418888 | -1.110463 | -24.123902 | -1.110463 | -24.021504 | -1.110463 | -23.969834 | -1.110463 | -23.962318 | -1.110463 | -23.935074 | -1.110463 | -23.902194 | -1.110463 | -23.895618
-1.12047 | -27.854422 | -1.12047 | -25.534002 | -1.12047 | -24.78245 | -1.12047 | -24.522224 | -1.12047 | -24.385066 | -1.12047 | -24.357822 | -1.12047 | -24.341852 | -1.12047 | -24.322124 | -1.12047 | -24.296758 | -1.12047 | -24.24227
-1.130478 | -28.27717 | -1.130478 | -25.956752 | -1.130478 | -25.205198 | -1.130478 | -24.880152 | -1.130478 | -24.771176 | -1.130478 | -24.734538 | -1.130478 | -24.729842 | -1.130478 | -24.696962 | -1.130478 | -24.670658 | -1.130478 | -24.655624
-1.140486 | -28.634158 | -1.140486 | -26.304344 | -1.140486 | -25.580974 | -1.140486 | -25.289748 | -1.140486 | -25.158226 | -1.140486 | -25.130042 | -1.140486 | -25.111254 | -1.140486 | -25.064282 | -1.140486 | -25.073676 | -1.140486 | -25.01731
-1.150494 | -29.038118 | -1.150494 | -26.708304 | -1.150494 | -25.966144 | -1.150494 | -25.65613 | -1.150494 | -25.552792 | -1.150494 | -25.505818 | -1.150494 | -25.48703 | -1.150494 | -25.468242 | -1.150494 | -25.440058 | -1.150494 | -25.42127
-1.160502 | -29.38571 | -1.160502 | -27.06529 | -1.160502 | -26.341922 | -1.160502 | -26.06009 | -1.160502 | -25.928568 | -1.160502 | -25.900384 | -1.160502 | -25.872202 | -1.160502 | -25.844018 | -1.160502 | -25.82523 | -1.160502 | -25.787652
-1.170509 | -29.799064 | -1.170509 | -27.478646 | -1.170509 | -26.745882 | -1.170509 | -26.42647 | -1.170509 | -26.31374 | -1.170509 | -26.27616 | -1.170509 | -26.257372 | -1.170509 | -26.238584 | -1.170509 | -26.201006 | -1.170509 | -26.182218
-1.180517 | -30.17484 | -1.180517 | -27.845028 | -1.180517 | -27.112262 | -1.180517 | -26.83043 | -1.180517 | -26.69891 | -1.180517 | -26.661332 | -1.180517 | -26.633148 | -1.180517 | -26.61436 | -1.180517 | -26.604964 | -1.180517 | -26.539204
-1.190525 | -30.578802 | -1.190525 | -28.267776 | -1.190525 | -27.525616 | -1.190525 | -27.206208 | -1.190525 | -27.10287 | -1.190525 | -27.046502 | -1.190525 | -27.037108 | -1.190525 | -26.99953 | -1.190525 | -26.971348 | -1.190525 | -26.971348
-1.200533 | -30.973366 | -1.200533 | -28.643552 | -1.200533 | -27.920182 | -1.200533 | -27.647744 | -1.200533 | -27.48804 | -1.200533 | -27.459856 | -1.200533 | -27.431674 | -1.200533 | -27.40349 | -1.200533 | -27.394094 | -1.200533 | -27.347124
-1.21054 | -31.424296 | -1.21054 | -29.0663 | -1.21054 | -28.34293 | -1.21054 | -28.023522 | -1.21054 | -27.910788 | -1.21054 | -27.87321 | -1.21054 | -27.845028 | -1.21054 | -27.826238 | -1.21054 | -27.78866 | -1.21054 | -27.78866
-1.220548 | -31.809468 | -1.220548 | -29.460864 | -1.220548 | -28.74689 | -1.220548 | -28.474452 | -1.220548 | -28.333536 | -1.220548 | -28.295958 | -1.220548 | -28.25838 | -1.220548 | -28.25838 | -1.220548 | -28.230196 | -1.220548 | -28.183226
-1.230556 | -32.279188 | -1.230556 | -29.93998 | -1.230556 | -29.197822 | -1.230556 | -28.906596 | -1.230556 | -28.784468 | -1.230556 | -28.718706 | -1.230556 | -28.709314 | -1.230556 | -28.68113 | -1.230556 | -28.652946 | -1.230556 | -28.652946
-1.240564 | -32.71133 | -1.240564 | -30.372122 | -1.240564 | -29.648754 | -1.240564 | -29.357526 | -1.240564 | -29.244794 | -1.240564 | -29.197822 | -1.240564 | -29.160244 | -1.240564 | -29.141456 | -1.240564 | -29.122666 | -1.240564 | -29.08509
-1.250572 | -33.228024 | -1.250572 | -30.870024 | -1.250572 | -30.146656 | -1.250572 | -29.83664 | -1.250572 | -29.72391 | -1.250572 | -29.667542 | -1.250572 | -29.658148 | -1.250572 | -29.611176 | -1.250572 | -29.592388 | -1.250572 | -29.592388
-1.260579 | -33.69774 | -1.260579 | -31.36793 | -1.260579 | -30.663352 | -1.260579 | -30.390912 | -1.260579 | -30.231206 | -1.260579 | -30.203024 | -1.260579 | -30.165446 | -1.260579 | -30.146656 | -1.260579 | -30.137264 | -1.260579 | -30.080896
-1.270587 | -34.233224 | -1.270587 | -31.922202 | -1.270587 | -31.208226 | -1.270587 | -30.907606 | -1.270587 | -30.785478 | -1.270587 | -30.729112 | -1.270587 | -30.719714 | -1.270587 | -30.672744 | -1.270587 | -30.644562 | -1.270587 | -30.635168
-1.280595 | -34.7781 | -1.280595 | -32.467076 | -1.280595 | -31.7531 | -1.280595 | -31.490056 | -1.280595 | -31.349144 | -1.280595 | -31.330352 | -1.280595 | -31.273986 | -1.280595 | -31.255196 | -1.280595 | -31.23641 | -1.280595 | -31.189436
-1.290603 | -35.407528 | -1.290603 | -33.105898 | -1.290603 | -32.401316 | -1.290603 | -32.072512 | -1.290603 | -31.969172 | -1.290603 | -31.90341 | -1.290603 | -31.894018 | -1.290603 | -31.83765 | -1.290603 | -31.828258 | -1.290603 | -31.809468
-1.300611 | -36.027556 | -1.300611 | -33.744716 | -1.300611 | -33.040134 | -1.300611 | -32.786486 | -1.300611 | -32.617386 | -1.300611 | -32.589202 | -1.300611 | -32.532836 | -1.300611 | -32.523442 | -1.300611 | -32.51405 | -1.300611 | -32.467076
-1.310618 | -36.741532 | -1.310618 | -34.47748 | -1.310618 | -33.763504 | -1.310618 | -33.453488 | -1.310618 | -33.350152 | -1.310618 | -33.284392 | -1.310618 | -33.274994 | -1.310618 | -33.218628 | -1.310618 | -33.19984 | -1.310618 | -33.190444
-1.320626 | -37.483692 | -1.320626 | -35.238424 | -1.320626 | -34.54324 | -1.320626 | -34.261408 | -1.320626 | -34.120492 | -1.320626 | -34.082912 | -1.320626 | -34.035944 | -1.320626 | -34.017152 | -1.320626 | -34.00776 | -1.320626 | -33.951392
-1.330634 | -38.37616 | -1.330634 | -36.149684 | -1.330634 | -35.445104 | -1.330634 | -35.125692 | -1.330634 | -35.01296 | -1.330634 | -34.937804 | -1.330634 | -34.91902 | -1.330634 | -34.862652 | -1.330634 | -34.84386 | -1.330634 | -34.834468
-1.340642 | -39.306204 | -1.340642 | -37.089124 | -1.340642 | -36.403332 | -1.340642 | -36.112108 | -1.340642 | -35.980584 | -1.340642 | -35.914824 | -1.340642 | -35.867852 | -1.340642 | -35.858456 | -1.340642 | -35.839668 | -1.340642 | -35.764512
-1.350649 | -40.414744 | -1.350649 | -38.20706 | -1.350649 | -37.493084 | -1.350649 | -37.173672 | -1.350649 | -37.03276 | -1.350649 | -36.985788 | -1.350649 | -36.957604 | -1.350649 | -36.901236 | -1.350649 | -36.873052 | -1.350649 | -36.873052
-1.360657 | -41.617232 | -1.360657 | -39.390756 | -1.360657 | -38.695568 | -1.360657 | -38.413736 | -1.360657 | -38.235244 | -1.360657 | -38.20706 | -1.360657 | -38.1413 | -1.360657 | -38.103724 | -1.360657 | -38.084932 | -1.360657 | -38.028564
-1.370665 | -43.017 | -1.370665 | -40.8281 | -1.370665 | -40.08594 | -1.370665 | -39.766528 | -1.370665 | -39.6538 | -1.370665 | -39.541068 | -1.370665 | -39.522276 | -1.370665 | -39.465908 | -1.370665 | -39.428332 | -1.370665 | -39.41894
-1.380673 | -44.576468 | -1.380673 | -42.387572 | -1.380673 | -41.6642 | -1.380673 | -41.372972 | -1.380673 | -41.156904 | -1.380673 | -41.138116 | -1.380673 | -41.072352 | -1.380673 | -41.025384 | -1.380673 | -40.9972 | -1.380673 | -40.940832
-1.390681 | -46.417772 | -1.390681 | -44.210088 | -1.390681 | -43.458536 | -1.390681 | -43.11094 | -1.390681 | -42.979416 | -1.390681 | -42.87608 | -1.390681 | -42.847896 | -1.390681 | -42.782136 | -1.390681 | -42.735164 | -1.390681 | -42.725772
-1.400688 | -48.390596 | -1.400688 | -46.248672 | -1.400688 | -45.487728 | -1.400688 | -45.177708 | -1.400688 | -44.980428 | -1.400688 | -44.924064 | -1.400688 | -44.839512 | -1.400688 | -44.783144 | -1.400688 | -44.754964 | -1.400688 | -44.689204
-1.390681 | -43.24246 | -1.390681 | -41.326004 | -1.390681 | -40.583844 | -1.390681 | -40.226856 | -1.390681 | -40.08594 | -1.390681 | -39.963812 | -1.390681 | -39.935632 | -1.390681 | -39.85108 | -1.390681 | -39.794712 | -1.390681 | -39.766528
-1.380673 | -39.606828 | -1.380673 | -37.83128 | -1.380673 | -37.154888 | -1.380673 | -36.844868 | -1.380673 | -36.647588 | -1.380673 | -36.581824 | -1.380673 | -36.506672 | -1.380673 | -36.4597 | -1.380673 | -36.42212 | -1.380673 | -36.35636
-1.370665 | -36.844868 | -1.370665 | -35.153876 | -1.370665 | -34.47748 | -1.370665 | -34.129888 | -1.370665 | -33.998368 | -1.370665 | -33.885632 | -1.370665 | -33.848056 | -1.370665 | -33.763504 | -1.370665 | -33.70714 | -1.370665 | -33.69774
-1.360657 | -34.562032 | -1.360657 | -32.94619 | -1.360657 | -32.288582 | -1.360657 | -31.987962 | -1.360657 | -31.800074 | -1.360657 | -31.743708 | -1.360657 | -31.649764 | -1.360657 | -31.60279 | -1.360657 | -31.546424 | -1.360657 | -31.490056
-1.350649 | -32.673752 | -1.350649 | -31.142466 | -1.350649 | -30.47546 | -1.350649 | -30.137264 | -1.350649 | -30.005742 | -1.350649 | -29.902402 | -1.350649 | -29.855432 | -1.350649 | -29.77088 | -1.350649 | -29.714514 | -1.350649 | -29.68633
-1.340642 | -31.020338 | -1.340642 | -29.526626 | -1.340642 | -28.887808 | -1.340642 | -28.605974 | -1.340642 | -28.436874 | -1.340642 | -28.352326 | -1.340642 | -28.27717 | -1.340642 | -28.248988 | -1.340642 | -28.173832 | -1.340642 | -28.098676
-1.330634 | -29.629966 | -1.330634 | -28.202016 | -1.330634 | -27.544406 | -1.330634 | -27.234392 | -1.330634 | -27.093474 | -1.330634 | -26.980742 | -1.330634 | -26.943164 | -1.330634 | -26.868008 | -1.330634 | -26.821036 | -1.330634 | -26.774066
-1.320626 | -28.361718 | -1.320626 | -26.943164 | -1.320626 | -26.332528 | -1.320626 | -26.06009 | -1.320626 | -25.89099 | -1.320626 | -25.815834 | -1.320626 | -25.72189 | -1.320626 | -25.693708 | -1.320626 | -25.627948 | -1.320626 | -25.543398
-1.310618 | -27.290756 | -1.310618 | -25.881596 | -1.310618 | -25.27096 | -1.310618 | -24.960944 | -1.310618 | -24.829422 | -1.310618 | -24.726084 | -1.310618 | -24.669716 | -1.310618 | -24.603956 | -1.310618 | -24.528802 | -1.310618 | -24.491222
-1.300611 | -26.257372 | -1.300611 | -24.866998 | -1.300611 | -24.265758 | -1.300611 | -24.012108 | -1.300611 | -23.84301 | -1.300611 | -23.777248 | -1.300611 | -23.692698 | -1.300611 | -23.645726 | -1.300611 | -23.57057 | -1.300611 | -23.50481
-1.290603 | -25.355508 | -1.290603 | -23.97453 | -1.290603 | -23.392076 | -1.290603 | -23.100852 | -1.290603 | -22.978724 | -1.290603 | -22.875386 | -1.290603 | -22.828412 | -1.290603 | -22.743864 | -1.290603 | -22.678102 | -1.290603 | -22.640526
-1.280595 | -24.46304 | -1.280595 | -23.129034 | -1.280595 | -22.56537 | -1.280595 | -22.302326 | -1.280595 | -22.114438 | -1.280595 | -22.048676 | -1.280595 | -21.973522 | -1.280595 | -21.935944 | -1.280595 | -21.860788 | -1.280595 | -21.77624
-1.270587 | -23.692698 | -1.270587 | -22.368086 | -1.270587 | -21.77624 | -1.270587 | -21.494408 | -1.270587 | -21.37228 | -1.270587 | -21.259546 | -1.270587 | -21.240758 | -1.270587 | -21.128024 | -1.270587 | -21.071658 | -1.270587 | -21.043474
-1.260579 | -22.912962 | -1.260579 | -21.597746 | -1.260579 | -21.043474 | -1.260579 | -20.79922 | -1.260579 | -20.620726 | -1.260579 | -20.554966 | -1.260579 | -20.470416 | -1.260579 | -20.423444 | -1.260579 | -20.376472 | -1.260579 | -20.282528
-1.250572 | -22.208382 | -1.250572 | -20.911954 | -1.250572 | -20.338894 | -1.250572 | -20.057062 | -1.250572 | -19.934936 | -1.250572 | -19.822202 | -1.250572 | -19.784624 | -1.250572 | -19.70947 | -1.250572 | -19.615524 | -1.250572 | -19.596736
-1.240564 | -21.5038 | -1.240564 | -20.216768 | -1.240564 | -19.662498 | -1.240564 | -19.418242 | -1.240564 | -19.249144 | -1.240564 | -19.183382 | -1.240564 | -19.098834 | -1.240564 | -19.051862 | -1.240564 | -18.9861 | -1.240564 | -18.92034
-1.230556 | -20.893164 | -1.230556 | -19.596736 | -1.230556 | -19.033072 | -1.230556 | -18.77003 | -1.230556 | -18.657296 | -1.230556 | -18.553956 | -1.230556 | -18.49759 | -1.230556 | -18.422434 | -1.230556 | -18.356674 | -1.230556 | -18.319096
-1.220548 | -20.216768 | -1.220548 | -18.939128 | -1.220548 | -18.441224 | -1.220548 | -18.19697 | -1.220548 | -18.018476 | -1.220548 | -17.962108 | -1.220548 | -17.868166 | -1.220548 | -17.821194 | -1.220548 | -17.755432 | -1.220548 | -17.699066
-1.21054 | -19.634314 | -1.21054 | -18.394252 | -1.21054 | -17.849376 | -1.21054 | -17.567544 | -1.21054 | -17.45481 | -1.21054 | -17.342078 | -1.21054 | -17.3045 | -1.21054 | -17.21995 | -1.21054 | -17.15419 | -1.21054 | -17.107218
-1.200533 | -19.023678 | -1.200533 | -17.79301 | -1.200533 | -17.257528 | -1.200533 | -17.022668 | -1.200533 | -16.85357 | -1.200533 | -16.787808 | -1.200533 | -16.684469 | -1.200533 | -16.646892 | -1.200533 | -16.58113 | -1.200533 | -16.51537
-1.190525 | -18.49759 | -1.190525 | -17.257528 | -1.190525 | -16.712652 | -1.190525 | -16.43082 | -1.190525 | -16.318088 | -1.190525 | -16.214749 | -1.190525 | -16.167778 | -1.190525 | -16.092623 | -1.190525 | -16.026861 | -1.190525 | -15.989284
-1.180517 | -17.896348 | -1.180517 | -16.665681 | -1.180517 | -16.148988 | -1.180517 | -15.914129 | -1.180517 | -15.754423 | -1.180517 | -15.688663 | -1.180517 | -15.594718 | -1.180517 | -15.566534 | -1.180517 | -15.481986 | -1.180517 | -15.425619
-1.170509 | -17.379656 | -1.170509 | -16.148988 | -1.170509 | -15.613506 | -1.170509 | -15.350464 | -1.170509 | -15.228336 | -1.170509 | -15.124998 | -1.170509 | -15.078026 | -1.170509 | -15.012265 | -1.170509 | -14.946504 | -1.170509 | -14.899532
-1.160502 | -16.787808 | -1.160502 | -15.585325 | -1.160502 | -15.078026 | -1.160502 | -14.824377 | -1.160502 | -14.674067 | -1.160502 | -14.6177 | -1.160502 | -14.542545 | -1.160502 | -14.486178 | -1.160502 | -14.420418 | -1.160502 | -14.317079
-1.150494 | -16.28051 | -1.150494 | -15.078026 | -1.150494 | -14.551939 | -1.150494 | -14.288896 | -1.150494 | -14.166768 | -1.150494 | -14.072824 | -1.150494 | -14.025852 | -1.150494 | -13.960091 | -1.150494 | -13.89433 | -1.150494 | -13.866147
-1.140486 | -15.716845 | -1.140486 | -14.523755 | -1.140486 | -14.025852 | -1.140486 | -13.819175 | -1.140486 | -13.668864 | -1.140486 | -13.603104 | -1.140486 | -13.518554 | -1.140486 | -13.471582 | -1.140486 | -13.396427 | -1.140486 | -13.321272
-1.130478 | -15.209548 | -1.130478 | -14.016457 | -1.130478 | -13.537343 | -1.130478 | -13.283694 | -1.130478 | -13.170961 | -1.130478 | -13.067623 | -1.130478 | -13.02065 | -1.130478 | -12.936101 | -1.130478 | -12.879734 | -1.130478 | -12.832762
-1.12047 | -14.636489 | -1.12047 | -13.499765 | -1.12047 | -13.02065 | -1.12047 | -12.78579 | -1.12047 | -12.626085 | -1.12047 | -12.569719 | -1.12047 | -12.475775 | -1.12047 | -12.447591 | -1.12047 | -12.353648 | -1.12047 | -12.287887
-1.110463 | -14.12919 | -1.110463 | -13.011256 | -1.110463 | -12.494564 | -1.110463 | -12.23152 | -1.110463 | -12.128181 | -1.110463 | -12.043632 | -1.110463 | -11.99666 | -1.110463 | -11.91211 | -1.110463 | -11.855744 | -1.110463 | -11.808771
-1.100455 | -13.593709 | -1.100455 | -12.456986 | -1.100455 | -11.977871 | -1.100455 | -11.752405 | -1.100455 | -11.611489 | -1.100455 | -11.545728 | -1.100455 | -11.461179 | -1.100455 | -11.423601 | -1.100455 | -11.35784 | -1.100455 | -11.292079
-1.090447 | -13.077017 | -1.090447 | -11.959082 | -1.090447 | -11.461179 | -1.090447 | -11.226318 | -1.090447 | -11.12298 | -1.090447 | -11.019641 | -1.090447 | -10.972669 | -1.090447 | -10.906908 | -1.090447 | -10.831753 | -1.090447 | -10.777265
-1.080439 | -12.503958 | -1.080439 | -11.404812 | -1.080439 | -10.944486 | -1.080439 | -10.71902 | -1.080439 | -10.578104 | -1.080439 | -10.520799 | -1.080439 | -10.440946 | -1.080439 | -10.391156 | -1.080439 | -10.327274 | -1.080439 | -10.238966
-1.070432 | -11.977871 | -1.070432 | -10.906908 | -1.070432 | -10.415581 | -1.070432 | -10.178841 | -1.070432 | -10.072685 | -1.070432 | -9.98062 | -1.070432 | -9.937405 | -1.070432 | -9.852856 | -1.070432 | -9.788034 | -1.070432 | -9.753275
-1.060424 | -11.395418 | -1.060424 | -10.329153 | -1.060424 | -9.876342 | -1.060424 | -9.672483 | -1.060424 | -9.530627 | -1.060424 | -9.475201 | -1.060424 | -9.395348 | -1.060424 | -9.346497 | -1.060424 | -9.268524 | -1.060424 | -9.211217
-1.050416 | -10.859936 | -1.050416 | -9.800247 | -1.050416 | -9.349315 | -1.050416 | -9.110697 | -1.050416 | -9.009238 | -1.050416 | -8.925628 | -1.050416 | -8.875838 | -1.050416 | -8.793166 | -1.050416 | -8.742437 | -1.050416 | -8.691707
-1.040408 | -10.253997 | -1.040408 | -9.218733 | -1.040408 | -8.779075 | -1.040408 | -8.576156 | -1.040408 | -8.448392 | -1.040408 | -8.385449 | -1.040408 | -8.314052 | -1.040408 | -8.271777 | -1.040408 | -8.191924 | -1.040408 | -8.128981
-1.0304 | -9.69409 | -1.0304 | -8.675736 | -1.0304 | -8.221986 | -1.0304 | -8.004036 | -1.0304 | -7.902576 | -1.0304 | -7.81145 | -1.0304 | -7.783267 | -1.0304 | -7.685565 | -1.0304 | -7.632957 | -1.0304 | -7.606652
-1.020393 | -9.058089 | -1.020393 | -8.059463 | -1.020393 | -7.642351 | -1.020393 | -7.455402 | -1.020393 | -7.310729 | -1.020393 | -7.260938 | -1.020393 | -7.180146 | -1.020393 | -7.136932 | -1.020393 | -7.060837 | -1.020393 | -7.008228
-1.010385 | -8.46812 | -1.010385 | -7.475131 | -1.010385 | -7.05708 | -1.010385 | -6.83725 | -1.010385 | -6.745185 | -1.010385 | -6.660636 | -1.010385 | -6.624937 | -1.010385 | -6.53569 | -1.010385 | -6.487778 | -1.010385 | -6.419199
-1.000377 | -7.813329 | -1.000377 | -6.849463 | -1.000377 | -6.439867 | -1.000377 | -6.244463 | -1.000377 | -6.126094 | -1.000377 | -6.080061 | -1.000377 | -5.99833 | -1.000377 | -5.956994 | -1.000377 | -5.897809 | -1.000377 | -5.843322
-0.990369 | -7.19048 | -0.990369 | -6.241645 | -0.990369 | -5.824533 | -0.990369 | -5.623493 | -0.990369 | -5.529549 | -0.990369 | -5.445938 | -0.990369 | -5.404603 | -0.990369 | -5.32569 | -0.990369 | -5.284355 | -0.990369 | -5.234564
-0.980362 | -6.494354 | -0.980362 | -5.564308 | -0.980362 | -5.182895 | -0.980362 | -4.995007 | -0.980362 | -4.865364 | -0.980362 | -4.830605 | -0.980362 | -4.750752 | -0.980362 | -4.715053 | -0.980362 | -4.647414 | -0.980362 | -4.581653
-0.970354 | -5.824533 | -0.970354 | -4.914215 | -0.970354 | -4.513074 | -0.970354 | -4.330822 | -0.970354 | -4.235938 | -0.970354 | -4.147631 | -0.970354 | -4.105356 | -0.970354 | -4.034898 | -0.970354 | -3.982289 | -0.970354 | -3.937196
-0.960346 | -5.08989 | -0.960346 | -4.186148 | -0.960346 | -3.816948 | -0.960346 | -3.643151 | -0.960346 | -3.535115 | -0.960346 | -3.483446 | -0.960346 | -3.398897 | -0.960346 | -3.373532 | -0.960346 | -3.304953 | -0.960346 | -3.237313
-0.950338 | -4.35149 | -0.950338 | -3.474052 | -0.950338 | -3.087942 | -0.950338 | -2.898175 | -0.950338 | -2.814565 | -0.950338 | -2.733773 | -0.950338 | -2.698074 | -0.950338 | -2.629495 | -0.950338 | -2.575007 | -0.950338 | -2.541187
-0.94033 | -3.525721 | -0.94033 | -2.667072 | -0.94033 | -2.308206 | -0.94033 | -2.141925 | -0.94033 | -2.022616 | -0.94033 | -1.985978 | -0.94033 | -1.913641 | -0.94033 | -1.892033 | -0.94033 | -1.816878 | -0.94033 | -1.74736
-0.930323 | -2.707468 | -0.930323 | -1.853516 | -0.930323 | -1.481498 | -0.930323 | -1.297367 | -0.930323 | -1.233485 | -0.930323 | -1.152693 | -0.930323 | -1.116055 | -0.930323 | -1.039961 | -0.930323 | -1.001443 | -0.930323 | -0.962926
-0.920315 | -1.783058 | -0.920315 | -0.947895 | -0.920315 | -0.60406 | -0.920315 | -0.459386 | -0.920315 | -0.341017 | -0.920315 | -0.304378 | -0.920315 | -0.229223 | -0.920315 | -0.20104 | -0.920315 | -0.147492 | -0.920315 | -0.092065208
-0.910307 | -0.890589 | -0.910307 | -0.073276392 | -0.910307 | 0.279953 | -0.910307 | 0.451871 | -0.910307 | 0.523268 | -0.910307 | 0.583392 | -0.910307 | 0.629425 | -0.910307 | 0.689549 | -0.910307 | 0.727127 | -0.910307 | 0.760947
-0.900299 | 0.0620031 | -0.900299 | 0.859588 | -0.900299 | 1.182756 | -0.900299 | 1.324611 | -0.900299 | 1.433586 | -0.900299 | 1.471822 | -0.900299 | 1.539743 | -0.900299 | 1.564075 | -0.900299 | 1.614898 | -0.900299 | 1.665346
-0.890292 | 0.960108 | -0.890292 | 1.755908 | -0.890292 | 2.076915 | -0.890292 | 2.218959 | -0.890292 | 2.286599 | -0.890292 | 2.376409 | -0.890292 | 2.399989 | -0.890292 | 2.45241 | -0.890292 | 2.485854 | -0.890292 | 2.51554
-0.880284 | 1.92125 | -0.880284 | 2.681446 | -0.880284 | 2.970324 | -0.880284 | 3.100154 | -0.880284 | 3.204432 | -0.880284 | 3.049237 | -0.880284 | 3.049049 | -0.880284 | 3.048955 | -0.880284 | 3.346288 | -0.880284 | 3.390442
-0.870276 | 2.875346 | -0.870276 | 3.591482 | -0.870276 | 3.887406 | -0.870276 | 4.033959 | -0.870276 | 4.096901 | -0.870276 | 4.155147 | -0.870276 | 4.176754 | -0.870276 | 4.221847 | -0.870276 | 4.258485 | -0.870276 | 4.286668
-0.860268 | 3.899619 | -0.860268 | 4.58541 | -0.860268 | 4.852212 | -0.860268 | 4.971521 | -0.860268 | 5.062647 | -0.860268 | 5.085193 | -0.860268 | 5.137802 | -0.860268 | 5.164106 | -0.860268 | 5.201684 | -0.860268 | 5.252414
-0.85026 | 4.93958 | -0.85026 | 5.600007 | -0.85026 | 5.86305 | -0.85026 | 5.999269 | -0.85026 | 6.032149 | -0.85026 | 6.103547 | -0.85026 | 6.121396 | -0.85026 | 6.177763 | -0.85026 | 6.181521 | -0.85026 | 6.214401
-0.840253 | 6.11576 | -0.840253 | 6.743306 | -0.840253 | 6.973469 | -0.840253 | 7.064595 | -0.840253 | 7.151963 | -0.840253 | 7.17357 | -0.840253 | 7.227118 | -0.840253 | 7.244968 | -0.840253 | 7.278788 | -0.840253 | 7.319183
-0.830245 | 7.401854 | -0.830245 | 8.011551 | -0.830245 | 8.23138 | -0.830245 | 8.354447 | -0.830245 | 8.396722 | -0.830245 | 8.445573 | -0.830245 | 8.466241 | -0.830245 | 8.515092 | -0.830245 | 8.521668 | -0.830245 | 8.563943
-0.820237 | 8.997965 | -0.820237 | 9.570084 | -0.820237 | 9.777701 | -0.820237 | 9.848158 | -0.820237 | 9.927071 | -0.820237 | 9.936466 | -0.820237 | 9.993772 | -0.820237 | 9.985317 | -0.820237 | 10.029471 | -0.820237 | 10.0802
-0.810229 | 10.815782 | -0.810229 | 11.355022 | -0.810229 | 11.497817 | -0.810229 | 11.625581 | -0.810229 | 11.654704 | -0.810229 | 11.703555 | -0.810229 | 11.721403 | -0.810229 | 11.762739 | -0.810229 | 11.774952 | -0.810229 | 11.784346
-0.800222 | 12.966163 | -0.800222 | 13.470642 | -0.800222 | 13.57586 | -0.800222 | 13.65947 | -0.800222 | 13.706443 | -0.800222 | 13.718655 | -0.800222 | 13.775021 | -0.800222 | 13.75905 | -0.800222 | 13.806023 | -0.800222 | 13.830449
-0.790214 | 15.418103 | -0.790214 | 15.813608 | -0.790214 | 15.881247 | -0.790214 | 15.943251 | -0.790214 | 15.951705 | -0.790214 | 15.996798 | -0.790214 | 16.01089 | -0.790214 | 16.033436 | -0.790214 | 16.040952 | -0.790214 | 16.036256
-0.780206 | 17.895408 | -0.780206 | 18.16409 | -0.780206 | 18.156574 | -0.780206 | 18.12651 | -0.780206 | 18.160332 | -0.780206 | 18.149058 | -0.780206 | 18.201666 | -0.780206 | 18.198848 | -0.780206 | 18.200728 | -0.780206 | 18.19791
-0.770198 | 20.039212 | -0.770198 | 20.17731 | -0.770198 | 20.098398 | -0.770198 | 20.073972 | -0.770198 | 20.037334 | -0.770198 | 20.0627 | -0.770198 | 20.069274 | -0.770198 | 20.097458 | -0.770198 | 20.085246 | -0.770198 | 20.051426
-0.76019 | 21.846696 | -0.76019 | 21.838242 | -0.76019 | 21.684174 | -0.76019 | 21.593988 | -0.76019 | 21.594926 | -0.76019 | 21.579896 | -0.76019 | 21.6062 | -0.76019 | 21.596806 | -0.76019 | 21.592108 | -0.76019 | 21.578956
-0.750183 | 23.207948 | -0.750183 | 23.079244 | -0.750183 | 22.889478 | -0.750183 | 22.788956 | -0.750183 | 22.742924 | -0.750183 | 22.757016 | -0.750183 | 22.753256 | -0.750183 | 22.76829 | -0.750183 | 22.751378 | -0.750183 | 22.740106
-0.740175 | 24.133296 | -0.740175 | 23.920044 | -0.740175 | 23.677668 | -0.740175 | 23.556478 | -0.740175 | 23.532994 | -0.740175 | 23.510448 | -0.740175 | 23.547086 | -0.740175 | 23.529236 | -0.740175 | 23.520782 | -0.740175 | 23.514204
-0.730167 | 24.76648 | -0.730167 | 24.504376 | -0.730167 | 24.259182 | -0.730167 | 24.14269 | -0.730167 | 24.077868 | -0.730167 | 24.098538 | -0.730167 | 24.084446 | -0.730167 | 24.108872 | -0.730167 | 24.086326 | -0.730167 | 24.065656
-0.720159 | 25.308536 | -0.720159 | 25.0004 | -0.720159 | 24.727962 | -0.720159 | 24.587046 | -0.720159 | 24.54759 | -0.720159 | 24.533498 | -0.720159 | 24.557924 | -0.720159 | 24.553226 | -0.720159 | 24.555106 | -0.720159 | 24.52786
-0.710152 | 25.778258 | -0.710152 | 25.411876 | -0.710152 | 25.120648 | -0.710152 | 24.996642 | -0.710152 | 24.922428 | -0.710152 | 24.947792 | -0.710152 | 24.941216 | -0.710152 | 24.960004 | -0.710152 | 24.944974 | -0.710152 | 24.905516
-0.700144 | 26.266768 | -0.700144 | 25.82523 | -0.700144 | 25.515214 | -0.700144 | 25.355508 | -0.700144 | 25.299142 | -0.700144 | 25.289748 | -0.700144 | 25.317932 | -0.700144 | 25.327324 | -0.700144 | 25.308536 | -0.700144 | 25.289748
-0.690136 | 26.69891 | -0.690136 | 26.201006 | -0.690136 | 25.881596 | -0.690136 | 25.72189 | -0.690136 | 25.665524 | -0.690136 | 25.665524 | -0.690136 | 25.665524 | -0.690136 | 25.684312 | -0.690136 | 25.65613 | -0.690136 | 25.627948
-0.680128 | 27.16863 | -0.680128 | 26.595572 | -0.680128 | 26.247978 | -0.680128 | 26.069484 | -0.680128 | 26.013116 | -0.680128 | 25.994328 | -0.680128 | 26.022512 | -0.680128 | 26.022512 | -0.680128 | 26.013116 | -0.680128 | 26.003724
-0.67012 | 27.600772 | -0.67012 | 26.943164 | -0.67012 | 26.586176 | -0.67012 | 26.417078 | -0.67012 | 26.351316 | -0.67012 | 26.351316 | -0.67012 | 26.351316 | -0.67012 | 26.370104 | -0.67012 | 26.36071 | -0.67012 | 26.332528
-0.660113 | 28.023522 | -0.660113 | 27.309546 | -0.660113 | 26.924376 | -0.660113 | 26.727092 | -0.660113 | 26.68012 | -0.660113 | 26.670726 | -0.660113 | 26.689514 | -0.660113 | 26.68012 | -0.660113 | 26.68012 | -0.660113 | 26.670726
-0.650105 | 28.418086 | -0.650105 | 27.657138 | -0.650105 | 27.25318 | -0.650105 | 27.074686 | -0.650105 | 26.99953 | -0.650105 | 26.99953 | -0.650105 | 27.008924 | -0.650105 | 27.027714 | -0.650105 | 27.008924 | -0.650105 | 26.980742
-0.640097 | 28.83144 | -0.640097 | 28.014126 | -0.640097 | 27.581984 | -0.640097 | 27.384702 | -0.640097 | 27.337728 | -0.640097 | 27.300152 | -0.640097 | 27.328334 | -0.640097 | 27.337728 | -0.640097 | 27.328334 | -0.640097 | 27.31894
-0.630089 | 29.188428 | -0.630089 | 28.314748 | -0.630089 | 27.910788 | -0.630089 | 27.7229 | -0.630089 | 27.628956 | -0.630089 | 27.63835 | -0.630089 | 27.647744 | -0.630089 | 27.675928 | -0.630089 | 27.657138 | -0.630089 | 27.628956
-0.620082 | 29.55481 | -0.620082 | 28.662342 | -0.620082 | 28.230196 | -0.620082 | 28.032914 | -0.620082 | 27.967154 | -0.620082 | 27.95776 | -0.620082 | 27.985944 | -0.620082 | 27.985944 | -0.620082 | 27.985944 | -0.620082 | 27.967154
-0.610074 | 29.87422 | -0.610074 | 28.962962 | -0.610074 | 28.559002 | -0.610074 | 28.361718 | -0.610074 | 28.295958 | -0.610074 | 28.314748 | -0.610074 | 28.314748 | -0.610074 | 28.34293 | -0.610074 | 28.324142 | -0.610074 | 28.295958
-0.600066 | 30.203024 | -0.600066 | 29.291766 | -0.600066 | 28.887808 | -0.600066 | 28.690524 | -0.600066 | 28.643552 | -0.600066 | 28.634158 | -0.600066 | 28.671734 | -0.600066 | 28.662342 | -0.600066 | 28.652946 | -0.600066 | 28.643552
-0.590058 | 30.44728 | -0.590058 | 29.573598 | -0.590058 | 29.188428 | -0.590058 | 29.038118 | -0.590058 | 28.972356 | -0.590058 | 29.000538 | -0.590058 | 29.009934 | -0.590058 | 29.01933 | -0.590058 | 28.991146 | -0.590058 | 28.953568
-0.58005 | 30.682138 | -0.58005 | 29.87422 | -0.58005 | 29.498444 | -0.58005 | 29.357526 | -0.58005 | 29.31995 | -0.58005 | 29.31995 | -0.58005 | 29.348134 | -0.58005 | 29.338738 | -0.58005 | 29.338738 | -0.58005 | 29.329342
-0.570043 | 30.823056 | -0.570043 | 30.137264 | -0.570043 | 29.817852 | -0.570043 | 29.70512 | -0.570043 | 29.658148 | -0.570043 | 29.68633 | -0.570043 | 29.68633 | -0.570043 | 29.70512 | -0.570043 | 29.667542 | -0.570043 | 29.639358
-0.560035 | 30.945182 | -0.560035 | 30.4097 | -0.560035 | 30.137264 | -0.560035 | 30.02453 | -0.560035 | 30.043318 | -0.560035 | 30.033924 | -0.560035 | 30.071502 | -0.560035 | 30.062108 | -0.560035 | 30.033924 | -0.560035 | 30.005742
-0.550027 | 31.010942 | -0.550027 | 30.672744 | -0.550027 | 30.466068 | -0.550027 | 30.400306 | -0.550027 | 30.390912 | -0.550027 | 30.437884 | -0.550027 | 30.437884 | -0.550027 | 30.466068 | -0.550027 | 30.42849 | -0.550027 | 30.390912
-0.540019 | 31.114282 | -0.540019 | 30.963972 | -0.540019 | 30.813662 | -0.540019 | 30.757294 | -0.540019 | 30.832448 | -0.540019 | 30.832448 | -0.540019 | 30.879422 | -0.540019 | 30.870024 | -0.540019 | 30.851238 | -0.540019 | 30.832448
-0.530012 | 31.23641 | -0.530012 | 31.264592 | -0.530012 | 31.198832 | -0.530012 | 31.208226 | -0.530012 | 31.245802 | -0.530012 | 31.30217 | -0.530012 | 31.292776 | -0.530012 | 31.339746 | -0.530012 | 31.311562 | -0.530012 | 31.292776
-0.520004 | 31.490056 | -0.520004 | 31.659158 | -0.520004 | 31.640366 | -0.520004 | 31.677948 | -0.520004 | 31.7531 | -0.520004 | 31.800074 | -0.520004 | 31.847044 | -0.520004 | 31.83765 | -0.520004 | 31.847044 | -0.520004 | 31.83765
-0.509996 | 31.83765 | -0.509996 | 32.110088 | -0.509996 | 32.175848 | -0.509996 | 32.251006 | -0.509996 | 32.316766 | -0.509996 | 32.410708 | -0.509996 | 32.429498 | -0.509996 | 32.467076 | -0.509996 | 32.44829 | -0.509996 | 32.44829
[18 empty] | -0.499988 | 33.152868