## Sheet1
CV i vs E Scan 1 |  | CV i vs E Scan 2 |  | CV i vs E Scan 3 |  | CV i vs E Scan 4 |  | CV i vs E Scan 5 |  | CV i vs E Scan 6 |  | CV i vs E Scan 7 |  | CV i vs E Scan 8 |  | CV i vs E Scan 9 |  | CV i vs E Scan 10
V | µA | V | µA | V | µA | V | µA | V | µA | V | µA | V | µA | V | µA | V | µA | V | µA
-0.499988 | 36.307352 | -0.499988 | 29.04751 | -0.499988 | 29.695726 | -0.499988 | 29.902402 | -0.499988 | 30.043318 | -0.499988 | 30.146656 | -0.499988 | 30.240602 | -0.499988 | 30.315758 | -0.499988 | 30.4097 | -0.499988 | 30.47546
-0.509996 | 27.301612 | -0.509996 | 25.214594 | -0.509996 | 25.82523 | -0.509996 | 26.050696 | -0.509996 | 26.182218 | -0.509996 | 26.27616 | -0.509996 | 26.407682 | -0.509996 | 26.501626 | -0.509996 | 26.548598 | -0.509996 | 26.623754
-0.520004 | 22.751344 | -0.520004 | 22.39627 | -0.520004 | 23.006906 | -0.520004 | 23.251162 | -0.520004 | 23.392076 | -0.520004 | 23.495416 | -0.520004 | 23.58936 | -0.520004 | 23.664516 | -0.520004 | 23.75846 | -0.520004 | 23.805432
-0.530012 | 20.677094 | -0.530012 | 20.122824 | -0.530012 | 20.695882 | -0.530012 | 20.921348 | -0.530012 | 21.071658 | -0.530012 | 21.193786 | -0.530012 | 21.278336 | -0.530012 | 21.391068 | -0.530012 | 21.43804 | -0.530012 | 21.485012
-0.540019 | 18.262732 | -0.540019 | 18.168786 | -0.540019 | 18.751238 | -0.540019 | 18.976706 | -0.540019 | 19.127016 | -0.540019 | 19.249144 | -0.540019 | 19.314904 | -0.540019 | 19.399454 | -0.540019 | 19.484004 | -0.540019 | 19.54037
-0.550027 | 16.28051 | -0.550027 | 16.459003 | -0.550027 | 17.00388 | -0.550027 | 17.23874 | -0.550027 | 17.38905 | -0.550027 | 17.482994 | -0.550027 | 17.586332 | -0.550027 | 17.670884 | -0.550027 | 17.736644 | -0.550027 | 17.783614
-0.560035 | 14.53315 | -0.560035 | 14.908926 | -0.560035 | 15.472591 | -0.560035 | 15.707452 | -0.560035 | 15.848367 | -0.560035 | 15.942312 | -0.560035 | 16.036256 | -0.560035 | 16.111411 | -0.560035 | 16.177171 | -0.560035 | 16.233538
-0.570043 | 13.030045 | -0.570043 | 13.556131 | -0.570043 | 14.06343 | -0.570043 | 14.29829 | -0.570043 | 14.429812 | -0.570043 | 14.542545 | -0.570043 | 14.636489 | -0.570043 | 14.711644 | -0.570043 | 14.76801 | -0.570043 | 14.814983
-0.58005 | 11.639673 | -0.58005 | 12.278492 | -0.58005 | 12.813974 | -0.58005 | 13.030045 | -0.58005 | 13.170961 | -0.58005 | 13.274299 | -0.58005 | 13.34006 | -0.58005 | 13.415215 | -0.58005 | 13.490371 | -0.58005 | 13.546737
-0.590058 | 10.409004 | -0.590058 | 11.132375 | -0.590058 | 11.611489 | -0.590058 | 11.818166 | -0.590058 | 11.959082 | -0.590058 | 12.062421 | -0.590058 | 12.156365 | -0.590058 | 12.240915 | -0.590058 | 12.287887 | -0.590058 | 12.325464
-0.600066 | 9.253493 | -0.600066 | 10.023834 | -0.600066 | 10.521737 | -0.600066 | 10.737809 | -0.600066 | 10.88812 | -0.600066 | 10.963275 | -0.600066 | 11.047824 | -0.600066 | 11.113585 | -0.600066 | 11.179346 | -0.600066 | 11.235712
-0.610074 | 8.196621 | -0.610074 | 9.024269 | -0.610074 | 9.507141 | -0.610074 | 9.704424 | -0.610074 | 9.835946 | -0.610074 | 9.92989 | -0.610074 | 10.014439 | -0.610074 | 10.089595 | -0.610074 | 10.136567 | -0.610074 | 10.174145
-0.620082 | 7.199874 | -0.620082 | 8.059463 | -0.620082 | 8.546093 | -0.620082 | 8.750891 | -0.620082 | 8.868322 | -0.620082 | 8.955689 | -0.620082 | 9.045876 | -0.620082 | 9.103182 | -0.620082 | 9.160488 | -0.620082 | 9.215915
-0.630089 | 6.270768 | -0.630089 | 7.169812 | -0.630089 | 7.621683 | -0.630089 | 7.825542 | -0.630089 | 7.951427 | -0.630089 | 8.03128 | -0.630089 | 8.117708 | -0.630089 | 8.194742 | -0.630089 | 8.239835 | -0.630089 | 8.273656
-0.640097 | 5.37642 | -0.640097 | 6.302709 | -0.640097 | 6.768671 | -0.640097 | 6.960317 | -0.640097 | 7.08996 | -0.640097 | 7.181086 | -0.640097 | 7.251544 | -0.640097 | 7.303213 | -0.640097 | 7.359579 | -0.640097 | 7.42628
-0.650105 | 4.549712 | -0.650105 | 5.507942 | -0.650105 | 5.938205 | -0.650105 | 6.130791 | -0.650105 | 6.262312 | -0.650105 | 6.324316 | -0.650105 | 6.41826 | -0.650105 | 6.489657 | -0.650105 | 6.533811 | -0.650105 | 6.572328
-0.660113 | 3.759642 | -0.660113 | 4.714114 | -0.660113 | 5.163167 | -0.660113 | 5.355752 | -0.660113 | 5.473182 | -0.660113 | 5.557732 | -0.660113 | 5.625372 | -0.660113 | 5.685496 | -0.660113 | 5.739044 | -0.660113 | 5.789774
-0.67012 | 3.008089 | -0.67012 | 3.985108 | -0.67012 | 4.404099 | -0.67012 | 4.589168 | -0.67012 | 4.710356 | -0.67012 | 4.806179 | -0.67012 | 4.869122 | -0.67012 | 4.929246 | -0.67012 | 4.976218 | -0.67012 | 5.005341
-0.680128 | 2.278144 | -0.680128 | 3.254223 | -0.680128 | 3.685426 | -0.680128 | 3.871435 | -0.680128 | 3.987926 | -0.680128 | 4.063081 | -0.680128 | 4.139176 | -0.680128 | 4.187088 | -0.680128 | 4.241575 | -0.680128 | 4.292305
-0.690136 | 1.588594 | -0.690136 | 2.579704 | -0.690136 | 2.979906 | -0.690136 | 3.165915 | -0.690136 | 3.277709 | -0.690136 | 3.352864 | -0.690136 | 3.425201 | -0.690136 | 3.496599 | -0.690136 | 3.536055 | -0.690136 | 3.565178
-0.700144 | 0.909378 | -0.700144 | 1.891094 | -0.700144 | 2.312903 | -0.700144 | 2.488578 | -0.700144 | 2.605069 | -0.700144 | 2.685861 | -0.700144 | 2.753501 | -0.700144 | 2.797655 | -0.700144 | 2.852142 | -0.700144 | 2.897235
-0.710152 | 0.270558 | -0.710152 | 1.261669 | -0.710152 | 1.657173 | -0.710152 | 1.832849 | -0.710152 | 1.941824 | -0.710152 | 2.023555 | -0.710152 | 2.091195 | -0.710152 | 2.152259 | -0.710152 | 2.196412 | -0.710152 | 2.223656
-0.720159 | -0.363563 | -0.720159 | 0.616273 | -0.720159 | 1.027748 | -0.720159 | 1.194029 | -0.720159 | 1.30958 | -0.720159 | 1.397888 | -0.720159 | 1.454254 | -0.720159 | 1.501226 | -0.720159 | 1.547259 | -0.720159 | 1.59611
-0.730167 | -0.960954 | -0.730167 | 0.023486022 | -0.730167 | 0.405838 | -0.730167 | 0.573998 | -0.730167 | 0.682034 | -0.730167 | 0.751552 | -0.730167 | 0.82201 | -0.730167 | 0.881195 | -0.730167 | 0.929107 | -0.730167 | 0.944138
-0.740175 | -1.565296 | -0.740175 | -0.598423 | -0.740175 | -0.202919 | -0.740175 | -0.033819872 | -0.740175 | 0.090186328 | -0.740175 | 0.163462 | -0.740175 | 0.223586 | -0.740175 | 0.255527 | -0.740175 | 0.310015 | -0.740175 | 0.347593
-0.750183 | -2.136946 | -0.750183 | -1.165282 | -0.750183 | -0.79223 | -0.750183 | -0.618433 | -0.750183 | -0.530784 | -0.750183 | -0.459386 | -0.750183 | -0.390807 | -0.750183 | -0.327864 | -0.750183 | -0.281832 | -0.750183 | -0.269619
-0.76019 | -2.748804 | -0.76019 | -1.788695 | -0.76019 | -1.390748 | -0.76019 | -1.221273 | -0.76019 | -1.108634 | -0.76019 | -1.03423 | -0.76019 | -0.983218 | -0.76019 | -0.951841 | -0.76019 | -0.893878 | -0.76019 | -0.84202
-0.770198 | -3.313408 | -0.770198 | -2.348978 | -0.770198 | -1.978274 | -0.770198 | -1.821481 | -0.770198 | -1.721337 | -0.770198 | -1.636599 | -0.770198 | -1.577884 | -0.770198 | -1.509963 | -0.770198 | -1.495589 | -0.770198 | -1.455287
-0.780206 | -3.908074 | -0.780206 | -2.96262 | -0.780206 | -2.585905 | -0.780206 | -2.42263 | -0.780206 | -2.317037 | -0.780206 | -2.230138 | -0.780206 | -2.168793 | -0.780206 | -2.138261 | -0.780206 | -2.108857 | -0.780206 | -2.047605
-0.790214 | -4.560045 | -0.790214 | -3.603695 | -0.790214 | -3.234495 | -0.790214 | -3.014759 | -0.790214 | -2.954541 | -0.790214 | -2.892444 | -0.790214 | -2.835326 | -0.790214 | -2.763553 | -0.790214 | -2.72729 | -0.790214 | -2.705402
-0.800222 | -5.332266 | -0.800222 | -4.388128 | -0.800222 | -3.984168 | -0.800222 | -3.81319 | -0.800222 | -3.69576 | -0.800222 | -3.610271 | -0.800222 | -3.54451 | -0.800222 | -3.519145 | -0.800222 | -3.461839 | -0.800222 | -3.413928
-0.810229 | -6.220977 | -0.810229 | -5.318174 | -0.810229 | -4.917033 | -0.810229 | -4.726327 | -0.810229 | -4.588229 | -0.810229 | -4.515892 | -0.810229 | -4.447313 | -0.810229 | -4.360884 | -0.810229 | -4.326125 | -0.810229 | -4.295123
-0.820237 | -7.055201 | -0.820237 | -6.276404 | -0.820237 | -5.901567 | -0.820237 | -5.736226 | -0.820237 | -5.608462 | -0.820237 | -5.523912 | -0.820237 | -5.450636 | -0.820237 | -5.414937 | -0.820237 | -5.369844 | -0.820237 | -5.304083
-0.830245 | -7.839634 | -0.830245 | -7.085263 | -0.830245 | -6.764913 | -0.830245 | -6.604269 | -0.830245 | -6.485899 | -0.830245 | -6.428593 | -0.830245 | -6.36659 | -0.830245 | -6.302709 | -0.830245 | -6.263252 | -0.830245 | -6.245403
-0.840253 | -8.624067 | -0.840253 | -7.911031 | -0.840253 | -7.575651 | -0.840253 | -7.40843 | -0.840253 | -7.304153 | -0.840253 | -7.225239 | -0.840253 | -7.180146 | -0.840253 | -7.143508 | -0.840253 | -7.099354 | -0.840253 | -7.054261
-0.85026 | -9.407561 | -0.85026 | -8.676676 | -0.85026 | -8.348811 | -0.85026 | -8.180651 | -0.85026 | -8.085768 | -0.85026 | -8.015309 | -0.85026 | -7.96364 | -0.85026 | -7.909152 | -0.85026 | -7.870635 | -0.85026 | -7.851847
-0.860268 | -10.179781 | -0.860268 | -9.465806 | -0.860268 | -9.12291 | -0.860268 | -8.948174 | -0.860268 | -8.83826 | -0.860268 | -8.776256 | -0.860268 | -8.707678 | -0.860268 | -8.685131 | -0.860268 | -8.621249 | -0.860268 | -8.591187
-0.870276 | -10.940729 | -0.870276 | -10.207025 | -0.870276 | -9.854735 | -0.870276 | -9.695029 | -0.870276 | -9.586055 | -0.870276 | -9.512779 | -0.870276 | -9.468624 | -0.870276 | -9.400045 | -0.870276 | -9.354013 | -0.870276 | -9.332406
-0.880284 | -11.756163 | -0.880284 | -10.97173 | -0.880284 | -10.590317 | -0.880284 | -10.419338 | -0.880284 | -10.294393 | -0.880284 | -10.217359 | -0.880284 | -10.14878 | -0.880284 | -10.111202 | -0.880284 | -10.070806 | -0.880284 | -10.01256
-0.890292 | -12.63454 | -0.890292 | -11.67725 | -0.890292 | -11.265775 | -0.890292 | -11.081644 | -0.890292 | -10.944486 | -0.890292 | -10.878725 | -0.890292 | -10.817661 | -0.890292 | -10.749083 | -0.890292 | -10.689897 | -0.890292 | -10.681443
-0.900299 | -13.567404 | -0.900299 | -12.391225 | -0.900299 | -11.920565 | -0.900299 | -11.709191 | -0.900299 | -11.566395 | -0.900299 | -11.474331 | -0.900299 | -11.405751 | -0.900299 | -11.362537 | -0.900299 | -11.312746 | -0.900299 | -11.255441
-0.910307 | -14.540666 | -0.910307 | -13.098624 | -0.910307 | -12.569719 | -0.910307 | -12.322646 | -0.910307 | -12.17985 | -0.910307 | -12.099059 | -0.910307 | -12.014509 | -0.910307 | -11.944051 | -0.910307 | -11.873593 | -0.910307 | -11.855744
-0.920315 | -15.521442 | -0.920315 | -13.866147 | -0.920315 | -13.264905 | -0.920315 | -12.981193 | -0.920315 | -12.820549 | -0.920315 | -12.697483 | -0.920315 | -12.608236 | -0.920315 | -12.556567 | -0.920315 | -12.505837 | -0.920315 | -12.439136
-0.930323 | -16.526644 | -0.930323 | -14.622397 | -0.930323 | -13.94506 | -0.930323 | -13.646318 | -0.930323 | -13.468763 | -0.930323 | -13.361668 | -0.930323 | -13.267723 | -0.930323 | -13.172839 | -0.930323 | -13.107079 | -0.930323 | -13.078896
-0.94033 | -17.50554 | -0.94033 | -15.431256 | -0.94033 | -14.697552 | -0.94033 | -14.336807 | -0.94033 | -14.144221 | -0.94033 | -14.003305 | -0.94033 | -13.897149 | -0.94033 | -13.825751 | -0.94033 | -13.774082 | -0.94033 | -13.701745
-0.950338 | -18.476922 | -0.950338 | -16.218508 | -0.950338 | -15.395557 | -0.950338 | -15.038569 | -0.950338 | -14.839408 | -0.950338 | -14.693794 | -0.950338 | -14.586698 | -0.950338 | -14.487117 | -0.950338 | -14.417599 | -0.950338 | -14.374384
-0.960346 | -19.413546 | -0.960346 | -17.03958 | -0.960346 | -16.169657 | -0.960346 | -15.765696 | -0.960346 | -15.5252 | -0.960346 | -15.377707 | -0.960346 | -15.25652 | -0.960346 | -15.181364 | -0.960346 | -15.114664 | -0.960346 | -15.038569
-0.970354 | -20.32856 | -0.970354 | -17.844678 | -0.970354 | -16.91839 | -0.970354 | -16.490945 | -0.970354 | -16.255146 | -0.970354 | -16.094502 | -0.970354 | -15.974252 | -0.970354 | -15.867157 | -0.970354 | -15.779787 | -0.970354 | -15.734695
-0.980362 | -21.208816 | -0.980362 | -18.66575 | -0.980362 | -17.689672 | -0.980362 | -17.243436 | -0.980362 | -16.975696 | -0.980362 | -16.80096 | -0.980362 | -16.664742 | -0.980362 | -16.577374 | -0.980362 | -16.499399 | -0.980362 | -16.419548
-0.990369 | -22.069344 | -0.990369 | -19.424818 | -0.990369 | -18.419618 | -0.990369 | -17.96023 | -0.990369 | -17.685914 | -0.990369 | -17.52339 | -0.990369 | -17.397506 | -0.990369 | -17.276318 | -0.990369 | -17.185192 | -0.990369 | -17.128826
-1.000377 | -22.893234 | -1.000377 | -20.22898 | -1.000377 | -19.196534 | -1.000377 | -18.692994 | -1.000377 | -18.41586 | -1.000377 | -18.234548 | -1.000377 | -18.079538 | -1.000377 | -17.980898 | -1.000377 | -17.904804 | -1.000377 | -17.812738
-1.010385 | -23.697396 | -1.010385 | -20.943894 | -1.010385 | -19.885144 | -1.010385 | -19.387242 | -1.010385 | -19.098834 | -1.010385 | -18.909066 | -1.010385 | -18.779422 | -1.010385 | -18.64884 | -1.010385 | -18.556774 | -1.010385 | -18.501348
-1.020393 | -24.450826 | -1.020393 | -21.650354 | -1.020393 | -20.569058 | -1.020393 | -20.06082 | -1.020393 | -19.762078 | -1.020393 | -19.552582 | -1.020393 | -19.40509 | -1.020393 | -19.301752 | -1.020393 | -19.216264 | -1.020393 | -19.128896
-1.0304 | -25.162922 | -1.0304 | -22.263808 | -1.0304 | -21.159966 | -1.0304 | -20.658306 | -1.0304 | -20.36426 | -1.0304 | -20.181068 | -1.0304 | -20.030758 | -1.0304 | -19.903934 | -1.0304 | -19.79214 | -1.0304 | -19.74235
-1.040408 | -25.797046 | -1.040408 | -22.843444 | -1.040408 | -21.74242 | -1.040408 | -21.215392 | -1.040408 | -20.913834 | -1.040408 | -20.692124 | -1.040408 | -20.537118 | -1.040408 | -20.437536 | -1.040408 | -20.349228 | -1.040408 | -20.270314
-1.050416 | -26.351316 | -1.050416 | -23.327256 | -1.050416 | -22.231868 | -1.050416 | -21.693568 | -1.050416 | -21.384494 | -1.050416 | -21.199422 | -1.050416 | -21.045354 | -1.050416 | -20.914772 | -1.050416 | -20.815192 | -1.050416 | -20.755066
-1.060424 | -26.792854 | -1.060424 | -23.79228 | -1.060424 | -22.700648 | -1.060424 | -22.167046 | -1.060424 | -21.852334 | -1.060424 | -21.632504 | -1.060424 | -21.47186 | -1.060424 | -21.367582 | -1.060424 | -21.274578 | -1.060424 | -21.192846
-1.070432 | -27.234392 | -1.070432 | -24.213148 | -1.070432 | -23.103668 | -1.070432 | -22.572884 | -1.070432 | -22.259112 | -1.070432 | -22.063708 | -1.070432 | -21.919034 | -1.070432 | -21.781874 | -1.070432 | -21.685114 | -1.070432 | -21.622172
-1.080439 | -27.600772 | -1.080439 | -24.6312 | -1.080439 | -23.535812 | -1.080439 | -22.997512 | -1.080439 | -22.679042 | -1.080439 | -22.462032 | -1.080439 | -22.303266 | -1.080439 | -22.189592 | -1.080439 | -22.102224 | -1.080439 | -22.021434
-1.090447 | -27.967154 | -1.090447 | -25.026704 | -1.090447 | -23.90877 | -1.090447 | -23.378926 | -1.090447 | -23.075486 | -1.090447 | -22.874446 | -1.090447 | -22.727892 | -1.090447 | -22.602008 | -1.090447 | -22.487396 | -1.090447 | -22.418816
-1.100455 | -28.324142 | -1.100455 | -25.430664 | -1.100455 | -24.337154 | -1.100455 | -23.796976 | -1.100455 | -23.47287 | -1.100455 | -23.276526 | -1.100455 | -23.095214 | -1.100455 | -22.98436 | -1.100455 | -22.89887 | -1.100455 | -22.807744
-1.110463 | -28.68113 | -1.110463 | -25.797046 | -1.110463 | -24.696022 | -1.110463 | -24.16336 | -1.110463 | -23.849586 | -1.110463 | -23.662636 | -1.110463 | -23.508568 | -1.110463 | -23.377046 | -1.110463 | -23.260554 | -1.110463 | -23.210766
-1.12047 | -29.01933 | -1.12047 | -26.219794 | -1.12047 | -25.130042 | -1.12047 | -24.570136 | -1.12047 | -24.247908 | -1.12047 | -24.047808 | -1.12047 | -23.87307 | -1.12047 | -23.768794 | -1.12047 | -23.680484 | -1.12047 | -23.591238
-1.130478 | -29.395104 | -1.130478 | -26.595572 | -1.130478 | -25.515214 | -1.130478 | -24.945912 | -1.130478 | -24.646232 | -1.130478 | -24.442372 | -1.130478 | -24.293 | -1.130478 | -24.156782 | -1.130478 | -24.048746 | -1.130478 | -24.000834
-1.140486 | -29.72391 | -1.140486 | -26.990136 | -1.140486 | -25.919174 | -1.140486 | -25.374298 | -1.140486 | -25.054888 | -1.140486 | -24.831302 | -1.140486 | -24.654686 | -1.140486 | -24.54665 | -1.140486 | -24.475252 | -1.140486 | -24.383188
-1.150494 | -30.090292 | -1.150494 | -27.347124 | -1.150494 | -26.27616 | -1.150494 | -25.750074 | -1.150494 | -25.449454 | -1.150494 | -25.233382 | -1.150494 | -25.120648 | -1.150494 | -24.946852 | -1.150494 | -24.838818 | -1.150494 | -24.769298
-1.160502 | -30.456672 | -1.160502 | -27.760478 | -1.160502 | -26.689514 | -1.160502 | -26.172822 | -1.160502 | -25.844018 | -1.160502 | -25.63734 | -1.160502 | -25.468242 | -1.160502 | -25.355508 | -1.160502 | -25.280354 | -1.160502 | -25.167622
-1.170509 | -30.832448 | -1.170509 | -28.145648 | -1.170509 | -27.06529 | -1.170509 | -26.52981 | -1.170509 | -26.238584 | -1.170509 | -26.0413 | -1.170509 | -25.89099 | -1.170509 | -25.759468 | -1.170509 | -25.646736 | -1.170509 | -25.580974
-1.180517 | -31.180042 | -1.180517 | -28.53082 | -1.180517 | -27.48804 | -1.180517 | -26.961952 | -1.180517 | -26.642544 | -1.180517 | -26.445262 | -1.180517 | -26.266768 | -1.180517 | -26.163428 | -1.180517 | -26.078878 | -1.180517 | -25.984934
-1.190525 | -31.574606 | -1.190525 | -28.91599 | -1.190525 | -27.882604 | -1.190525 | -27.365912 | -1.190525 | -27.055898 | -1.190525 | -26.858614 | -1.190525 | -26.708304 | -1.190525 | -26.576782 | -1.190525 | -26.46405 | -1.190525 | -26.398288
-1.200533 | -31.959778 | -1.200533 | -29.338738 | -1.200533 | -28.333536 | -1.200533 | -27.80745 | -1.200533 | -27.48804 | -1.200533 | -27.281364 | -1.200533 | -27.093474 | -1.200533 | -26.990136 | -1.200533 | -26.905586 | -1.200533 | -26.802248
-1.21054 | -32.391922 | -1.21054 | -29.761486 | -1.21054 | -28.728102 | -1.21054 | -28.220804 | -1.21054 | -27.910788 | -1.21054 | -27.70411 | -1.21054 | -27.563196 | -1.21054 | -27.431674 | -1.21054 | -27.309546 | -1.21054 | -27.243784
-1.220548 | -32.777094 | -1.220548 | -30.212418 | -1.220548 | -29.188428 | -1.220548 | -28.690524 | -1.220548 | -28.361718 | -1.220548 | -28.155042 | -1.220548 | -27.976548 | -1.220548 | -27.87321 | -1.220548 | -27.779266 | -1.220548 | -27.675928
-1.230556 | -33.256208 | -1.230556 | -30.653954 | -1.230556 | -29.639358 | -1.230556 | -29.122666 | -1.230556 | -28.812652 | -1.230556 | -28.615368 | -1.230556 | -28.465058 | -1.230556 | -28.333536 | -1.230556 | -28.211408 | -1.230556 | -28.145648
-1.240564 | -33.688348 | -1.240564 | -31.15186 | -1.240564 | -30.156052 | -1.240564 | -29.62057 | -1.240564 | -29.31995 | -1.240564 | -29.094484 | -1.240564 | -28.91599 | -1.240564 | -28.803256 | -1.240564 | -28.718706 | -1.240564 | -28.615368
-1.250572 | -34.167464 | -1.250572 | -31.640366 | -1.250572 | -30.635168 | -1.250572 | -30.10908 | -1.250572 | -29.799064 | -1.250572 | -29.592388 | -1.250572 | -29.442076 | -1.250572 | -29.30116 | -1.250572 | -29.188428 | -1.250572 | -29.113272
-1.260579 | -34.684156 | -1.260579 | -32.175848 | -1.260579 | -31.208226 | -1.260579 | -30.700928 | -1.260579 | -30.381518 | -1.260579 | -30.146656 | -1.260579 | -29.95877 | -1.260579 | -29.846036 | -1.260579 | -29.742698 | -1.260579 | -29.648754
-1.270587 | -35.247824 | -1.270587 | -32.73012 | -1.270587 | -31.734314 | -1.270587 | -31.245802 | -1.270587 | -30.935788 | -1.270587 | -30.700928 | -1.270587 | -30.54122 | -1.270587 | -30.4097 | -1.270587 | -30.287574 | -1.270587 | -30.212418
-1.280595 | -35.792696 | -1.280595 | -33.331362 | -1.280595 | -32.363738 | -1.280595 | -31.85644 | -1.280595 | -31.53703 | -1.280595 | -31.311562 | -1.280595 | -31.123676 | -1.280595 | -31.001548 | -1.280595 | -30.898208 | -1.280595 | -30.804264
-1.290603 | -36.469096 | -1.290603 | -33.960784 | -1.290603 | -33.01195 | -1.290603 | -32.485866 | -1.290603 | -32.166454 | -1.290603 | -31.940988 | -1.290603 | -31.781284 | -1.290603 | -31.640366 | -1.290603 | -31.499454 | -1.290603 | -31.45248
-1.300611 | -37.136096 | -1.300611 | -34.693552 | -1.300611 | -33.744716 | -1.300611 | -33.209234 | -1.300611 | -32.88043 | -1.300611 | -32.64557 | -1.300611 | -32.44829 | -1.300611 | -32.326158 | -1.300611 | -32.241612 | -1.300611 | -32.119482
-1.310618 | -37.934624 | -1.310618 | -35.4545 | -1.310618 | -34.468084 | -1.310618 | -33.942 | -1.310618 | -33.64138 | -1.310618 | -33.397122 | -1.310618 | -33.24681 | -1.310618 | -33.0965 | -1.310618 | -32.94619 | -1.310618 | -32.852246
-1.320626 | -38.751936 | -1.320626 | -36.32818 | -1.320626 | -35.369948 | -1.320626 | -34.84386 | -1.320626 | -34.496268 | -1.320626 | -34.24262 | -1.320626 | -34.045336 | -1.320626 | -33.90442 | -1.320626 | -33.801084 | -1.320626 | -33.678956
-1.330634 | -39.738352 | -1.330634 | -37.305196 | -1.330634 | -36.299996 | -1.330634 | -35.773908 | -1.330634 | -35.41692 | -1.330634 | -35.172664 | -1.330634 | -35.003564 | -1.330634 | -34.84386 | -1.330634 | -34.702944 | -1.330634 | -34.599608
-1.340642 | -40.799916 | -1.340642 | -38.366764 | -1.340642 | -37.408536 | -1.340642 | -36.844868 | -1.340642 | -36.49728 | -1.340642 | -36.243628 | -1.340642 | -36.036952 | -1.340642 | -35.877248 | -1.340642 | -35.773908 | -1.340642 | -35.632992
-1.350649 | -42.068164 | -1.350649 | -39.588036 | -1.350649 | -38.57344 | -1.350649 | -38.019172 | -1.350649 | -37.67158 | -1.350649 | -37.436716 | -1.350649 | -37.239436 | -1.350649 | -37.079732 | -1.350649 | -36.910628 | -1.350649 | -36.788504
-1.360657 | -43.430352 | -1.360657 | -40.9972 | -1.360657 | -39.991996 | -1.360657 | -39.41894 | -1.360657 | -39.052556 | -1.360657 | -38.770724 | -1.360657 | -38.526472 | -1.360657 | -38.366764 | -1.360657 | -38.225848 | -1.360657 | -38.103724
-1.370665 | -45.074372 | -1.370665 | -42.57546 | -1.370665 | -41.551468 | -1.370665 | -40.950228 | -1.370665 | -40.574452 | -1.370665 | -40.283224 | -1.370665 | -40.076548 | -1.370665 | -39.88866 | -1.370665 | -39.71956 | -1.370665 | -39.588036
-1.380673 | -46.859312 | -1.380673 | -44.407368 | -1.380673 | -43.364588 | -1.380673 | -42.74456 | -1.380673 | -42.359388 | -1.380673 | -42.03998 | -1.380673 | -41.786328 | -1.380673 | -41.617232 | -1.380673 | -41.457524 | -1.380673 | -41.307212
-1.390681 | -48.954264 | -1.390681 | -46.47414 | -1.390681 | -45.374992 | -1.390681 | -44.72678 | -1.390681 | -44.332216 | -1.390681 | -44.022196 | -1.390681 | -43.806128 | -1.390681 | -43.599448 | -1.390681 | -43.38338 | -1.390681 | -43.233068
-1.400688 | -51.31226 | -1.400688 | -48.813344 | -1.400688 | -47.714204 | -1.400688 | -47.084776 | -1.400688 | -46.662028 | -1.400688 | -46.30504 | -1.400688 | -46.023208 | -1.400688 | -45.807136 | -1.400688 | -45.647432 | -1.400688 | -45.450148
-1.390681 | -46.088968 | -1.390681 | -43.740368 | -1.390681 | -42.678796 | -1.390681 | -42.03998 | -1.390681 | -41.636016 | -1.390681 | -41.316612 | -1.390681 | -41.081752 | -1.390681 | -40.865676 | -1.390681 | -40.640212 | -1.390681 | -40.4899
-1.380673 | -42.425148 | -1.380673 | -40.179884 | -1.380673 | -39.165288 | -1.380673 | -38.57344 | -1.380673 | -38.160088 | -1.380673 | -37.859464 | -1.380673 | -37.596424 | -1.380673 | -37.380352 | -1.380673 | -37.211256 | -1.380673 | -37.042152
-1.370665 | -39.588036 | -1.370665 | -37.417932 | -1.370665 | -36.403332 | -1.370665 | -35.802092 | -1.370665 | -35.407528 | -1.370665 | -35.1163 | -1.370665 | -34.900228 | -1.370665 | -34.67476 | -1.370665 | -34.486872 | -1.370665 | -34.327172
-1.360657 | -37.248832 | -1.360657 | -35.144484 | -1.360657 | -34.167464 | -1.360657 | -33.6038 | -1.360657 | -33.209234 | -1.360657 | -32.908614 | -1.360657 | -32.64557 | -1.360657 | -32.44829 | -1.360657 | -32.297976 | -1.360657 | -32.147664
-1.350649 | -35.322976 | -1.350649 | -33.228024 | -1.350649 | -32.260398 | -1.350649 | -31.70613 | -1.350649 | -31.32096 | -1.350649 | -31.039126 | -1.350649 | -30.823056 | -1.350649 | -30.625772 | -1.350649 | -30.42849 | -1.350649 | -30.268786
-1.340642 | -33.6038 | -1.340642 | -31.60279 | -1.340642 | -30.653954 | -1.340642 | -30.127868 | -1.340642 | -29.77088 | -1.340642 | -29.460864 | -1.340642 | -29.197822 | -1.340642 | -29.01933 | -1.340642 | -28.859624 | -1.340642 | -28.709314
-1.330634 | -32.185246 | -1.330634 | -30.17484 | -1.330634 | -29.2354 | -1.330634 | -28.699918 | -1.330634 | -28.352326 | -1.330634 | -28.061098 | -1.330634 | -27.87321 | -1.330634 | -27.657138 | -1.330634 | -27.478646 | -1.330634 | -27.337728
-1.320626 | -30.860632 | -1.320626 | -28.925384 | -1.320626 | -28.04231 | -1.320626 | -27.506828 | -1.320626 | -27.140446 | -1.320626 | -26.868008 | -1.320626 | -26.61436 | -1.320626 | -26.435866 | -1.320626 | -26.285556 | -1.320626 | -26.154034
-1.310618 | -29.742698 | -1.310618 | -27.80745 | -1.310618 | -26.91498 | -1.310618 | -26.3795 | -1.310618 | -26.031906 | -1.310618 | -25.750074 | -1.310618 | -25.552792 | -1.310618 | -25.364904 | -1.310618 | -25.167622 | -1.310618 | -25.054888
-1.300611 | -28.68113 | -1.300611 | -26.802248 | -1.300611 | -25.928568 | -1.300611 | -25.42127 | -1.300611 | -25.073676 | -1.300611 | -24.78245 | -1.300611 | -24.54759 | -1.300611 | -24.3597 | -1.300611 | -24.20939 | -1.300611 | -24.096658
-1.290603 | -27.760478 | -1.290603 | -25.853412 | -1.290603 | -24.99852 | -1.290603 | -24.472434 | -1.290603 | -24.134236 | -1.290603 | -23.871192 | -1.290603 | -23.664516 | -1.290603 | -23.495416 | -1.290603 | -23.307528 | -1.290603 | -23.1854
-1.280595 | -26.83043 | -1.280595 | -24.99852 | -1.280595 | -24.14363 | -1.280595 | -23.664516 | -1.280595 | -23.335712 | -1.280595 | -23.063272 | -1.280595 | -22.819018 | -1.280595 | -22.640526 | -1.280595 | -22.499608 | -1.280595 | -22.358692
-1.270587 | -26.022512 | -1.270587 | -24.190602 | -1.270587 | -23.3545 | -1.270587 | -22.86599 | -1.270587 | -22.499608 | -1.270587 | -22.26475 | -1.270587 | -22.048676 | -1.270587 | -21.879578 | -1.270587 | -21.701084 | -1.270587 | -21.569562
-1.260579 | -25.223986 | -1.260579 | -23.429656 | -1.260579 | -22.621736 | -1.260579 | -22.123832 | -1.260579 | -21.785632 | -1.260579 | -21.54138 | -1.260579 | -21.306518 | -1.260579 | -21.11863 | -1.260579 | -20.98711 | -1.260579 | -20.855588
-1.250572 | -24.491222 | -1.250572 | -22.71568 | -1.250572 | -21.879578 | -1.250572 | -21.400462 | -1.250572 | -21.05287 | -1.250572 | -20.789826 | -1.250572 | -20.611332 | -1.250572 | -20.442234 | -1.250572 | -20.26374 | -1.250572 | -20.132218
-1.240564 | -23.767854 | -1.240564 | -22.001706 | -1.240564 | -21.212574 | -1.240564 | -20.742854 | -1.240564 | -20.404654 | -1.240564 | -20.151006 | -1.240564 | -19.934936 | -1.240564 | -19.756442 | -1.240564 | -19.606132 | -1.240564 | -19.47461
-1.230556 | -23.100852 | -1.230556 | -21.362886 | -1.230556 | -20.545572 | -1.230556 | -20.066458 | -1.230556 | -19.728258 | -1.230556 | -19.493398 | -1.230556 | -19.296116 | -1.230556 | -19.127016 | -1.230556 | -18.957916 | -1.230556 | -18.83579
-1.220548 | -22.41506 | -1.220548 | -20.705278 | -1.220548 | -19.916146 | -1.220548 | -19.465214 | -1.220548 | -19.13641 | -1.220548 | -18.88276 | -1.220548 | -18.676084 | -1.220548 | -18.525774 | -1.220548 | -18.384858 | -1.220548 | -18.253336
-1.21054 | -21.804424 | -1.21054 | -20.104034 | -1.21054 | -19.30551 | -1.21054 | -18.845184 | -1.21054 | -18.525774 | -1.21054 | -18.272124 | -1.21054 | -18.084238 | -1.21054 | -17.94332 | -1.21054 | -17.774222 | -1.21054 | -17.6427
-1.200533 | -21.156208 | -1.200533 | -19.484004 | -1.200533 | -18.723056 | -1.200533 | -18.272124 | -1.200533 | -17.971504 | -1.200533 | -17.72725 | -1.200533 | -17.501782 | -1.200533 | -17.342078 | -1.200533 | -17.191768 | -1.200533 | -17.079034
-1.190525 | -20.583148 | -1.190525 | -18.92034 | -1.190525 | -18.149998 | -1.190525 | -17.689672 | -1.190525 | -17.360868 | -1.190525 | -17.126006 | -1.190525 | -16.947512 | -1.190525 | -16.787808 | -1.190525 | -16.618709 | -1.190525 | -16.496582
-1.180517 | -19.963118 | -1.180517 | -18.337886 | -1.180517 | -17.586332 | -1.180517 | -17.135402 | -1.180517 | -16.844174 | -1.180517 | -16.590525 | -1.180517 | -16.393243 | -1.180517 | -16.214749 | -1.180517 | -16.092623 | -1.180517 | -15.970494
-1.170509 | -19.390058 | -1.170509 | -17.79301 | -1.170509 | -17.013274 | -1.170509 | -16.571737 | -1.170509 | -16.252326 | -1.170509 | -16.026861 | -1.170509 | -15.848367 | -1.170509 | -15.698057 | -1.170509 | -15.528958 | -1.170509 | -15.416224
-1.160502 | -18.798212 | -1.160502 | -17.210556 | -1.160502 | -16.468398 | -1.160502 | -16.045651 | -1.160502 | -15.735635 | -1.160502 | -15.510169 | -1.160502 | -15.294097 | -1.160502 | -15.124998 | -1.160502 | -15.012265 | -1.160502 | -14.890138
-1.150494 | -18.253336 | -1.150494 | -16.665681 | -1.150494 | -15.932917 | -1.150494 | -15.481986 | -1.150494 | -15.181364 | -1.150494 | -14.946504 | -1.150494 | -14.777405 | -1.150494 | -14.627094 | -1.150494 | -14.476784 | -1.150494 | -14.345262
-1.140486 | -17.661488 | -1.140486 | -16.111411 | -1.140486 | -15.406831 | -1.140486 | -14.965293 | -1.140486 | -14.674067 | -1.140486 | -14.439206 | -1.140486 | -14.241924 | -1.140486 | -14.082218 | -1.140486 | -13.960091 | -1.140486 | -13.856753
-1.130478 | -17.126006 | -1.130478 | -15.57593 | -1.130478 | -14.861955 | -1.130478 | -14.420418 | -1.130478 | -14.119796 | -1.130478 | -13.89433 | -1.130478 | -13.74402 | -1.130478 | -13.584315 | -1.130478 | -13.452793 | -1.130478 | -13.330666
-1.12047 | -16.534159 | -1.12047 | -15.021659 | -1.12047 | -14.307684 | -1.12047 | -13.89433 | -1.12047 | -13.631286 | -1.12047 | -13.405821 | -1.12047 | -13.217933 | -1.12047 | -13.048833 | -1.12047 | -12.936101 | -1.12047 | -12.832762
-1.110463 | -15.998677 | -1.110463 | -14.495573 | -1.110463 | -13.800386 | -1.110463 | -13.377638 | -1.110463 | -13.086411 | -1.110463 | -12.87034 | -1.110463 | -12.70124 | -1.110463 | -12.55093 | -1.110463 | -12.410014 | -1.110463 | -12.297281
-1.100455 | -15.406831 | -1.100455 | -13.931908 | -1.100455 | -13.274299 | -1.100455 | -12.860945 | -1.100455 | -12.588507 | -1.100455 | -12.363042 | -1.100455 | -12.175154 | -1.100455 | -12.015448 | -1.100455 | -11.902716 | -1.100455 | -11.789983
-1.090447 | -14.85256 | -1.090447 | -13.42461 | -1.090447 | -12.720029 | -1.090447 | -12.31607 | -1.090447 | -12.034238 | -1.090447 | -11.82756 | -1.090447 | -11.658461 | -1.090447 | -11.517545 | -1.090447 | -11.386024 | -1.090447 | -11.254502
-1.080439 | -14.260712 | -1.080439 | -12.842156 | -1.080439 | -12.175154 | -1.080439 | -11.780589 | -1.080439 | -11.517545 | -1.080439 | -11.320263 | -1.080439 | -11.141769 | -1.080439 | -10.982063 | -1.080439 | -10.859936 | -1.080439 | -10.762235
-1.070432 | -13.706443 | -1.070432 | -12.297281 | -1.070432 | -11.639673 | -1.070432 | -11.254502 | -1.070432 | -10.963275 | -1.070432 | -10.756598 | -1.070432 | -10.591256 | -1.070432 | -10.458795 | -1.070432 | -10.329153 | -1.070432 | -10.215479
-1.060424 | -13.095805 | -1.060424 | -11.714828 | -1.060424 | -11.085402 | -1.060424 | -10.690837 | -1.060424 | -10.438127 | -1.060424 | -10.238027 | -1.060424 | -10.04826 | -1.060424 | -9.909222 | -1.060424 | -9.802126 | -1.060424 | -9.698787
-1.050416 | -12.503958 | -1.050416 | -11.160557 | -1.050416 | -10.511404 | -1.050416 | -10.118717 | -1.050416 | -9.866948 | -1.050416 | -9.665907 | -1.050416 | -9.50996 | -1.050416 | -9.396288 | -1.050416 | -9.255372 | -1.050416 | -9.14076
-1.040408 | -11.874532 | -1.040408 | -10.541466 | -1.040408 | -9.921435 | -1.040408 | -9.561629 | -1.040408 | -9.318314 | -1.040408 | -9.129487 | -1.040408 | -8.963205 | -1.040408 | -8.808198 | -1.040408 | -8.711435 | -1.040408 | -8.613733
-1.0304 | -11.263896 | -1.0304 | -9.96277 | -1.0304 | -9.353073 | -1.0304 | -8.997025 | -1.0304 | -8.735861 | -1.0304 | -8.527305 | -1.0304 | -8.394843 | -1.0304 | -8.267079 | -1.0304 | -8.144013 | -1.0304 | -8.033159
-1.020393 | -10.625076 | -1.020393 | -9.334285 | -1.020393 | -8.741497 | -1.020393 | -8.393904 | -1.020393 | -8.159983 | -1.020393 | -7.968337 | -1.020393 | -7.81145 | -1.020393 | -7.663959 | -1.020393 | -7.564378 | -1.020393 | -7.473252
-1.010385 | -9.975922 | -1.010385 | -8.71989 | -1.010385 | -8.143073 | -1.010385 | -7.786086 | -1.010385 | -7.549346 | -1.010385 | -7.356761 | -1.010385 | -7.210209 | -1.010385 | -7.116264 | -1.010385 | -6.983803 | -1.010385 | -6.880464
-1.000377 | -9.294828 | -1.000377 | -8.062281 | -1.000377 | -7.504253 | -1.000377 | -7.177328 | -1.000377 | -6.945286 | -1.000377 | -6.771489 | -1.000377 | -6.614603 | -1.000377 | -6.469929 | -1.000377 | -6.371288 | -1.000377 | -6.298011
-0.990369 | -8.624067 | -0.990369 | -7.446008 | -0.990369 | -6.876707 | -0.990369 | -6.538508 | -0.990369 | -6.307406 | -0.990369 | -6.130791 | -0.990369 | -5.987996 | -0.990369 | -5.885597 | -0.990369 | -5.76347 | -0.990369 | -5.662949
-0.980362 | -7.910091 | -0.980362 | -6.738609 | -0.980362 | -6.210643 | -0.980362 | -5.886536 | -0.980362 | -5.680799 | -0.980362 | -5.506063 | -0.980362 | -5.355752 | -0.980362 | -5.226109 | -0.980362 | -5.125589 | -0.980362 | -5.048555
-0.970354 | -7.200814 | -0.970354 | -6.062212 | -0.970354 | -5.533307 | -0.970354 | -5.214836 | -0.970354 | -4.988431 | -0.970354 | -4.816513 | -0.970354 | -4.682173 | -0.970354 | -4.579774 | -0.970354 | -4.470799 | -0.970354 | -4.374037
-0.960346 | -6.433291 | -0.960346 | -5.30972 | -0.960346 | -4.809937 | -0.960346 | -4.504619 | -0.960346 | -4.30076 | -0.960346 | -4.14951 | -0.960346 | -4.005775 | -0.960346 | -3.87989 | -0.960346 | -3.784067 | -0.960346 | -3.709852
-0.950338 | -5.652615 | -0.950338 | -4.573198 | -0.950338 | -4.060263 | -0.950338 | -3.765279 | -0.950338 | -3.554844 | -0.950338 | -3.391381 | -0.950338 | -3.255162 | -0.950338 | -3.167794 | -0.950338 | -3.069153 | -0.950338 | -2.969572
-0.94033 | -4.810876 | -0.94033 | -3.738974 | -0.94033 | -3.259859 | -0.94033 | -2.981785 | -0.94033 | -2.785442 | -0.94033 | -2.631373 | -0.94033 | -2.499852 | -0.94033 | -2.375845 | -0.94033 | -2.294114 | -0.94033 | -2.218959
-0.930323 | -3.938136 | -0.930323 | -2.903811 | -0.930323 | -2.423757 | -0.930323 | -2.144743 | -0.930323 | -1.936187 | -0.930323 | -1.791513 | -0.930323 | -1.665628 | -0.930323 | -1.575442 | -0.930323 | -1.481498 | -0.930323 | -1.392251
-0.920315 | -2.993058 | -0.920315 | -1.974704 | -0.920315 | -1.523773 | -0.920315 | -1.251335 | -0.920315 | -1.077538 | -0.920315 | -0.947895 | -0.920315 | -0.807919 | -0.920315 | -0.690489 | -0.920315 | -0.623788 | -0.920315 | -0.55333
-0.910307 | -2.046102 | -0.910307 | -1.065325 | -0.910307 | -0.628485 | -0.910307 | -0.360745 | -0.910307 | -0.174736 | -0.910307 | -0.029122668 | -0.910307 | 0.086428568 | -0.910307 | 0.166281 | -0.910307 | 0.254588 | -0.910307 | 0.348532
-0.900299 | -1.083175 | -0.900299 | -0.109914584 | -0.900299 | 0.324107 | -0.900299 | 0.560846 | -0.900299 | 0.730884 | -0.900299 | 0.852072 | -0.900299 | 0.971381 | -0.900299 | 1.086933 | -0.900299 | 1.146117 | -0.900299 | 1.211878
-0.890292 | -0.13058228 | -0.890292 | 0.792888 | -0.890292 | 1.219394 | -0.890292 | 1.467406 | -0.890292 | 1.640169 | -0.890292 | 1.780992 | -0.890292 | 1.887524 | -0.890292 | 1.951688 | -0.890292 | 2.041686 | -0.890292 | 2.115902
-0.880284 | 0.849254 | -0.880284 | 1.77714 | -0.880284 | 2.181381 | -0.880284 | 2.396513 | -0.880284 | 2.561667 | -0.880284 | 2.665475 | -0.880284 | 2.778866 | -0.880284 | 2.879856 | -0.880284 | 2.940637 | -0.880284 | 2.965814
-0.870276 | 1.856898 | -0.870276 | 2.7349 | -0.870276 | 3.04407 | -0.870276 | 3.339712 | -0.870276 | 3.491901 | -0.870276 | 3.614029 | -0.870276 | 3.705154 | -0.870276 | 3.766218 | -0.870276 | 3.839494 | -0.870276 | 3.909952
-0.860268 | 2.927579 | -0.860268 | 3.778431 | -0.860268 | 4.129782 | -0.860268 | 4.330822 | -0.860268 | 4.46892 | -0.860268 | 4.55253 | -0.860268 | 4.654929 | -0.860268 | 4.758268 | -0.860268 | 4.803361 | -0.860268 | 4.845636
-0.85026 | 4.062142 | -0.85026 | 4.861606 | -0.85026 | 5.189471 | -0.85026 | 5.382996 | -0.85026 | 5.515457 | -0.85026 | 5.62819 | -0.85026 | 5.698648 | -0.85026 | 5.755015 | -0.85026 | 5.807623 | -0.85026 | 5.880899
-0.840253 | 5.32475 | -0.840253 | 6.083819 | -0.840253 | 6.378803 | -0.840253 | 6.557297 | -0.840253 | 6.658757 | -0.840253 | 6.730154 | -0.840253 | 6.814704 | -0.840253 | 6.885162 | -0.840253 | 6.932134 | -0.840253 | 6.965954
-0.830245 | 6.726396 | -0.830245 | 7.437553 | -0.830245 | 7.719385 | -0.830245 | 7.868757 | -0.830245 | 7.975852 | -0.830245 | 8.055705 | -0.830245 | 8.117708 | -0.830245 | 8.166559 | -0.830245 | 8.204137 | -0.830245 | 8.263322
-0.820237 | 8.438058 | -0.820237 | 9.12385 | -0.820237 | 9.354013 | -0.820237 | 9.477079 | -0.820237 | 9.558811 | -0.820237 | 9.614238 | -0.820237 | 9.674362 | -0.820237 | 9.74388 | -0.820237 | 9.762669 | -0.820237 | 9.788034
-0.810229 | 10.473826 | -0.810229 | 11.073189 | -0.810229 | 11.263896 | -0.810229 | 11.364416 | -0.810229 | 11.437693 | -0.810229 | 11.497817 | -0.810229 | 11.532576 | -0.810229 | 11.545728 | -0.810229 | 11.578609 | -0.810229 | 11.619944
-0.800222 | 12.859066 | -0.800222 | 13.401124 | -0.800222 | 13.520433 | -0.800222 | 13.580557 | -0.800222 | 13.604983 | -0.800222 | 13.612498 | -0.800222 | 13.644439 | -0.800222 | 13.675441 | -0.800222 | 13.680138 | -0.800222 | 13.681078
-0.790214 | 15.652023 | -0.790214 | 16.039073 | -0.790214 | 16.064439 | -0.790214 | 16.067257 | -0.790214 | 16.071953 | -0.790214 | 16.064439 | -0.790214 | 16.053165 | -0.790214 | 16.037194 | -0.790214 | 16.032498 | -0.790214 | 16.041893
-0.780206 | 18.56711 | -0.780206 | 18.766272 | -0.780206 | 18.660114 | -0.780206 | 18.585898 | -0.780206 | 18.506044 | -0.780206 | 18.453438 | -0.780206 | 18.408344 | -0.780206 | 18.387676 | -0.780206 | 18.34822 | -0.780206 | 18.315338
-0.770198 | 21.141178 | -0.770198 | 21.15433 | -0.770198 | 20.937318 | -0.770198 | 20.770098 | -0.770198 | 20.674274 | -0.770198 | 20.570936 | -0.770198 | 20.501418 | -0.770198 | 20.430958 | -0.770198 | 20.36426 | -0.770198 | 20.333258
-0.76019 | 23.377986 | -0.76019 | 23.208886 | -0.76019 | 22.86599 | -0.76019 | 22.625492 | -0.76019 | 22.46109 | -0.76019 | 22.326752 | -0.76019 | 22.22905 | -0.76019 | 22.146378 | -0.76019 | 22.052436 | -0.76019 | 21.966006
-0.750183 | 25.209894 | -0.750183 | 24.820968 | -0.750183 | 24.372854 | -0.750183 | 24.07599 | -0.750183 | 23.885284 | -0.750183 | 23.72558 | -0.750183 | 23.5903 | -0.750183 | 23.456898 | -0.750183 | 23.3545 | -0.750183 | 23.283104
-0.740175 | 26.473442 | -0.740175 | 25.937962 | -0.740175 | 25.407178 | -0.740175 | 25.058646 | -0.740175 | 24.819088 | -0.740175 | 24.625562 | -0.740175 | 24.474314 | -0.740175 | 24.351246 | -0.740175 | 24.22912 | -0.740175 | 24.121084
-0.730167 | 27.356518 | -0.730167 | 26.689514 | -0.730167 | 26.097666 | -0.730167 | 25.72189 | -0.730167 | 25.477636 | -0.730167 | 25.291628 | -0.730167 | 25.111254 | -0.730167 | 24.966582 | -0.730167 | 24.838818 | -0.730167 | 24.7336
-0.720159 | 28.089282 | -0.720159 | 27.309546 | -0.720159 | 26.670726 | -0.720159 | 26.27616 | -0.720159 | 25.97554 | -0.720159 | 25.759468 | -0.720159 | 25.590368 | -0.720159 | 25.440058 | -0.720159 | 25.299142 | -0.720159 | 25.167622
-0.710152 | 28.728102 | -0.710152 | 27.826238 | -0.710152 | 27.140446 | -0.710152 | 26.69891 | -0.710152 | 26.435866 | -0.710152 | 26.201006 | -0.710152 | 26.022512 | -0.710152 | 25.853412 | -0.710152 | 25.693708 | -0.710152 | 25.590368
-0.700144 | 29.366922 | -0.700144 | 28.352326 | -0.700144 | 27.591378 | -0.700144 | 27.131052 | -0.700144 | 26.821036 | -0.700144 | 26.576782 | -0.700144 | 26.3795 | -0.700144 | 26.238584 | -0.700144 | 26.078878 | -0.700144 | 25.947356
-0.690136 | 29.977558 | -0.690136 | 28.803256 | -0.690136 | 27.995338 | -0.690136 | 27.506828 | -0.690136 | 27.187418 | -0.690136 | 26.952558 | -0.690136 | 26.736486 | -0.690136 | 26.548598 | -0.690136 | 26.417078 | -0.690136 | 26.294948
-0.680128 | 30.597588 | -0.680128 | 29.244794 | -0.680128 | 28.389902 | -0.680128 | 27.863816 | -0.680128 | 27.525616 | -0.680128 | 27.243784 | -0.680128 | 27.055898 | -0.680128 | 26.886798 | -0.680128 | 26.727092 | -0.680128 | 26.586176
-0.67012 | 31.142466 | -0.67012 | 29.639358 | -0.67012 | 28.728102 | -0.67012 | 28.19262 | -0.67012 | 27.845028 | -0.67012 | 27.581984 | -0.67012 | 27.375306 | -0.67012 | 27.178024 | -0.67012 | 27.01832 | -0.67012 | 26.896192
-0.660113 | 31.649764 | -0.660113 | 30.005742 | -0.660113 | 29.038118 | -0.660113 | 28.49324 | -0.660113 | 28.12686 | -0.660113 | 27.835632 | -0.660113 | 27.628956 | -0.660113 | 27.450462 | -0.660113 | 27.300152 | -0.660113 | 27.149842
-0.650105 | 32.110088 | -0.650105 | 30.296966 | -0.650105 | 29.291766 | -0.650105 | 28.718706 | -0.650105 | 28.38051 | -0.650105 | 28.098676 | -0.650105 | 27.882604 | -0.650105 | 27.685322 | -0.650105 | 27.535012 | -0.650105 | 27.40349
-0.640097 | 32.457682 | -0.640097 | 30.550618 | -0.640097 | 29.498444 | -0.640097 | 28.944172 | -0.640097 | 28.568396 | -0.640097 | 28.305354 | -0.640097 | 28.070494 | -0.640097 | 27.901392 | -0.640097 | 27.751082 | -0.640097 | 27.600772
-0.630089 | 32.654962 | -0.630089 | 30.682138 | -0.630089 | 29.629966 | -0.630089 | 29.056906 | -0.630089 | 28.709314 | -0.630089 | 28.465058 | -0.630089 | 28.25838 | -0.630089 | 28.070494 | -0.630089 | 27.920182 | -0.630089 | 27.80745
-0.620082 | 32.692542 | -0.620082 | 30.747898 | -0.620082 | 29.695726 | -0.620082 | 29.15085 | -0.620082 | 28.803256 | -0.620082 | 28.559002 | -0.620082 | 28.361718 | -0.620082 | 28.211408 | -0.620082 | 28.079886 | -0.620082 | 27.948366
-0.610074 | 32.476468 | -0.610074 | 30.644562 | -0.610074 | 29.648754 | -0.610074 | 29.141456 | -0.610074 | 28.840836 | -0.610074 | 28.634158 | -0.610074 | 28.455664 | -0.610074 | 28.295958 | -0.610074 | 28.173832 | -0.610074 | 28.079886
-0.600066 | 31.987962 | -0.600066 | 30.419096 | -0.600066 | 29.526626 | -0.600066 | 29.075694 | -0.600066 | 28.803256 | -0.600066 | 28.615368 | -0.600066 | 28.455664 | -0.600066 | 28.34293 | -0.600066 | 28.239592 | -0.600066 | 28.145648
-0.590058 | 31.245802 | -0.590058 | 30.033924 | -0.590058 | 29.291766 | -0.590058 | 28.925384 | -0.590058 | 28.709314 | -0.590058 | 28.549608 | -0.590058 | 28.436874 | -0.590058 | 28.324142 | -0.590058 | 28.248988 | -0.590058 | 28.183226
-0.58005 | 30.34394 | -0.58005 | 29.592388 | -0.58005 | 29.01933 | -0.58005 | 28.737496 | -0.58005 | 28.568396 | -0.58005 | 28.44627 | -0.58005 | 28.371114 | -0.58005 | 28.305354 | -0.58005 | 28.267776 | -0.58005 | 28.211408
-0.570043 | 29.47026 | -0.570043 | 29.13206 | -0.570043 | 28.728102 | -0.570043 | 28.540212 | -0.570043 | 28.436874 | -0.570043 | 28.38051 | -0.570043 | 28.324142 | -0.570043 | 28.286564 | -0.570043 | 28.248988 | -0.570043 | 28.25838
-0.560035 | 28.74689 | -0.560035 | 28.775074 | -0.560035 | 28.53082 | -0.560035 | 28.418086 | -0.560035 | 28.361718 | -0.560035 | 28.324142 | -0.560035 | 28.333536 | -0.560035 | 28.314748 | -0.560035 | 28.314748 | -0.560035 | 28.305354
-0.550027 | 28.295958 | -0.550027 | 28.540212 | -0.550027 | 28.42748 | -0.550027 | 28.38051 | -0.550027 | 28.371114 | -0.550027 | 28.40869 | -0.550027 | 28.40869 | -0.550027 | 28.418086 | -0.550027 | 28.418086 | -0.550027 | 28.465058
-0.540019 | 28.070494 | -0.540019 | 28.483848 | -0.540019 | 28.483848 | -0.540019 | 28.51203 | -0.540019 | 28.53082 | -0.540019 | 28.559002 | -0.540019 | 28.577792 | -0.540019 | 28.624762 | -0.540019 | 28.662342 | -0.540019 | 28.68113
-0.530012 | 28.098676 | -0.530012 | 28.577792 | -0.530012 | 28.662342 | -0.530012 | 28.718706 | -0.530012 | 28.756284 | -0.530012 | 28.840836 | -0.530012 | 28.887808 | -0.530012 | 28.925384 | -0.530012 | 28.962962 | -0.530012 | 29.01933
-0.520004 | 28.27717 | -0.520004 | 28.840836 | -0.520004 | 28.98175 | -0.520004 | 29.075694 | -0.520004 | 29.13206 | -0.520004 | 29.197822 | -0.520004 | 29.244794 | -0.520004 | 29.31995 | -0.520004 | 29.376316 | -0.520004 | 29.404498
-0.509996 | 28.624762 | -0.509996 | 29.207216 | -0.509996 | 29.38571 | -0.509996 | 29.479654 | -0.509996 | 29.592388 | -0.509996 | 29.676938 | -0.509996 | 29.761486 | -0.509996 | 29.817852 | -0.509996 | 29.87422 | -0.509996 | 29.949374
[18 empty] | -0.499988 | 30.51304