## Sheet1
CV i vs E Scan 1 |  | CV i vs E Scan 2 |  | CV i vs E Scan 3 |  | CV i vs E Scan 4 |  | CV i vs E Scan 5 |  | CV i vs E Scan 6 |  | CV i vs E Scan 7 |  | CV i vs E Scan 8 |  | CV i vs E Scan 9 |  | CV i vs E Scan 10
V | µA | V | µA | V | µA | V | µA | V | µA | V | µA | V | µA | V | µA | V | µA | V | µA
-0.499988 | 34.6958 | -0.499988 | 28.51203 | -0.499988 | 29.122666 | -0.499988 | 29.310554 | -0.499988 | 29.432682 | -0.499988 | 29.53602 | -0.499988 | 29.62057 | -0.499988 | 29.70512 | -0.499988 | 29.77088 | -0.499988 | 29.87422
-0.509996 | 26.164044 | -0.509996 | 24.6979 | -0.509996 | 25.299142 | -0.509996 | 25.496426 | -0.509996 | 25.65613 | -0.509996 | 25.750074 | -0.509996 | 25.872202 | -0.509996 | 25.956752 | -0.509996 | 26.0413 | -0.509996 | 26.116456
-0.520004 | 21.898166 | -0.520004 | 21.964126 | -0.520004 | 22.555974 | -0.520004 | 22.772048 | -0.520004 | 22.912962 | -0.520004 | 23.016302 | -0.520004 | 23.110244 | -0.520004 | 23.1854 | -0.520004 | 23.251162 | -0.520004 | 23.326316
-0.530012 | 20.07585 | -0.530012 | 19.700074 | -0.530012 | 20.282528 | -0.530012 | 20.4986 | -0.530012 | 20.64891 | -0.530012 | 20.752248 | -0.530012 | 20.855588 | -0.530012 | 20.94953 | -0.530012 | 21.024686 | -0.530012 | 21.081052
-0.540019 | 17.736644 | -0.540019 | 17.821194 | -0.540019 | 18.394252 | -0.540019 | 18.619718 | -0.540019 | 18.760634 | -0.540019 | 18.845184 | -0.540019 | 18.929732 | -0.540019 | 19.004888 | -0.540019 | 19.07065 | -0.540019 | 19.13641
-0.550027 | 15.773212 | -0.550027 | 16.120806 | -0.550027 | 16.665681 | -0.550027 | 16.900542 | -0.550027 | 17.032064 | -0.550027 | 17.144794 | -0.550027 | 17.23874 | -0.550027 | 17.323288 | -0.550027 | 17.379656 | -0.550027 | 17.445418
-0.560035 | 14.091613 | -0.560035 | 14.627094 | -0.560035 | 15.181364 | -0.560035 | 15.397436 | -0.560035 | 15.528958 | -0.560035 | 15.622901 | -0.560035 | 15.707452 | -0.560035 | 15.773212 | -0.560035 | 15.820183 | -0.560035 | 15.904734
-0.570043 | 12.607297 | -0.570043 | 13.255511 | -0.570043 | 13.800386 | -0.570043 | 13.997669 | -0.570043 | 14.138585 | -0.570043 | 14.241924 | -0.570043 | 14.335867 | -0.570043 | 14.401628 | -0.570043 | 14.486178 | -0.570043 | 14.53315
-0.58005 | 11.263896 | -0.58005 | 12.024843 | -0.58005 | 12.560324 | -0.58005 | 12.776396 | -0.58005 | 12.898523 | -0.58005 | 13.001862 | -0.58005 | 13.067623 | -0.58005 | 13.133384 | -0.58005 | 13.18975 | -0.58005 | 13.246116
-0.590058 | 10.042623 | -0.590058 | 10.869331 | -0.590058 | 11.367234 | -0.590058 | 11.5927 | -0.590058 | 11.714828 | -0.590058 | 11.818166 | -0.590058 | 11.893321 | -0.590058 | 11.977871 | -0.590058 | 12.071815 | -0.590058 | 12.081209
-0.600066 | 8.915293 | -0.600066 | 9.807762 | -0.600066 | 10.324455 | -0.600066 | 10.531132 | -0.600066 | 10.653259 | -0.600066 | 10.737809 | -0.600066 | 10.80357 | -0.600066 | 10.869331 | -0.600066 | 10.916302 | -0.600066 | 10.972669
-0.610074 | 7.874393 | -0.610074 | 8.809137 | -0.610074 | 9.29107 | -0.610074 | 9.497747 | -0.610074 | 9.629268 | -0.610074 | 9.723213 | -0.610074 | 9.788974 | -0.610074 | 9.873523 | -0.610074 | 9.939284 | -0.610074 | 9.958073
-0.620082 | 6.900193 | -0.620082 | 7.880969 | -0.620082 | 8.376055 | -0.620082 | 8.56864 | -0.620082 | 8.688888 | -0.620082 | 8.765922 | -0.620082 | 8.833563 | -0.620082 | 8.889928 | -0.620082 | 8.935022 | -0.620082 | 8.996086
-0.630089 | 5.994572 | -0.630089 | 6.979106 | -0.630089 | 7.44225 | -0.630089 | 7.633896 | -0.630089 | 7.770115 | -0.630089 | 7.864059 | -0.630089 | 7.938275 | -0.630089 | 8.004975 | -0.630089 | 8.065099 | -0.630089 | 8.096101
-0.640097 | 5.119953 | -0.640097 | 6.147701 | -0.640097 | 6.623058 | -0.640097 | 6.824098 | -0.640097 | 6.932134 | -0.640097 | 7.008228 | -0.640097 | 7.079626 | -0.640097 | 7.124719 | -0.640097 | 7.175449 | -0.640097 | 7.227118
-0.650105 | 4.308276 | -0.650105 | 5.335084 | -0.650105 | 5.789774 | -0.650105 | 5.974843 | -0.650105 | 6.103547 | -0.650105 | 6.191854 | -0.650105 | 6.245403 | -0.650105 | 6.319618 | -0.650105 | 6.370348 | -0.650105 | 6.406987
-0.660113 | 3.524782 | -0.660113 | 4.580713 | -0.660113 | 5.032584 | -0.660113 | 5.231746 | -0.660113 | 5.336024 | -0.660113 | 5.408361 | -0.660113 | 5.468485 | -0.660113 | 5.521094 | -0.660113 | 5.56055 | -0.660113 | 5.62819
-0.67012 | 2.787321 | -0.67012 | 3.8301 | -0.67012 | 4.268819 | -0.67012 | 4.457646 | -0.67012 | 4.576956 | -0.67012 | 4.652111 | -0.67012 | 4.731963 | -0.67012 | 4.782693 | -0.67012 | 4.832484 | -0.67012 | 4.864425
-0.680128 | 2.077103 | -0.680128 | 3.14055 | -0.680128 | 3.573633 | -0.680128 | 3.773734 | -0.680128 | 3.868617 | -0.680128 | 3.940015 | -0.680128 | 4.000139 | -0.680128 | 4.043353 | -0.680128 | 4.089386 | -0.680128 | 4.129782
-0.690136 | 1.384735 | -0.690136 | 2.439727 | -0.690136 | 2.863415 | -0.690136 | 3.042849 | -0.690136 | 3.156521 | -0.690136 | 3.227918 | -0.690136 | 3.305892 | -0.690136 | 3.365077 | -0.690136 | 3.413928 | -0.690136 | 3.437414
-0.700144 | 0.730884 | -0.700144 | 1.799968 | -0.700144 | 2.226474 | -0.700144 | 2.396513 | -0.700144 | 2.50267 | -0.700144 | 2.561855 | -0.700144 | 2.624797 | -0.700144 | 2.657678 | -0.700144 | 2.707468 | -0.700144 | 2.75444
-0.710152 | 0.077034152 | -0.710152 | 1.139541 | -0.710152 | 1.551956 | -0.710152 | 1.727631 | -0.710152 | 1.834728 | -0.710152 | 1.910822 | -0.710152 | 1.979402 | -0.710152 | 2.029192 | -0.710152 | 2.078982 | -0.710152 | 2.104347
-0.720159 | -0.539239 | -0.720159 | 0.539239 | -0.720159 | 0.941319 | -0.720159 | 1.119813 | -0.720159 | 1.216575 | -0.720159 | 1.285155 | -0.720159 | 1.337763 | -0.720159 | 1.374402 | -0.720159 | 1.415737 | -0.720159 | 1.46083
-0.730167 | -1.131462 | -0.730167 | -0.087368008 | -0.730167 | 0.306257 | -0.730167 | 0.479114 | -0.730167 | 0.578695 | -0.730167 | 0.667942 | -0.730167 | 0.72149 | -0.730167 | 0.775038 | -0.730167 | 0.809798 | -0.730167 | 0.844557
-0.740175 | -1.703676 | -0.740175 | -0.656105 | -0.740175 | -0.263043 | -0.740175 | -0.094883528 | -0.740175 | -0.007515527 | -0.740175 | 0.076094712 | -0.740175 | 0.107096264 | -0.740175 | 0.139037 | -0.740175 | 0.189767 | -0.740175 | 0.221708
-0.750183 | -2.286599 | -0.750183 | -1.262326 | -0.750183 | -0.880725 | -0.750183 | -0.708526 | -0.750183 | -0.603966 | -0.750183 | -0.538299 | -0.750183 | -0.480993 | -0.750183 | -0.425566 | -0.750183 | -0.38517 | -0.750183 | -0.372958
-0.76019 | -2.865012 | -0.76019 | -1.828339 | -0.76019 | -1.442417 | -0.76019 | -1.271721 | -0.76019 | -1.18858 | -0.76019 | -1.115022 | -0.76019 | -1.082141 | -0.76019 | -1.043718 | -0.76019 | -1.012247 | -0.76019 | -0.951089
-0.770198 | -3.435535 | -0.770198 | -2.426669 | -0.770198 | -2.044974 | -0.770198 | -1.884424 | -0.770198 | -1.781086 | -0.770198 | -1.71617 | -0.770198 | -1.649846 | -0.770198 | -1.611798 | -0.770198 | -1.562666 | -0.770198 | -1.554398
-0.780206 | -4.018927 | -0.780206 | -2.971733 | -0.780206 | -2.611551 | -0.780206 | -2.460583 | -0.780206 | -2.364196 | -0.780206 | -2.308112 | -0.780206 | -2.262737 | -0.780206 | -2.227978 | -0.780206 | -2.203082 | -0.780206 | -2.158177
-0.790214 | -4.65305 | -0.790214 | -3.660061 | -0.790214 | -3.288043 | -0.790214 | -3.029039 | -0.790214 | -2.98047 | -0.790214 | -2.936504 | -0.790214 | -2.880607 | -0.790214 | -2.840211 | -0.790214 | -2.789763 | -0.790214 | -2.783939
-0.800222 | -5.402724 | -0.800222 | -4.377794 | -0.800222 | -3.984168 | -0.800222 | -3.817887 | -0.800222 | -3.725822 | -0.800222 | -3.661001 | -0.800222 | -3.621544 | -0.800222 | -3.587724 | -0.800222 | -3.550147 | -0.800222 | -3.505993
-0.810229 | -6.279223 | -0.810229 | -5.336024 | -0.810229 | -4.926428 | -0.810229 | -4.751691 | -0.810229 | -4.626746 | -0.810229 | -4.556288 | -0.810229 | -4.487709 | -0.810229 | -4.449192 | -0.810229 | -4.397522 | -0.810229 | -4.374976
-0.820237 | -7.099354 | -0.820237 | -6.242584 | -0.820237 | -5.894052 | -0.820237 | -5.716497 | -0.820237 | -5.630069 | -0.820237 | -5.54458 | -0.820237 | -5.515457 | -0.820237 | -5.474122 | -0.820237 | -5.431847 | -0.820237 | -5.382996
-0.830245 | -7.892243 | -0.830245 | -7.077747 | -0.830245 | -6.768671 | -0.830245 | -6.611784 | -0.830245 | -6.503749 | -0.830245 | -6.453019 | -0.830245 | -6.379743 | -0.830245 | -6.330892 | -0.830245 | -6.301769 | -0.830245 | -6.288617
-0.840253 | -8.627825 | -0.840253 | -7.84527 | -0.840253 | -7.527739 | -0.840253 | -7.37555 | -0.840253 | -7.294758 | -0.840253 | -7.24121 | -0.840253 | -7.200814 | -0.840253 | -7.163236 | -0.840253 | -7.147266 | -0.840253 | -7.107809
-0.85026 | -9.403803 | -0.85026 | -8.63534 | -0.85026 | -8.318748 | -0.85026 | -8.152467 | -0.85026 | -8.058524 | -0.85026 | -8.004036 | -0.85026 | -7.932639 | -0.85026 | -7.906334 | -0.85026 | -7.872514 | -0.85026 | -7.874393
-0.860268 | -10.128112 | -0.860268 | -9.363407 | -0.860268 | -9.019571 | -0.860268 | -8.857988 | -0.860268 | -8.793166 | -0.860268 | -8.732103 | -0.860268 | -8.700161 | -0.860268 | -8.655069 | -0.860268 | -8.640977 | -0.860268 | -8.598702
-0.870276 | -10.87027 | -0.870276 | -10.101807 | -0.870276 | -9.772064 | -0.870276 | -9.607662 | -0.870276 | -9.504323 | -0.870276 | -9.434805 | -0.870276 | -9.382196 | -0.870276 | -9.347437 | -0.870276 | -9.313616 | -0.870276 | -9.298585
-0.880284 | -11.634035 | -0.880284 | -10.782902 | -0.880284 | -10.416521 | -0.880284 | -10.262452 | -0.880284 | -10.174145 | -0.880284 | -10.121536 | -0.880284 | -10.078321 | -0.880284 | -10.050138 | -0.880284 | -10.018197 | -0.880284 | -9.974043
-0.890292 | -12.438197 | -0.890292 | -11.478088 | -0.890292 | -11.097615 | -0.890292 | -10.928516 | -0.890292 | -10.821419 | -0.890292 | -10.747204 | -0.890292 | -10.687079 | -0.890292 | -10.658896 | -0.890292 | -10.612863 | -0.890292 | -10.632592
-0.900299 | -13.278996 | -0.900299 | -12.09718 | -0.900299 | -11.675371 | -0.900299 | -11.498756 | -0.900299 | -11.399176 | -0.900299 | -11.334354 | -0.900299 | -11.295837 | -0.900299 | -11.275169 | -0.900299 | -11.241349 | -0.900299 | -11.187801
-0.910307 | -14.173344 | -0.910307 | -12.799882 | -0.910307 | -12.325464 | -0.910307 | -12.110332 | -0.910307 | -12.007933 | -0.910307 | -11.922444 | -0.910307 | -11.853865 | -0.910307 | -11.814408 | -0.910307 | -11.782468 | -0.910307 | -11.757102
-0.920315 | -15.066753 | -0.920315 | -13.444338 | -0.920315 | -12.931403 | -0.920315 | -12.698422 | -0.920315 | -12.590386 | -0.920315 | -12.521807 | -0.920315 | -12.475775 | -0.920315 | -12.448531 | -0.920315 | -12.404377 | -0.920315 | -12.359284
-0.930323 | -15.989284 | -0.930323 | -14.203407 | -0.930323 | -13.628469 | -0.930323 | -13.37482 | -0.930323 | -13.229206 | -0.930323 | -13.13808 | -0.930323 | -13.07138 | -0.930323 | -13.025348 | -0.930323 | -12.995285 | -0.930323 | -12.980255
-0.94033 | -16.906178 | -0.94033 | -14.907047 | -0.94033 | -14.269167 | -0.94033 | -13.997669 | -0.94033 | -13.865208 | -0.94033 | -13.77784 | -0.94033 | -13.738383 | -0.94033 | -13.692351 | -0.94033 | -13.657591 | -0.94033 | -13.614377
-0.950338 | -17.824952 | -0.950338 | -15.677389 | -0.950338 | -15.000992 | -0.950338 | -14.709765 | -0.950338 | -14.535968 | -0.950338 | -14.442964 | -0.950338 | -14.373445 | -0.950338 | -14.324594 | -0.950338 | -14.277622 | -0.950338 | -14.263531
-0.960346 | -18.724934 | -0.960346 | -16.418607 | -0.960346 | -15.677389 | -0.960346 | -15.362677 | -0.960346 | -15.206729 | -0.960346 | -15.109027 | -0.960346 | -15.066753 | -0.960346 | -15.031054 | -0.960346 | -14.981264 | -0.960346 | -14.926776
-0.970354 | -19.611768 | -0.970354 | -17.22277 | -0.970354 | -16.438336 | -0.970354 | -16.098258 | -0.970354 | -15.905672 | -0.970354 | -15.794819 | -0.970354 | -15.72624 | -0.970354 | -15.683026 | -0.970354 | -15.623842 | -0.970354 | -15.616326
-0.980362 | -20.477932 | -0.980362 | -17.95835 | -0.980362 | -17.126948 | -0.980362 | -16.779352 | -0.980362 | -16.594283 | -0.980362 | -16.50034 | -0.980362 | -16.44961 | -0.980362 | -16.399819 | -0.980362 | -16.350968 | -0.980362 | -16.290843
-0.990369 | -21.341278 | -0.990369 | -18.748422 | -0.990369 | -17.89447 | -0.990369 | -17.52339 | -0.990369 | -17.326108 | -0.990369 | -17.199282 | -0.990369 | -17.124128 | -0.990369 | -17.060246 | -0.990369 | -17.01985 | -0.990369 | -17.023608
-1.000377 | -22.163288 | -1.000377 | -19.498096 | -1.000377 | -18.580262 | -1.000377 | -18.19603 | -1.000377 | -18.004384 | -1.000377 | -17.889772 | -1.000377 | -17.844678 | -1.000377 | -17.79301 | -1.000377 | -17.747918 | -1.000377 | -17.696248
-1.010385 | -22.997512 | -1.010385 | -20.24401 | -1.010385 | -19.318662 | -1.010385 | -18.925976 | -1.010385 | -18.69863 | -1.010385 | -18.579322 | -1.010385 | -18.483498 | -1.010385 | -18.418676 | -1.010385 | -18.39707 | -1.010385 | -18.385796
-1.020393 | -23.767854 | -1.020393 | -20.895984 | -1.020393 | -19.945268 | -1.020393 | -19.535672 | -1.020393 | -19.33839 | -1.020393 | -19.217202 | -1.020393 | -19.156138 | -1.020393 | -19.105408 | -1.020393 | -19.066892 | -1.020393 | -18.998312
-1.0304 | -24.510012 | -1.0304 | -21.566744 | -1.0304 | -20.59912 | -1.0304 | -20.181068 | -1.0304 | -19.951844 | -1.0304 | -19.818444 | -1.0304 | -19.720742 | -1.0304 | -19.67471 | -1.0304 | -19.635254 | -1.0304 | -19.60801
-1.040408 | -25.146952 | -1.040408 | -22.09471 | -1.040408 | -21.116752 | -1.040408 | -20.685548 | -1.040408 | -20.48263 | -1.040408 | -20.36426 | -1.040408 | -20.286286 | -1.040408 | -20.24683 | -1.040408 | -20.203614 | -1.040408 | -20.155704
-1.050416 | -25.750074 | -1.050416 | -22.637706 | -1.050416 | -21.653172 | -1.050416 | -21.21915 | -1.050416 | -20.988988 | -1.050416 | -20.847132 | -1.050416 | -20.755066 | -1.050416 | -20.696822 | -1.050416 | -20.66488 | -1.050416 | -20.642334
-1.060424 | -26.247978 | -1.060424 | -23.08582 | -1.060424 | -22.084376 | -1.060424 | -21.644718 | -1.060424 | -21.428646 | -1.060424 | -21.296184 | -1.060424 | -21.243576 | -1.060424 | -21.193786 | -1.060424 | -21.151512 | -1.060424 | -21.082932
-1.070432 | -26.69891 | -1.070432 | -23.562116 | -1.070432 | -22.543762 | -1.070432 | -22.101286 | -1.070432 | -21.85797 | -1.070432 | -21.72269 | -1.070432 | -21.640022 | -1.070432 | -21.584592 | -1.070432 | -21.545138 | -1.070432 | -21.516014
-1.080439 | -27.074686 | -1.080439 | -23.958562 | -1.080439 | -22.929872 | -1.080439 | -22.469546 | -1.080439 | -22.250658 | -1.080439 | -22.135106 | -1.080439 | -22.065586 | -1.080439 | -22.017676 | -1.080439 | -21.97446 | -1.080439 | -21.914338
-1.090447 | -27.48804 | -1.090447 | -24.386946 | -1.090447 | -23.36953 | -1.090447 | -22.91578 | -1.090447 | -22.676222 | -1.090447 | -22.53061 | -1.090447 | -22.435726 | -1.090447 | -22.375602 | -1.090447 | -22.351176 | -1.090447 | -22.336146
-1.100455 | -27.854422 | -1.100455 | -24.768358 | -1.100455 | -23.736852 | -1.100455 | -23.294376 | -1.100455 | -23.054818 | -1.100455 | -22.928934 | -1.100455 | -22.86599 | -1.100455 | -22.811502 | -1.100455 | -22.778622 | -1.100455 | -22.719438
-1.110463 | -28.220804 | -1.110463 | -25.242776 | -1.110463 | -24.184966 | -1.110463 | -23.727458 | -1.110463 | -23.458778 | -1.110463 | -23.325376 | -1.110463 | -23.23519 | -1.110463 | -23.178824 | -1.110463 | -23.129034 | -1.110463 | -23.122458
-1.12047 | -28.587184 | -1.12047 | -25.609158 | -1.12047 | -24.538194 | -1.12047 | -24.082566 | -1.12047 | -23.850524 | -1.12047 | -23.721822 | -1.12047 | -23.648546 | -1.12047 | -23.60533 | -1.12047 | -23.567754 | -1.12047 | -23.507628
-1.130478 | -28.972356 | -1.130478 | -26.0413 | -1.130478 | -24.99852 | -1.130478 | -24.533498 | -1.130478 | -24.276092 | -1.130478 | -24.133296 | -1.130478 | -24.049686 | -1.130478 | -23.976408 | -1.130478 | -23.935074 | -1.130478 | -23.922862
-1.140486 | -29.329342 | -1.140486 | -26.398288 | -1.140486 | -25.374298 | -1.140486 | -24.894244 | -1.140486 | -24.650928 | -1.140486 | -24.510012 | -1.140486 | -24.450826 | -1.140486 | -24.408552 | -1.140486 | -24.371914 | -1.140486 | -24.305214
-1.150494 | -29.714514 | -1.150494 | -26.839826 | -1.150494 | -25.815834 | -1.150494 | -25.33672 | -1.150494 | -25.083072 | -1.150494 | -24.924306 | -1.150494 | -24.824726 | -1.150494 | -24.762722 | -1.150494 | -24.728902 | -1.150494 | -24.724204
-1.160502 | -30.071502 | -1.160502 | -27.196812 | -1.160502 | -26.19161 | -1.160502 | -25.703102 | -1.160502 | -25.468242 | -1.160502 | -25.33672 | -1.160502 | -25.261564 | -1.160502 | -25.214594 | -1.160502 | -25.177014 | -1.160502 | -25.111254
-1.170509 | -30.484856 | -1.170509 | -27.666534 | -1.170509 | -26.633148 | -1.170509 | -26.172822 | -1.170509 | -25.900384 | -1.170509 | -25.759468 | -1.170509 | -25.646736 | -1.170509 | -25.580974 | -1.170509 | -25.552792 | -1.170509 | -25.543398
-1.180517 | -30.851238 | -1.180517 | -28.023522 | -1.180517 | -26.99953 | -1.180517 | -26.539204 | -1.180517 | -26.294948 | -1.180517 | -26.172822 | -1.180517 | -26.088274 | -1.180517 | -26.031906 | -1.180517 | -25.994328 | -1.180517 | -25.937962
-1.190525 | -31.264592 | -1.190525 | -28.474452 | -1.190525 | -27.478646 | -1.190525 | -26.99953 | -1.190525 | -26.736486 | -1.190525 | -26.576782 | -1.190525 | -26.482838 | -1.190525 | -26.417078 | -1.190525 | -26.388894 | -1.190525 | -26.36071
-1.200533 | -31.649764 | -1.200533 | -28.869016 | -1.200533 | -27.882604 | -1.200533 | -27.40349 | -1.200533 | -27.159234 | -1.200533 | -27.01832 | -1.200533 | -26.91498 | -1.200533 | -26.868008 | -1.200533 | -26.83043 | -1.200533 | -26.774066
-1.21054 | -32.091302 | -1.21054 | -29.31995 | -1.21054 | -28.352326 | -1.21054 | -27.882604 | -1.21054 | -27.61956 | -1.21054 | -27.459856 | -1.21054 | -27.337728 | -1.21054 | -27.262572 | -1.21054 | -27.224996 | -1.21054 | -27.224996
-1.220548 | -32.49526 | -1.220548 | -29.752092 | -1.220548 | -28.765678 | -1.220548 | -28.305354 | -1.220548 | -28.04231 | -1.220548 | -27.910788 | -1.220548 | -27.816844 | -1.220548 | -27.769872 | -1.220548 | -27.713506 | -1.220548 | -27.657138
-1.230556 | -32.974374 | -1.230556 | -30.25939 | -1.230556 | -29.272978 | -1.230556 | -28.812652 | -1.230556 | -28.540212 | -1.230556 | -28.38051 | -1.230556 | -28.267776 | -1.230556 | -28.183226 | -1.230556 | -28.145648 | -1.230556 | -28.136254
-1.240564 | -33.415912 | -1.240564 | -30.719714 | -1.240564 | -29.72391 | -1.240564 | -29.254188 | -1.240564 | -29.009934 | -1.240564 | -28.859624 | -1.240564 | -28.765678 | -1.240564 | -28.718706 | -1.240564 | -28.652946 | -1.240564 | -28.59658
-1.250572 | -33.913816 | -1.250572 | -31.255196 | -1.250572 | -30.287574 | -1.250572 | -29.80846 | -1.250572 | -29.53602 | -1.250572 | -29.348134 | -1.250572 | -29.244794 | -1.250572 | -29.179032 | -1.250572 | -29.122666 | -1.250572 | -29.103878
-1.260579 | -34.449296 | -1.260579 | -31.77189 | -1.260579 | -30.804264 | -1.260579 | -30.334546 | -1.260579 | -30.071502 | -1.260579 | -29.930586 | -1.260579 | -29.83664 | -1.260579 | -29.77088 | -1.260579 | -29.70512 | -1.260579 | -29.639358
-1.270587 | -35.022356 | -1.270587 | -32.401316 | -1.270587 | -31.43369 | -1.270587 | -30.935788 | -1.270587 | -30.653954 | -1.270587 | -30.49425 | -1.270587 | -30.362728 | -1.270587 | -30.287574 | -1.270587 | -30.249996 | -1.270587 | -30.221812
-1.280595 | -35.623596 | -1.280595 | -32.96498 | -1.280595 | -31.987962 | -1.280595 | -31.508846 | -1.280595 | -31.255196 | -1.280595 | -31.095492 | -1.280595 | -31.010942 | -1.280595 | -30.926392 | -1.280595 | -30.888816 | -1.280595 | -30.794872
-1.290603 | -36.271812 | -1.290603 | -33.660164 | -1.290603 | -32.701936 | -1.290603 | -32.204032 | -1.290603 | -31.931594 | -1.290603 | -31.743708 | -1.290603 | -31.593396 | -1.290603 | -31.546424 | -1.290603 | -31.490056 | -1.290603 | -31.461874
-1.300611 | -36.966996 | -1.300611 | -34.336564 | -1.300611 | -33.368938 | -1.300611 | -32.89922 | -1.300611 | -32.62678 | -1.300611 | -32.457682 | -1.300611 | -32.344948 | -1.300611 | -32.279188 | -1.300611 | -32.213428 | -1.300611 | -32.128878
-1.310618 | -37.76552 | -1.310618 | -35.163272 | -1.310618 | -34.205044 | -1.310618 | -33.70714 | -1.310618 | -33.406518 | -1.310618 | -33.24681 | -1.310618 | -33.105898 | -1.310618 | -33.002556 | -1.310618 | -32.936796 | -1.310618 | -32.908614
-1.320626 | -38.601624 | -1.320626 | -36.008768 | -1.320626 | -35.031748 | -1.320626 | -34.515056 | -1.320626 | -34.233224 | -1.320626 | -34.064128 | -1.320626 | -33.979576 | -1.320626 | -33.895024 | -1.320626 | -33.810476 | -1.320626 | -33.716532
-1.330634 | -39.597432 | -1.330634 | -37.03276 | -1.330634 | -36.074528 | -1.330634 | -35.548444 | -1.330634 | -35.229032 | -1.330634 | -35.031748 | -1.330634 | -34.88144 | -1.330634 | -34.7781 | -1.330634 | -34.71234 | -1.330634 | -34.665368
-1.340642 | -40.687184 | -1.340642 | -38.066144 | -1.340642 | -37.117308 | -1.340642 | -36.600616 | -1.340642 | -36.299996 | -1.340642 | -36.102712 | -1.340642 | -35.971192 | -1.340642 | -35.896032 | -1.340642 | -35.811488 | -1.340642 | -35.708148
-1.350649 | -41.946036 | -1.350649 | -39.381364 | -1.350649 | -38.37616 | -1.350649 | -37.850072 | -1.350649 | -37.521268 | -1.350649 | -37.305196 | -1.350649 | -37.154888 | -1.350649 | -37.03276 | -1.350649 | -36.938812 | -1.350649 | -36.901236
-1.360657 | -43.345804 | -1.360657 | -40.752944 | -1.360657 | -39.728952 | -1.360657 | -39.18408 | -1.360657 | -38.855276 | -1.360657 | -38.657992 | -1.360657 | -38.526472 | -1.360657 | -38.404344 | -1.360657 | -38.329188 | -1.360657 | -38.197668
-1.370665 | -44.999216 | -1.370665 | -42.415752 | -1.370665 | -41.36358 | -1.370665 | -40.8281 | -1.370665 | -40.46172 | -1.370665 | -40.217464 | -1.370665 | -40.048364 | -1.370665 | -39.907448 | -1.370665 | -39.78532 | -1.370665 | -39.757136
-1.380673 | -46.831128 | -1.380673 | -44.200692 | -1.380673 | -43.129728 | -1.380673 | -42.566068 | -1.380673 | -42.227868 | -1.380673 | -42.002404 | -1.380673 | -41.842696 | -1.380673 | -41.720568 | -1.380673 | -41.59844 | -1.380673 | -41.46692
-1.390681 | -48.96366 | -1.390681 | -46.323828 | -1.390681 | -45.252868 | -1.390681 | -44.670412 | -1.390681 | -44.275848 | -1.390681 | -44.012804 | -1.390681 | -43.806128 | -1.390681 | -43.665208 | -1.390681 | -43.533688 | -1.390681 | -43.458536
-1.400688 | -51.321656 | -1.400688 | -48.672432 | -1.400688 | -47.545104 | -1.400688 | -46.94386 | -1.400688 | -46.577476 | -1.400688 | -46.314436 | -1.400688 | -46.126544 | -1.400688 | -45.985628 | -1.400688 | -45.854108 | -1.400688 | -45.694404
-1.390681 | -46.126544 | -1.390681 | -43.684 | -1.390681 | -42.603644 | -1.390681 | -42.011796 | -1.390681 | -41.59844 | -1.390681 | -41.335396 | -1.390681 | -41.119328 | -1.390681 | -40.969016 | -1.390681 | -40.8281 | -1.390681 | -40.734156
-1.380673 | -42.443936 | -1.380673 | -40.067156 | -1.380673 | -39.033768 | -1.380673 | -38.451312 | -1.380673 | -38.103724 | -1.380673 | -37.868864 | -1.380673 | -37.680972 | -1.380673 | -37.521268 | -1.380673 | -37.417932 | -1.380673 | -37.258224
-1.370665 | -39.597432 | -1.370665 | -37.342776 | -1.370665 | -36.32818 | -1.370665 | -35.783304 | -1.370665 | -35.398132 | -1.370665 | -35.144484 | -1.370665 | -34.90962 | -1.370665 | -34.768704 | -1.370665 | -34.646576 | -1.370665 | -34.562032
-1.360657 | -37.267616 | -1.360657 | -35.003564 | -1.360657 | -34.035944 | -1.360657 | -33.481672 | -1.360657 | -33.16226 | -1.360657 | -32.89922 | -1.360657 | -32.758304 | -1.360657 | -32.57981 | -1.360657 | -32.476468 | -1.360657 | -32.335556
-1.350649 | -35.313584 | -1.350649 | -33.171658 | -1.350649 | -32.204032 | -1.350649 | -31.649764 | -1.350649 | -31.311562 | -1.350649 | -31.057916 | -1.350649 | -30.841846 | -1.350649 | -30.682138 | -1.350649 | -30.588194 | -1.350649 | -30.49425
-1.340642 | -33.622588 | -1.340642 | -31.499454 | -1.340642 | -30.54122 | -1.340642 | -30.005742 | -1.340642 | -29.676938 | -1.340642 | -29.451472 | -1.340642 | -29.282372 | -1.340642 | -29.15085 | -1.340642 | -29.038118 | -1.340642 | -28.8972
-1.330634 | -32.175848 | -1.330634 | -30.10908 | -1.330634 | -29.179032 | -1.330634 | -28.652946 | -1.330634 | -28.314748 | -1.330634 | -28.070494 | -1.330634 | -27.882604 | -1.330634 | -27.74169 | -1.330634 | -27.628956 | -1.330634 | -27.5538
-1.320626 | -30.870024 | -1.320626 | -28.803256 | -1.320626 | -27.910788 | -1.320626 | -27.394094 | -1.320626 | -27.06529 | -1.320626 | -26.84922 | -1.320626 | -26.689514 | -1.320626 | -26.548598 | -1.320626 | -26.454654 | -1.320626 | -26.323132
-1.310618 | -29.733304 | -1.310618 | -27.732294 | -1.310618 | -26.83043 | -1.310618 | -26.332528 | -1.310618 | -26.003724 | -1.310618 | -25.768862 | -1.310618 | -25.57158 | -1.310618 | -25.430664 | -1.310618 | -25.327324 | -1.310618 | -25.25217
-1.300611 | -28.671734 | -1.300611 | -26.670726 | -1.300611 | -25.797046 | -1.300611 | -25.299142 | -1.300611 | -24.989128 | -1.300611 | -24.773056 | -1.300611 | -24.61335 | -1.300611 | -24.48183 | -1.300611 | -24.378492 | -1.300611 | -24.24697
-1.290603 | -27.7229 | -1.290603 | -25.797046 | -1.290603 | -24.913972 | -1.290603 | -24.416068 | -1.290603 | -24.096658 | -1.290603 | -23.871192 | -1.290603 | -23.692698 | -1.290603 | -23.551782 | -1.290603 | -23.467232 | -1.290603 | -23.382684
-1.280595 | -26.811642 | -1.280595 | -24.876394 | -1.280595 | -24.012108 | -1.280595 | -23.542388 | -1.280595 | -23.251162 | -1.280595 | -23.03509 | -1.280595 | -22.875386 | -1.280595 | -22.762652 | -1.280595 | -22.659314 | -1.280595 | -22.527792
-1.270587 | -26.003724 | -1.270587 | -24.115448 | -1.270587 | -23.279346 | -1.270587 | -22.790836 | -1.270587 | -22.471424 | -1.270587 | -22.24596 | -1.270587 | -22.058072 | -1.270587 | -21.935944 | -1.270587 | -21.823212 | -1.270587 | -21.766844
-1.260579 | -25.195804 | -1.260579 | -23.307528 | -1.260579 | -22.471424 | -1.260579 | -22.011098 | -1.260579 | -21.719872 | -1.260579 | -21.5038 | -1.260579 | -21.381674 | -1.260579 | -21.250152 | -1.260579 | -21.13742 | -1.260579 | -21.015292
-1.250572 | -24.46304 | -1.250572 | -22.621736 | -1.250572 | -21.77624 | -1.250572 | -21.334702 | -1.250572 | -21.024686 | -1.250572 | -20.79922 | -1.250572 | -20.620726 | -1.250572 | -20.479812 | -1.250572 | -20.385866 | -1.250572 | -20.3295
-1.240564 | -23.730276 | -1.240564 | -21.879578 | -1.240564 | -21.071658 | -1.240564 | -20.611332 | -1.240564 | -20.3295 | -1.240564 | -20.122824 | -1.240564 | -19.972512 | -1.240564 | -19.869176 | -1.240564 | -19.756442 | -1.240564 | -19.634314
-1.230556 | -23.082062 | -1.230556 | -21.259546 | -1.230556 | -20.442234 | -1.230556 | -20.000696 | -1.230556 | -19.690682 | -1.230556 | -19.484004 | -1.230556 | -19.314904 | -1.230556 | -19.173988 | -1.230556 | -19.089438 | -1.230556 | -19.004888
-1.220548 | -22.386876 | -1.220548 | -20.583148 | -1.220548 | -19.794018 | -1.220548 | -19.333694 | -1.220548 | -19.051862 | -1.220548 | -18.863972 | -1.220548 | -18.741846 | -1.220548 | -18.619718 | -1.220548 | -18.525774 | -1.220548 | -18.394252
-1.21054 | -21.766844 | -1.21054 | -20.01009 | -1.21054 | -19.211566 | -1.21054 | -18.77003 | -1.21054 | -18.488196 | -1.21054 | -18.262732 | -1.21054 | -18.103026 | -1.21054 | -17.980898 | -1.21054 | -17.886954 | -1.21054 | -17.830586
-1.200533 | -21.128024 | -1.200533 | -19.352482 | -1.200533 | -18.610324 | -1.200533 | -18.168786 | -1.200533 | -17.896348 | -1.200533 | -17.699066 | -1.200533 | -17.55815 | -1.200533 | -17.445418 | -1.200533 | -17.332684 | -1.200533 | -17.229346
-1.190525 | -20.545572 | -1.190525 | -18.826394 | -1.190525 | -18.065448 | -1.190525 | -17.633304 | -1.190525 | -17.332684 | -1.190525 | -17.126006 | -1.190525 | -16.956908 | -1.190525 | -16.834782 | -1.190525 | -16.740836 | -1.190525 | -16.684469
-1.180517 | -19.92554 | -1.180517 | -18.234548 | -1.180517 | -17.464206 | -1.180517 | -17.041456 | -1.180517 | -16.769019 | -1.180517 | -16.571737 | -1.180517 | -16.440215 | -1.180517 | -16.327481 | -1.180517 | -16.214749 | -1.180517 | -16.111411
-1.170509 | -19.361876 | -1.170509 | -17.699066 | -1.170509 | -16.938118 | -1.170509 | -16.496582 | -1.170509 | -16.224145 | -1.170509 | -16.017467 | -1.170509 | -15.857762 | -1.170509 | -15.745028 | -1.170509 | -15.651085 | -1.170509 | -15.594718
-1.160502 | -18.77003 | -1.160502 | -17.097824 | -1.160502 | -16.355665 | -1.160502 | -15.951705 | -1.160502 | -15.669873 | -1.160502 | -15.491379 | -1.160502 | -15.350464 | -1.160502 | -15.23773 | -1.160502 | -15.143787 | -1.160502 | -15.040448
-1.150494 | -18.225152 | -1.150494 | -16.590525 | -1.150494 | -15.87655 | -1.150494 | -15.435012 | -1.150494 | -15.153181 | -1.150494 | -14.955899 | -1.150494 | -14.796194 | -1.150494 | -14.674067 | -1.150494 | -14.570728 | -1.150494 | -14.523755
-1.140486 | -17.6427 | -1.140486 | -16.008072 | -1.140486 | -15.284702 | -1.140486 | -14.871349 | -1.140486 | -14.6177 | -1.140486 | -14.439206 | -1.140486 | -14.307684 | -1.140486 | -14.185557 | -1.140486 | -14.101008 | -1.140486 | -13.988274
-1.130478 | -17.107218 | -1.130478 | -15.510169 | -1.130478 | -14.786799 | -1.130478 | -14.382839 | -1.130478 | -14.101008 | -1.130478 | -13.913119 | -1.130478 | -13.772203 | -1.130478 | -13.640682 | -1.130478 | -13.565526 | -1.130478 | -13.518554
-1.12047 | -16.524765 | -1.12047 | -14.927716 | -1.12047 | -14.21374 | -1.12047 | -13.828569 | -1.12047 | -13.574921 | -1.12047 | -13.405821 | -1.12047 | -13.274299 | -1.12047 | -13.170961 | -1.12047 | -13.077017 | -1.12047 | -12.964284
-1.110463 | -15.979889 | -1.110463 | -14.429812 | -1.110463 | -13.74402 | -1.110463 | -13.34006 | -1.110463 | -13.067623 | -1.110463 | -12.879734 | -1.110463 | -12.729423 | -1.110463 | -12.607297 | -1.110463 | -12.532141 | -1.110463 | -12.46638
-1.100455 | -15.397436 | -1.100455 | -13.866147 | -1.100455 | -13.180355 | -1.100455 | -12.78579 | -1.100455 | -12.532141 | -1.100455 | -12.353648 | -1.100455 | -12.23152 | -1.100455 | -12.128181 | -1.100455 | -12.015448 | -1.100455 | -11.930899
-1.090447 | -14.861955 | -1.090447 | -13.358849 | -1.090447 | -12.663662 | -1.090447 | -12.287887 | -1.090447 | -12.015448 | -1.090447 | -11.836955 | -1.090447 | -11.67725 | -1.090447 | -11.573912 | -1.090447 | -11.498756 | -1.090447 | -11.442389
-1.080439 | -14.251318 | -1.080439 | -12.767001 | -1.080439 | -12.099999 | -1.080439 | -11.714828 | -1.080439 | -11.470573 | -1.080439 | -11.320263 | -1.080439 | -11.188741 | -1.080439 | -11.104191 | -1.080439 | -11.010247 | -1.080439 | -10.897514
-1.070432 | -13.706443 | -1.070432 | -12.240915 | -1.070432 | -11.573912 | -1.070432 | -11.20753 | -1.070432 | -10.953881 | -1.070432 | -10.775387 | -1.070432 | -10.622258 | -1.070432 | -10.514222 | -1.070432 | -10.436248 | -1.070432 | -10.393035
-1.060424 | -13.095805 | -1.060424 | -11.639673 | -1.060424 | -10.991458 | -1.060424 | -10.626955 | -1.060424 | -10.395852 | -1.060424 | -10.234269 | -1.060424 | -10.119657 | -1.060424 | -10.020076 | -1.060424 | -9.93083 | -1.060424 | -9.836885
-1.050416 | -12.503958 | -1.050416 | -11.113585 | -1.050416 | -10.457855 | -1.050416 | -10.09899 | -1.050416 | -9.859431 | -1.050416 | -9.687514 | -1.050416 | -9.54284 | -1.050416 | -9.437622 | -1.050416 | -9.371862 | -1.050416 | -9.330527
-1.040408 | -11.874532 | -1.040408 | -10.481342 | -1.040408 | -9.865069 | -1.040408 | -9.516536 | -1.040408 | -9.292949 | -1.040408 | -9.141699 | -1.040408 | -9.02239 | -1.040408 | -8.929385 | -1.040408 | -8.835442 | -1.040408 | -8.751831
-1.0304 | -11.263896 | -1.0304 | -9.917677 | -1.0304 | -9.306101 | -1.0304 | -8.963205 | -1.0304 | -8.722709 | -1.0304 | -8.554549 | -1.0304 | -8.426785 | -1.0304 | -8.320627 | -1.0304 | -8.258624 | -1.0304 | -8.213532
-1.020393 | -10.615682 | -1.020393 | -9.270403 | -1.020393 | -8.671979 | -1.020393 | -8.347871 | -1.020393 | -8.142134 | -1.020393 | -7.988065 | -1.020393 | -7.885666 | -1.020393 | -7.781388 | -1.020393 | -7.691203 | -1.020393 | -7.605713
-1.010385 | -9.968407 | -1.010385 | -8.693586 | -1.010385 | -8.100798 | -1.010385 | -7.772933 | -1.010385 | -7.547468 | -1.010385 | -7.386823 | -1.010385 | -7.263756 | -1.010385 | -7.161357 | -1.010385 | -7.092778 | -1.010385 | -7.041109
-1.000377 | -9.29107 | -1.000377 | -8.021886 | -1.000377 | -7.440371 | -1.000377 | -7.131295 | -1.000377 | -6.924618 | -1.000377 | -6.789339 | -1.000377 | -6.683182 | -1.000377 | -6.588298 | -1.000377 | -6.520659 | -1.000377 | -6.436109
-0.990369 | -8.639098 | -0.990369 | -7.406552 | -0.990369 | -6.849463 | -0.990369 | -6.542266 | -0.990369 | -6.315861 | -0.990369 | -6.158974 | -0.990369 | -6.036847 | -0.990369 | -5.935387 | -0.990369 | -5.893112 | -0.990369 | -5.836746
-0.980362 | -7.91197 | -0.980362 | -6.704789 | -0.980362 | -6.155216 | -0.980362 | -5.860232 | -0.980362 | -5.658252 | -0.980362 | -5.528609 | -0.980362 | -5.434665 | -0.980362 | -5.341661 | -0.980362 | -5.25805 | -0.980362 | -5.178198
-0.970354 | -7.213966 | -0.970354 | -6.046241 | -0.970354 | -5.521094 | -0.970354 | -5.212957 | -0.970354 | -5.001583 | -0.970354 | -4.852212 | -0.970354 | -4.731963 | -0.970354 | -4.639898 | -0.970354 | -4.593866 | -0.970354 | -4.546893
-0.960346 | -6.442685 | -0.960346 | -5.274021 | -0.960346 | -4.762026 | -0.960346 | -4.473617 | -0.960346 | -4.297942 | -0.960346 | -4.16642 | -0.960346 | -4.074355 | -0.960346 | -3.990745 | -0.960346 | -3.920286 | -0.960346 | -3.822584
-0.950338 | -5.667647 | -0.950338 | -4.546893 | -0.950338 | -4.055566 | -0.950338 | -3.758702 | -0.950338 | -3.587724 | -0.950338 | -3.442111 | -0.950338 | -3.312468 | -0.950338 | -3.2251 | -0.950338 | -3.182825 | -0.950338 | -3.14055
-0.94033 | -4.82215 | -0.94033 | -3.716428 | -0.94033 | -3.230737 | -0.94033 | -2.958299 | -0.94033 | -2.804231 | -0.94033 | -2.668951 | -0.94033 | -2.578765 | -0.94033 | -2.501731 | -0.94033 | -2.433151 | -0.94033 | -2.350481
-0.930323 | -3.963501 | -0.930323 | -2.908508 | -0.930323 | -2.426575 | -0.930323 | -2.156956 | -0.930323 | -1.976583 | -0.930323 | -1.837546 | -0.930323 | -1.72951 | -0.930323 | -1.651537 | -0.930323 | -1.602686 | -0.930323 | -1.558532
-0.920315 | -3.015605 | -0.920315 | -1.960613 | -0.920315 | -1.508742 | -0.920315 | -1.251335 | -0.920315 | -1.097266 | -0.920315 | -0.979836 | -0.920315 | -0.886832 | -0.920315 | -0.819192 | -0.920315 | -0.765644 | -0.920315 | -0.682973
-0.910307 | -2.086498 | -0.910307 | -1.094448 | -0.910307 | -0.623788 | -0.910307 | -0.380473 | -0.910307 | -0.207616 | -0.910307 | -0.076094712 | -0.910307 | 0.022546582 | -0.910307 | 0.096762416 | -0.910307 | 0.131521736 | -0.910307 | 0.176614
-0.900299 | -1.104782 | -0.900299 | -0.106156824 | -0.900299 | 0.321288 | -0.900299 | 0.558027 | -0.900299 | 0.70458 | -0.900299 | 0.807919 | -0.900299 | 0.882135 | -0.900299 | 0.95729 | -0.900299 | 1.004262 | -0.900299 | 1.085993
-0.890292 | -0.179433 | -0.890292 | 0.78819 | -0.890292 | 1.203423 | -0.890292 | 1.432647 | -0.890292 | 1.603249 | -0.890292 | 1.714197 | -0.890292 | 1.805135 | -0.890292 | 1.872775 | -0.890292 | 1.928296 | -0.890292 | 1.949151
-0.880284 | 0.817313 | -0.880284 | 1.779488 | -0.880284 | 2.17753 | -0.880284 | 2.377724 | -0.880284 | 2.528035 | -0.880284 | 2.602063 | -0.880284 | 2.678627 | -0.880284 | 2.739221 | -0.880284 | 2.800849 | -0.880284 | 2.871213
-0.870276 | 1.813966 | -0.870276 | 2.715078 | -0.870276 | 3.041064 | -0.870276 | 3.288043 | -0.870276 | 3.426141 | -0.870276 | 3.54451 | -0.870276 | 3.624362 | -0.870276 | 3.686366 | -0.870276 | 3.718307 | -0.870276 | 3.743671
-0.860268 | 2.903905 | -0.860268 | 3.755884 | -0.860268 | 4.118508 | -0.860268 | 4.292305 | -0.860268 | 4.412554 | -0.860268 | 4.492406 | -0.860268 | 4.545015 | -0.860268 | 4.608897 | -0.860268 | 4.651171 | -0.860268 | 4.725387
-0.85026 | 3.995442 | -0.85026 | 4.806179 | -0.85026 | 5.142499 | -0.85026 | 5.320993 | -0.85026 | 5.431847 | -0.85026 | 5.532367 | -0.85026 | 5.615977 | -0.85026 | 5.652615 | -0.85026 | 5.689254 | -0.85026 | 5.701466
-0.840253 | 5.250535 | -0.840253 | 6.025573 | -0.840253 | 6.326194 | -0.840253 | 6.48402 | -0.840253 | 6.566692 | -0.840253 | 6.635271 | -0.840253 | 6.676606 | -0.840253 | 6.72076 | -0.840253 | 6.784641 | -0.840253 | 6.831614
-0.830245 | 6.628695 | -0.830245 | 7.336094 | -0.830245 | 7.61135 | -0.830245 | 7.756023 | -0.830245 | 7.857483 | -0.830245 | 7.915729 | -0.830245 | 7.995581 | -0.830245 | 8.049129 | -0.830245 | 8.083889 | -0.830245 | 8.071676
-0.820237 | 8.329082 | -0.820237 | 9.030845 | -0.820237 | 9.268524 | -0.820237 | 9.380317 | -0.820237 | 9.443259 | -0.820237 | 9.480837 | -0.820237 | 9.520294 | -0.820237 | 9.56069 | -0.820237 | 9.602025 | -0.820237 | 9.637724
-0.810229 | 10.351699 | -0.810229 | 10.943546 | -0.810229 | 11.136132 | -0.810229 | 11.226318 | -0.810229 | 11.284564 | -0.810229 | 11.335294 | -0.810229 | 11.387902 | -0.810229 | 11.415146 | -0.810229 | 11.430177 | -0.810229 | 11.415146
-0.800222 | 12.725666 | -0.800222 | 13.25739 | -0.800222 | 13.387033 | -0.800222 | 13.430246 | -0.800222 | 13.455611 | -0.800222 | 13.470642 | -0.800222 | 13.477219 | -0.800222 | 13.49131 | -0.800222 | 13.522312 | -0.800222 | 13.536403
-0.790214 | 15.518624 | -0.790214 | 15.871854 | -0.790214 | 15.916008 | -0.790214 | 15.895339 | -0.790214 | 15.901916 | -0.790214 | 15.900976 | -0.790214 | 15.910371 | -0.790214 | 15.921643 | -0.790214 | 15.924462 | -0.790214 | 15.875612
-0.780206 | 18.366068 | -0.780206 | 18.571806 | -0.780206 | 18.479742 | -0.780206 | 18.395192 | -0.780206 | 18.343522 | -0.780206 | 18.291854 | -0.780206 | 18.24864 | -0.780206 | 18.2477 | -0.780206 | 18.208244 | -0.780206 | 18.232668
-0.770198 | 20.908196 | -0.770198 | 20.897862 | -0.770198 | 20.673336 | -0.770198 | 20.54651 | -0.770198 | 20.44975 | -0.770198 | 20.391504 | -0.770198 | 20.349228 | -0.770198 | 20.331378 | -0.770198 | 20.286286 | -0.770198 | 20.238376
-0.76019 | 23.112124 | -0.76019 | 22.920478 | -0.76019 | 22.602946 | -0.76019 | 22.39721 | -0.76019 | 22.26193 | -0.76019 | 22.151076 | -0.76019 | 22.07404 | -0.76019 | 22.030828 | -0.76019 | 21.981038 | -0.76019 | 21.940642
-0.750183 | 24.865122 | -0.750183 | 24.465858 | -0.750183 | 24.05908 | -0.750183 | 23.801674 | -0.750183 | 23.636332 | -0.750183 | 23.52266 | -0.750183 | 23.447506 | -0.750183 | 23.38926 | -0.750183 | 23.315984 | -0.750183 | 23.240828
-0.740175 | 26.088274 | -0.740175 | 25.560306 | -0.740175 | 25.085888 | -0.740175 | 24.768358 | -0.740175 | 24.575774 | -0.740175 | 24.440494 | -0.740175 | 24.322124 | -0.740175 | 24.238514 | -0.740175 | 24.174632 | -0.740175 | 24.11263
-0.730167 | 26.924376 | -0.730167 | 26.266768 | -0.730167 | 25.731286 | -0.730167 | 25.411876 | -0.730167 | 25.208956 | -0.730167 | 25.08495 | -0.730167 | 24.986308 | -0.730167 | 24.877334 | -0.730167 | 24.811572 | -0.730167 | 24.711054
-0.720159 | 27.647744 | -0.720159 | 26.877404 | -0.720159 | 26.323132 | -0.720159 | 25.947356 | -0.720159 | 25.74068 | -0.720159 | 25.57158 | -0.720159 | 25.449454 | -0.720159 | 25.327324 | -0.720159 | 25.261564 | -0.720159 | 25.205198
-0.710152 | 28.295958 | -0.710152 | 27.384702 | -0.710152 | 26.755276 | -0.710152 | 26.388894 | -0.710152 | 26.172822 | -0.710152 | 26.013116 | -0.710152 | 25.89099 | -0.710152 | 25.787652 | -0.710152 | 25.703102 | -0.710152 | 25.599764
-0.700144 | 28.91599 | -0.700144 | 27.901392 | -0.700144 | 27.234392 | -0.700144 | 26.839826 | -0.700144 | 26.586176 | -0.700144 | 26.407682 | -0.700144 | 26.266768 | -0.700144 | 26.154034 | -0.700144 | 26.069484 | -0.700144 | 26.013116
-0.690136 | 29.489048 | -0.690136 | 28.333536 | -0.690136 | 27.628956 | -0.690136 | 27.206208 | -0.690136 | 26.952558 | -0.690136 | 26.774066 | -0.690136 | 26.642544 | -0.690136 | 26.52981 | -0.690136 | 26.454654 | -0.690136 | 26.36071
-0.680128 | 30.099684 | -0.680128 | 28.812652 | -0.680128 | 28.051704 | -0.680128 | 27.600772 | -0.680128 | 27.300152 | -0.680128 | 27.112262 | -0.680128 | 26.971348 | -0.680128 | 26.84922 | -0.680128 | 26.76467 | -0.680128 | 26.69891
-0.67012 | 30.663352 | -0.67012 | 29.16964 | -0.67012 | 28.361718 | -0.67012 | 27.910788 | -0.67012 | 27.63835 | -0.67012 | 27.441066 | -0.67012 | 27.309546 | -0.67012 | 27.206208 | -0.67012 | 27.112262 | -0.67012 | 26.99953
-0.660113 | 31.161252 | -0.660113 | 29.545416 | -0.660113 | 28.690524 | -0.660113 | 28.230196 | -0.660113 | 27.929576 | -0.660113 | 27.7229 | -0.660113 | 27.563196 | -0.660113 | 27.450462 | -0.660113 | 27.356518 | -0.660113 | 27.290756
-0.650105 | 31.565214 | -0.650105 | 29.80846 | -0.650105 | 28.925384 | -0.650105 | 28.44627 | -0.650105 | 28.155042 | -0.650105 | 27.948366 | -0.650105 | 27.826238 | -0.650105 | 27.7229 | -0.650105 | 27.610168 | -0.650105 | 27.525616
-0.640097 | 31.912808 | -0.640097 | 30.043318 | -0.640097 | 29.122666 | -0.640097 | 28.652946 | -0.640097 | 28.352326 | -0.640097 | 28.155042 | -0.640097 | 28.004732 | -0.640097 | 27.901392 | -0.640097 | 27.816844 | -0.640097 | 27.751082
-0.630089 | 32.053722 | -0.630089 | 30.137264 | -0.630089 | 29.226004 | -0.630089 | 28.756284 | -0.630089 | 28.474452 | -0.630089 | 28.314748 | -0.630089 | 28.173832 | -0.630089 | 28.089282 | -0.630089 | 27.985944 | -0.630089 | 27.892
-0.620082 | 32.044328 | -0.620082 | 30.165446 | -0.620082 | 29.272978 | -0.620082 | 28.822046 | -0.620082 | 28.549608 | -0.620082 | 28.38051 | -0.620082 | 28.25838 | -0.620082 | 28.164436 | -0.620082 | 28.098676 | -0.620082 | 28.04231
-0.610074 | 31.809468 | -0.610074 | 30.033924 | -0.610074 | 29.160244 | -0.610074 | 28.74689 | -0.610074 | 28.521424 | -0.610074 | 28.38051 | -0.610074 | 28.295958 | -0.610074 | 28.230196 | -0.610074 | 28.155042 | -0.610074 | 28.098676
-0.600066 | 31.311562 | -0.600066 | 29.799064 | -0.600066 | 29.009934 | -0.600066 | 28.634158 | -0.600066 | 28.42748 | -0.600066 | 28.295958 | -0.600066 | 28.220804 | -0.600066 | 28.173832 | -0.600066 | 28.136254 | -0.600066 | 28.10807
-0.590058 | 30.531828 | -0.590058 | 29.376316 | -0.590058 | 28.718706 | -0.590058 | 28.399298 | -0.590058 | 28.239592 | -0.590058 | 28.164436 | -0.590058 | 28.117466 | -0.590058 | 28.098676 | -0.590058 | 28.070494 | -0.590058 | 28.032914
-0.58005 | 29.68633 | -0.58005 | 28.962962 | -0.58005 | 28.42748 | -0.58005 | 28.173832 | -0.58005 | 28.061098 | -0.58005 | 27.995338 | -0.58005 | 27.967154 | -0.58005 | 27.948366 | -0.58005 | 27.967154 | -0.58005 | 27.967154
-0.570043 | 28.840836 | -0.570043 | 28.483848 | -0.570043 | 28.117466 | -0.570043 | 27.938972 | -0.570043 | 27.863816 | -0.570043 | 27.854422 | -0.570043 | 27.863816 | -0.570043 | 27.882604 | -0.570043 | 27.892 | -0.570043 | 27.882604
-0.560035 | 28.183226 | -0.560035 | 28.155042 | -0.560035 | 27.929576 | -0.560035 | 27.816844 | -0.560035 | 27.779266 | -0.560035 | 27.798054 | -0.560035 | 27.78866 | -0.560035 | 27.80745 | -0.560035 | 27.854422 | -0.560035 | 27.901392
-0.550027 | 27.7229 | -0.550027 | 27.929576 | -0.550027 | 27.816844 | -0.550027 | 27.779266 | -0.550027 | 27.779266 | -0.550027 | 27.816844 | -0.550027 | 27.863816 | -0.550027 | 27.901392 | -0.550027 | 27.948366 | -0.550027 | 27.95776
-0.540019 | 27.544406 | -0.540019 | 27.910788 | -0.540019 | 27.910788 | -0.540019 | 27.910788 | -0.540019 | 27.929576 | -0.540019 | 27.976548 | -0.540019 | 27.995338 | -0.540019 | 28.061098 | -0.540019 | 28.10807 | -0.540019 | 28.19262
-0.530012 | 27.544406 | -0.530012 | 28.004732 | -0.530012 | 28.070494 | -0.530012 | 28.117466 | -0.530012 | 28.164436 | -0.530012 | 28.239592 | -0.530012 | 28.305354 | -0.530012 | 28.371114 | -0.530012 | 28.418086 | -0.530012 | 28.474452
-0.520004 | 27.751082 | -0.520004 | 28.267776 | -0.520004 | 28.399298 | -0.520004 | 28.474452 | -0.520004 | 28.549608 | -0.520004 | 28.587184 | -0.520004 | 28.671734 | -0.520004 | 28.737496 | -0.520004 | 28.803256 | -0.520004 | 28.887808
-0.509996 | 28.061098 | -0.509996 | 28.634158 | -0.509996 | 28.793862 | -0.509996 | 28.91599 | -0.509996 | 29.000538 | -0.509996 | 29.075694 | -0.509996 | 29.16964 | -0.509996 | 29.2354 | -0.509996 | 29.310554 | -0.509996 | 29.366922
[18 empty] | -0.499988 | 29.93998