## Sheet1
CV i vs E Scan 1 |  | CV i vs E Scan 2 |  | CV i vs E Scan 3 |  | CV i vs E Scan 4 |  | CV i vs E Scan 5 |  | CV i vs E Scan 6 |  | CV i vs E Scan 7 |  | CV i vs E Scan 8 |  | CV i vs E Scan 9 |  | CV i vs E Scan 10
V | µA | V | µA | V | µA | V | µA | V | µA | V | µA | V | µA | V | µA | V | µA | V | µA
-0.499988 | 18.485466 | -0.499988 | 18.656356 | -0.499988 | 19.465214 | -0.499988 | 19.603312 | -0.499988 | 19.552582 | -0.499988 | 19.464276 | -0.499988 | 19.771472 | -0.499988 | 19.840052 | -0.499988 | 19.601434 | -0.499988 | 19.613648
-0.509996 | 12.608036 | -0.509996 | 15.310068 | -0.509996 | 15.84367 | -0.509996 | 15.768515 | -0.509996 | 16.025922 | -0.509996 | 16.037194 | -0.509996 | 15.985526 | -0.509996 | 15.918825 | -0.509996 | 16.093561 | -0.509996 | 16.309633
-0.520004 | 9.290132 | -0.520004 | 12.603538 | -0.520004 | 13.331605 | -0.520004 | 13.712079 | -0.520004 | 13.485674 | -0.520004 | 13.486613 | -0.520004 | 13.688593 | -0.520004 | 13.806023 | -0.520004 | 13.604043 | -0.520004 | 13.639742
-0.530012 | 9.018632 | -0.530012 | 11.011186 | -0.530012 | 11.375689 | -0.530012 | 11.505332 | -0.530012 | 11.57767 | -0.530012 | 11.762739 | -0.530012 | 11.614308 | -0.530012 | 11.662219 | -0.530012 | 11.773073 | -0.530012 | 11.747708
-0.540019 | 7.412188 | -0.540019 | 9.377498 | -0.540019 | 9.87916 | -0.540019 | 10.284999 | -0.540019 | 10.149719 | -0.540019 | 10.097111 | -0.540019 | 10.166629 | -0.540019 | 10.369548 | -0.540019 | 10.157235 | -0.540019 | 10.119657
-0.550027 | 6.247282 | -0.550027 | 8.294323 | -0.550027 | 8.744316 | -0.550027 | 8.708617 | -0.550027 | 8.855169 | -0.550027 | 9.028967 | -0.550027 | 8.969781 | -0.550027 | 8.875838 | -0.550027 | 9.019571 | -0.550027 | 9.079696
-0.560035 | 4.984673 | -0.560035 | 7.040169 | -0.560035 | 7.460099 | -0.560035 | 7.833057 | -0.560035 | 7.749447 | -0.560035 | 7.799238 | -0.560035 | 7.777631 | -0.560035 | 7.933578 | -0.560035 | 7.805814 | -0.560035 | 7.818027
-0.570043 | 4.301699 | -0.570043 | 6.33277 | -0.570043 | 6.654999 | -0.570043 | 6.61836 | -0.570043 | 6.810946 | -0.570043 | 6.990379 | -0.570043 | 6.830674 | -0.570043 | 6.782763 | -0.570043 | 6.916164 | -0.570043 | 7.010107
-0.58005 | 3.487204 | -0.58005 | 5.249595 | -0.58005 | 5.720255 | -0.58005 | 6.051878 | -0.58005 | 5.940084 | -0.58005 | 6.09791 | -0.58005 | 6.140185 | -0.58005 | 6.143943 | -0.58005 | 6.072545 | -0.58005 | 6.006784
-0.590058 | 2.875628 | -0.590058 | 4.731024 | -0.590058 | 5.099285 | -0.590058 | 5.155651 | -0.590058 | 5.24208 | -0.590058 | 5.3426 | -0.590058 | 5.396148 | -0.590058 | 5.212018 | -0.590058 | 5.331326 | -0.590058 | 5.378299
-0.600066 | 2.188897 | -0.600066 | 3.847949 | -0.600066 | 4.264122 | -0.600066 | 4.610775 | -0.600066 | 4.575077 | -0.600066 | 4.55253 | -0.600066 | 4.613594 | -0.600066 | 4.731024 | -0.600066 | 4.673718 | -0.600066 | 4.486769
-0.610074 | 1.557592 | -0.610074 | 3.547328 | -0.610074 | 3.754005 | -0.610074 | 3.842313 | -0.610074 | 3.852646 | -0.610074 | 4.002957 | -0.610074 | 3.986986 | -0.610074 | 3.976653 | -0.610074 | 4.044292 | -0.610074 | 4.141055
-0.620082 | 1.009898 | -0.620082 | 2.657678 | -0.620082 | 3.152763 | -0.620082 | 3.455263 | -0.620082 | 3.350046 | -0.620082 | 3.321862 | -0.620082 | 3.459021 | -0.620082 | 3.419564 | -0.620082 | 3.396078 | -0.620082 | 3.379168
-0.630089 | 0.560846 | -0.630089 | 2.331692 | -0.630089 | 2.585341 | -0.630089 | 2.786381 | -0.630089 | 2.816443 | -0.630089 | 2.873749 | -0.630089 | 2.773229 | -0.630089 | 2.776047 | -0.630089 | 2.974269 | -0.630089 | 3.00715
-0.640097 | 0.163462 | -0.640097 | 1.585776 | -0.640097 | 2.042344 | -0.640097 | 2.342026 | -0.640097 | 2.311024 | -0.640097 | 2.289417 | -0.640097 | 2.28378 | -0.640097 | 2.509246 | -0.640097 | 2.383361 | -0.640097 | 2.348602
-0.650105 | -0.324201 | -0.650105 | 1.391312 | -0.650105 | 1.73045 | -0.650105 | 1.625232 | -0.650105 | 1.741723 | -0.650105 | 1.800908 | -0.650105 | 1.896731 | -0.650105 | 1.851638 | -0.650105 | 1.852577 | -0.650105 | 1.987856
-0.660113 | -0.823326 | -0.660113 | 0.841739 | -0.660113 | 1.09069 | -0.660113 | 1.366886 | -0.660113 | 1.442041 | -0.660113 | 1.307701 | -0.660113 | 1.382857 | -0.660113 | 1.628051 | -0.660113 | 1.490892 | -0.660113 | 1.349976
-0.67012 | -1.165282 | -0.67012 | 0.459386 | -0.67012 | 0.85677 | -0.67012 | 0.760007 | -0.67012 | 0.871801 | -0.67012 | 1.043718 | -0.67012 | 0.934743 | -0.67012 | 0.989231 | -0.67012 | 0.918773 | -0.67012 | 1.113237
-0.680128 | -1.568678 | -0.680128 | -0.07985248 | -0.680128 | 0.313773 | -0.680128 | 0.479114 | -0.680128 | 0.529844 | -0.680128 | 0.454689 | -0.680128 | 0.535481 | -0.680128 | 0.614394 | -0.680128 | 0.592787 | -0.680128 | 0.424627
-0.690136 | -1.894758 | -0.690136 | -0.287938 | -0.690136 | -0.05420574 | -0.690136 | 0.030062108 | -0.690136 | 0.108035704 | -0.690136 | 0.213253 | -0.690136 | 0.12212732 | -0.690136 | 0.155947 | -0.690136 | 0.12306676 | -0.690136 | 0.327864
-0.700144 | -2.217268 | -0.700144 | -0.848315 | -0.700144 | -0.630458 | -0.700144 | -0.191176 | -0.700144 | -0.351256 | -0.700144 | -0.317906 | -0.700144 | -0.296675 | -0.700144 | -0.165153 | -0.700144 | -0.305224 | -0.700144 | -0.23843
-0.710152 | -2.606948 | -0.710152 | -1.057434 | -0.710152 | -0.66719 | -0.710152 | -0.857145 | -0.710152 | -0.738024 | -0.710152 | -0.634874 | -0.710152 | -0.54713 | -0.710152 | -0.730509 | -0.710152 | -0.542245 | -0.710152 | -0.577662
-0.720159 | -2.938571 | -0.720159 | -1.610389 | -0.720159 | -1.286752 | -0.720159 | -1.031506 | -0.720159 | -1.082799 | -0.720159 | -1.182943 | -0.720159 | -1.082893 | -0.720159 | -0.922437 | -0.720159 | -1.057058 | -0.720159 | -1.116713
-0.730167 | -3.404533 | -0.730167 | -1.776294 | -0.730167 | -1.541434 | -0.730167 | -1.639136 | -0.730167 | -1.60137 | -0.730167 | -1.449651 | -0.730167 | -1.426165 | -0.730167 | -1.492771 | -0.730167 | -1.352794 | -0.730167 | -1.370926
-0.740175 | -3.606513 | -0.740175 | -2.433621 | -0.740175 | -2.178469 | -0.740175 | -1.882075 | -0.740175 | -1.875875 | -0.740175 | -1.990017 | -0.740175 | -1.938818 | -0.740175 | -1.830594 | -0.740175 | -1.888558 | -0.740175 | -1.974986
-0.750183 | -4.095962 | -0.750183 | -2.765432 | -0.750183 | -2.47862 | -0.750183 | -2.48219 | -0.750183 | -2.517983 | -0.750183 | -2.3176 | -0.750183 | -2.392004 | -0.750183 | -2.3688 | -0.750183 | -2.330752 | -0.750183 | -2.312152
-0.76019 | -4.531863 | -0.76019 | -3.473112 | -0.76019 | -3.04003 | -0.76019 | -2.832414 | -0.76019 | -2.95642 | -0.76019 | -2.945429 | -0.76019 | -3.003674 | -0.76019 | -2.805546 | -0.76019 | -2.86877 | -0.76019 | -3.000762
-0.770198 | -5.156591 | -0.770198 | -3.96444 | -0.770198 | -3.682608 | -0.770198 | -3.716428 | -0.770198 | -3.842313 | -0.770198 | -3.770915 | -0.770198 | -3.671335 | -0.770198 | -3.783128 | -0.770198 | -3.627181 | -0.770198 | -3.548268
-0.780206 | -5.804805 | -0.780206 | -5.262747 | -0.780206 | -5.037282 | -0.780206 | -4.831544 | -0.780206 | -5.022251 | -0.780206 | -5.248656 | -0.780206 | -5.146257 | -0.780206 | -5.036342 | -0.780206 | -4.936761 | -0.780206 | -5.221412
-0.790214 | -7.042048 | -0.790214 | -7.536194 | -0.790214 | -7.256241 | -0.790214 | -7.309789 | -0.790214 | -7.660201 | -0.790214 | -7.687444 | -0.790214 | -7.786086 | -0.790214 | -7.840573 | -0.790214 | -7.548407 | -0.790214 | -7.616047
-0.800222 | -8.982933 | -0.800222 | -11.746768 | -0.800222 | -11.560759 | -0.800222 | -11.300534 | -0.800222 | -11.849167 | -0.800222 | -12.410014 | -0.800222 | -12.425045 | -0.800222 | -12.226823 | -0.800222 | -12.043632 | -0.800222 | -12.51711
-0.810229 | -11.919626 | -0.810229 | -16.637497 | -0.810229 | -16.404516 | -0.810229 | -16.717351 | -0.810229 | -17.064004 | -0.810229 | -17.30638 | -0.810229 | -17.437902 | -0.810229 | -17.739462 | -0.810229 | -17.117552 | -0.810229 | -17.577878
-0.820237 | -15.453803 | -0.820237 | -19.266052 | -0.820237 | -19.525338 | -0.820237 | -19.597676 | -0.820237 | -19.681286 | -0.820237 | -20.07867 | -0.820237 | -20.1961 | -0.820237 | -20.11155 | -0.820237 | -20.083366 | -0.820237 | -20.640456
-0.830245 | -18.521076 | -0.830245 | -20.039212 | -0.830245 | -20.652668 | -0.830245 | -20.803918 | -0.830245 | -20.93356 | -0.830245 | -20.922288 | -0.830245 | -20.994624 | -0.830245 | -21.243576 | -0.830245 | -21.334702 | -0.830245 | -21.30558
-0.840253 | -19.432334 | -0.840253 | -20.653606 | -0.840253 | -21.229484 | -0.840253 | -21.10172 | -0.840253 | -21.10454 | -0.840253 | -21.365702 | -0.840253 | -21.214454 | -0.840253 | -21.262364 | -0.840253 | -21.475618 | -0.840253 | -21.443678
-0.85026 | -20.300378 | -0.85026 | -20.49672 | -0.85026 | -20.76728 | -0.85026 | -21.039718 | -0.85026 | -20.919468 | -0.85026 | -20.792644 | -0.85026 | -20.740036 | -0.85026 | -21.095144 | -0.85026 | -20.90256 | -0.85026 | -20.876254
-0.860268 | -20.271256 | -0.860268 | -20.234618 | -0.860268 | -20.352986 | -0.860268 | -20.152884 | -0.860268 | -20.09652 | -0.860268 | -20.068336 | -0.860268 | -20.069274 | -0.860268 | -20.017606 | -0.860268 | -20.283468 | -0.860268 | -20.150068
-0.870276 | -20.267498 | -0.870276 | -19.313024 | -0.870276 | -19.10165 | -0.870276 | -19.33933 | -0.870276 | -19.310206 | -0.870276 | -18.904368 | -0.870276 | -19.023678 | -0.870276 | -18.95228 | -0.870276 | -19.173048 | -0.870276 | -18.846122
-0.880284 | -19.58922 | -0.880284 | -18.48162 | -0.880284 | -18.452498 | -0.880284 | -18.2787 | -0.880284 | -18.101146 | -0.880284 | -18.205424 | -0.880284 | -18.067326 | -0.880284 | -17.905744 | -0.880284 | -18.137784 | -0.880284 | -18.151876
-0.890292 | -19.30551 | -0.890292 | -17.656792 | -0.890292 | -17.327046 | -0.890292 | -17.533724 | -0.890292 | -17.430386 | -0.890292 | -17.216194 | -0.890292 | -16.978514 | -0.890292 | -17.079974 | -0.890292 | -17.350534 | -0.890292 | -17.041456
-0.900299 | -18.71648 | -0.900299 | -17.10346 | -0.900299 | -16.934362 | -0.900299 | -16.656287 | -0.900299 | -16.491883 | -0.900299 | -16.552949 | -0.900299 | -16.451489 | -0.900299 | -16.370697 | -0.900299 | -16.519128 | -0.900299 | -16.573616
-0.910307 | -18.478802 | -0.910307 | -16.597101 | -0.910307 | -16.333118 | -0.910307 | -16.1969 | -0.910307 | -16.12832 | -0.910307 | -16.041893 | -0.910307 | -15.790123 | -0.910307 | -15.852125 | -0.910307 | -16.057863 | -0.910307 | -15.714027
-0.920315 | -17.824012 | -0.920315 | -16.064439 | -0.920315 | -15.963918 | -0.920315 | -15.625719 | -0.920315 | -15.455682 | -0.920315 | -15.546808 | -0.920315 | -15.421861 | -0.920315 | -15.327918 | -0.920315 | -15.347645 | -0.920315 | -15.485742
-0.930323 | -17.679338 | -0.930323 | -15.636054 | -0.930323 | -15.301613 | -0.930323 | -15.352343 | -0.930323 | -15.217063 | -0.930323 | -15.091178 | -0.930323 | -15.025417 | -0.930323 | -15.018841 | -0.930323 | -15.163515 | -0.930323 | -14.88638
-0.94033 | -17.259408 | -0.94033 | -15.388041 | -0.94033 | -15.18794 | -0.94033 | -14.912684 | -0.94033 | -14.688158 | -0.94033 | -14.697552 | -0.94033 | -14.775526 | -0.94033 | -14.70131 | -0.94033 | -14.763313 | -0.94033 | -14.815921
-0.950338 | -17.18895 | -0.950338 | -14.967172 | -0.950338 | -14.659035 | -0.950338 | -14.65058 | -0.950338 | -14.693794 | -0.950338 | -14.459873 | -0.950338 | -14.515301 | -0.950338 | -14.526574 | -0.950338 | -14.453298 | -0.950338 | -14.244741
-0.960346 | -16.846994 | -0.960346 | -14.845984 | -0.960346 | -14.737009 | -0.960346 | -14.459873 | -0.960346 | -14.26447 | -0.960346 | -14.29735 | -0.960346 | -14.310502 | -0.960346 | -14.223135 | -0.960346 | -14.037126 | -0.960346 | -14.209982
-0.970354 | -16.898662 | -0.970354 | -14.652459 | -0.970354 | -14.173344 | -0.970354 | -14.312381 | -0.970354 | -14.271985 | -0.970354 | -14.070006 | -0.970354 | -13.954454 | -0.970354 | -14.033368 | -0.970354 | -14.135767 | -0.970354 | -13.763748
-0.980362 | -16.459944 | -0.980362 | -14.579183 | -0.980362 | -14.338686 | -0.980362 | -13.967607 | -0.980362 | -13.836085 | -0.980362 | -13.892451 | -0.980362 | -14.014578 | -0.980362 | -13.685774 | -0.980362 | -13.789113 | -0.980362 | -13.857692
-0.990369 | -16.51537 | -0.990369 | -14.340565 | -0.990369 | -13.924392 | -0.990369 | -13.943181 | -0.990369 | -13.917816 | -0.990369 | -13.750596 | -0.990369 | -13.674501 | -0.990369 | -13.687653 | -0.990369 | -13.989214 | -0.990369 | -13.613438
-1.000377 | -16.318088 | -1.000377 | -14.318957 | -1.000377 | -13.988274 | -1.000377 | -13.849237 | -1.000377 | -13.624711 | -1.000377 | -13.719595 | -1.000377 | -13.723352 | -1.000377 | -13.495068 | -1.000377 | -13.405821 | -1.000377 | -13.645378
-1.010385 | -16.529462 | -1.010385 | -14.225014 | -1.010385 | -13.685774 | -1.010385 | -13.910301 | -1.010385 | -13.72617 | -1.010385 | -13.596527 | -1.010385 | -13.60920975 | -1.010385 | -13.4077 | -1.010385 | -13.568344 | -1.010385 | -13.35791
-1.020393 | -16.055984 | -1.020393 | -14.121675 | -1.020393 | -13.953515 | -1.020393 | -13.76539175 | -1.020393 | -13.556131 | -1.020393 | -13.604983 | -1.020393 | -13.556131 | -1.020393 | -13.467824 | -1.020393 | -13.319393 | -1.020393 | -13.504462
-1.0304 | -16.436457 | -1.0304 | -14.099129 | -1.0304 | -13.532645 | -1.0304 | -13.631286 | -1.0304 | -13.67732 | -1.0304 | -13.450915 | -1.0304 | -13.482855 | -1.0304 | -13.393608 | -1.0304 | -13.547677 | -1.0304 | -13.34006
-1.040408 | -16.033436 | -1.040408 | -14.159253 | -1.040408 | -13.843601 | -1.040408 | -13.670743 | -1.040408 | -13.480037 | -1.040408 | -13.538282 | -1.040408 | -13.548616 | -1.040408 | -13.362607 | -1.040408 | -13.342878 | -1.040408 | -13.473461
-1.050416 | -16.450549 | -1.050416 | -14.016457 | -1.050416 | -13.553314 | -1.050416 | -13.686714 | -1.050416 | -13.656651 | -1.050416 | -13.460309 | -1.050416 | -13.408639 | -1.050416 | -13.487553 | -1.050416 | -13.434944 | -1.050416 | -13.245177
-1.060424 | -16.081348 | -1.060424 | -14.244741 | -1.060424 | -13.882118 | -1.060424 | -13.675441 | -1.060424 | -13.410518 | -1.060424 | -13.477219 | -1.060424 | -13.590891 | -1.060424 | -13.34006 | -1.060424 | -13.285573 | -1.060424 | -13.578679
-1.070432 | -16.359423 | -1.070432 | -14.154555 | -1.070432 | -13.65853 | -1.070432 | -13.666046 | -1.070432 | -13.791931 | -1.070432 | -13.531706 | -1.070432 | -13.447157 | -1.070432 | -13.52513 | -1.070432 | -13.540161 | -1.070432 | -13.335363
-1.080439 | -16.187505 | -1.080439 | -14.180859 | -1.080439 | -14.084097 | -1.080439 | -13.688593 | -1.080439 | -13.55895 | -1.080439 | -13.602164 | -1.080439 | -13.724291 | -1.080439 | -13.401124 | -1.080439 | -13.395487 | -1.080439 | -13.599346
-1.090447 | -16.304935 | -1.090447 | -14.426993 | -1.090447 | -13.799447 | -1.090447 | -13.740262 | -1.090447 | -13.768446 | -1.090447 | -13.671683 | -1.090447 | -13.523251 | -1.090447 | -13.616256 | -1.090447 | -13.634105 | -1.090447 | -13.461248
-1.100455 | -16.246691 | -1.100455 | -14.363111 | -1.100455 | -14.117917 | -1.100455 | -13.867087 | -1.100455 | -13.734625 | -1.100455 | -13.67732 | -1.100455 | -13.800386 | -1.100455 | -13.562708 | -1.100455 | -13.559889 | -1.100455 | -13.681078
-1.110463 | -16.654408 | -1.110463 | -14.470208 | -1.110463 | -13.936605 | -1.110463 | -13.933787 | -1.110463 | -14.069066 | -1.110463 | -13.79381 | -1.110463 | -13.734625 | -1.110463 | -13.657591 | -1.110463 | -13.816357 | -1.110463 | -13.55801
-1.12047 | -16.443033 | -1.12047 | -14.509665 | -1.12047 | -14.219377 | -1.12047 | -14.092552 | -1.12047 | -13.856753 | -1.12047 | -14.054035 | -1.12047 | -13.950696 | -1.12047 | -13.89621 | -1.12047 | -13.631286 | -1.12047 | -13.854874
-1.130478 | -16.981334 | -1.130478 | -14.704128 | -1.130478 | -14.086916 | -1.130478 | -14.21468 | -1.130478 | -14.17898 | -1.130478 | -14.080339 | -1.130478 | -13.839843 | -1.130478 | -13.980759 | -1.130478 | -14.013639 | -1.130478 | -13.828569
-1.140486 | -16.703259 | -1.140486 | -14.665611 | -1.140486 | -14.555697 | -1.140486 | -14.335867 | -1.140486 | -14.13013 | -1.140486 | -14.2275965 | -1.140486 | -14.187436 | -1.140486 | -14.021155 | -1.140486 | -13.852055 | -1.140486 | -14.020215
-1.150494 | -17.106278 | -1.150494 | -14.922078 | -1.150494 | -14.388476 | -1.150494 | -14.503088 | -1.150494 | -14.362172 | -1.150494 | -14.339625 | -1.150494 | -14.132948 | -1.150494 | -14.135767 | -1.150494 | -14.350899 | -1.150494 | -14.057793
-1.160502 | -17.035822 | -1.160502 | -14.894835 | -1.160502 | -14.881682 | -1.160502 | -14.56697 | -1.160502 | -14.434508 | -1.160502 | -14.436387 | -1.160502 | -14.428872 | -1.160502 | -14.300169 | -1.160502 | -14.172405 | -1.160502 | -14.392234
-1.170509 | -17.496148 | -1.170509 | -15.383344 | -1.170509 | -14.820619 | -1.170509 | -14.73513 | -1.170509 | -14.71822 | -1.170509 | -14.543484 | -1.170509 | -14.446721 | -1.170509 | -14.434508 | -1.170509 | -14.590456 | -1.170509 | -14.317079
-1.180517 | -17.40408 | -1.180517 | -15.352343 | -1.180517 | -15.185122 | -1.180517 | -14.938989 | -1.180517 | -14.65058 | -1.180517 | -14.860075 | -1.180517 | -14.847863 | -1.180517 | -14.725736 | -1.180517 | -14.597032 | -1.180517 | -14.821558
-1.190525 | -18.006262 | -1.190525 | -15.683965 | -1.190525 | -15.182304 | -1.190525 | -15.309128 | -1.190525 | -15.182304 | -1.190525 | -15.093057 | -1.190525 | -14.911745 | -1.190525 | -14.857257 | -1.190525 | -15.061116 | -1.190525 | -14.709765
-1.200533 | -17.951774 | -1.200533 | -15.91225 | -1.200533 | -15.683026 | -1.200533 | -15.712148 | -1.200533 | -15.311947 | -1.200533 | -15.278126 | -1.200533 | -15.398374 | -1.200533 | -15.202971 | -1.200533 | -15.031054 | -1.200533 | -15.27061
-1.21054 | -18.761572 | -1.21054 | -16.360363 | -1.21054 | -15.685844 | -1.21054 | -15.712148 | -1.21054 | -15.745969 | -1.21054 | -15.699936 | -1.21054 | -15.413407 | -1.21054 | -15.4895 | -1.21054 | -15.737514 | -1.21054 | -15.35704
-1.220548 | -18.798212 | -1.220548 | -16.59992 | -1.220548 | -16.376334 | -1.220548 | -16.205354 | -1.220548 | -15.913188 | -1.220548 | -15.957343 | -1.220548 | -15.987405 | -1.220548 | -15.801395 | -1.220548 | -15.891582 | -1.220548 | -15.947947
-1.230556 | -19.549764 | -1.230556 | -17.03488 | -1.230556 | -16.538857 | -1.230556 | -16.454307 | -1.230556 | -16.435518 | -1.230556 | -16.258904 | -1.230556 | -16.139594 | -1.230556 | -16.214749 | -1.230556 | -16.29648 | -1.230556 | -16.099198
-1.240564 | -19.710408 | -1.240564 | -17.347714 | -1.240564 | -17.104398 | -1.240564 | -16.930604 | -1.240564 | -16.631862 | -1.240564 | -16.611193 | -1.240564 | -16.585829 | -1.240564 | -16.520067 | -1.240564 | -16.507854 | -1.240564 | -16.490945
-1.250572 | -20.391504 | -1.250572 | -17.901046 | -1.250572 | -17.122248 | -1.250572 | -17.239678 | -1.250572 | -17.129764 | -1.250572 | -16.889268 | -1.250572 | -16.905238 | -1.250572 | -16.85075 | -1.250572 | -16.972878 | -1.250572 | -16.781232
-1.260579 | -20.457264 | -1.260579 | -17.934866 | -1.260579 | -17.746976 | -1.260579 | -17.60794 | -1.260579 | -17.2378 | -1.260579 | -17.28665 | -1.260579 | -17.38999 | -1.260579 | -17.167342 | -1.260579 | -17.03958 | -1.260579 | -17.197404
-1.270587 | -20.995564 | -1.270587 | -18.292792 | -1.270587 | -17.651154 | -1.270587 | -17.653972 | -1.270587 | -17.774222 | -1.270587 | -17.468902 | -1.270587 | -17.375898 | -1.270587 | -17.483934 | -1.270587 | -17.636124 | -1.270587 | -17.308258
-1.280595 | -20.825526 | -1.280595 | -18.417738 | -1.280595 | -18.336946 | -1.280595 | -18.058872 | -1.280595 | -17.844678 | -1.280595 | -17.75825 | -1.280595 | -17.753552 | -1.280595 | -17.645518 | -1.280595 | -17.67652 | -1.280595 | -17.781736
-1.290603 | -21.240758 | -1.290603 | -19.005828 | -1.290603 | -18.315338 | -1.290603 | -18.289034 | -1.290603 | -18.319096 | -1.290603 | -18.222336 | -1.290603 | -17.99593 | -1.290603 | -18.219516 | -1.290603 | -18.34822 | -1.290603 | -17.898228
-1.300611 | -21.283972 | -1.300611 | -19.298932 | -1.300611 | -19.051862 | -1.300611 | -18.928794 | -1.300611 | -18.608444 | -1.300611 | -18.553018 | -1.300611 | -18.83485 | -1.300611 | -18.483498 | -1.300611 | -18.352916 | -1.300611 | -18.501348
-1.310618 | -22.118196 | -1.310618 | -19.832536 | -1.310618 | -19.295176 | -1.310618 | -18.93819 | -1.310618 | -19.25572 | -1.310618 | -19.127956 | -1.310618 | -18.892156 | -1.310618 | -18.906248 | -1.310618 | -19.08756 | -1.310618 | -18.68172
-1.320626 | -22.221534 | -1.320626 | -19.99412 | -1.320626 | -19.989424 | -1.320626 | -19.739532 | -1.320626 | -19.59016 | -1.320626 | -19.535672 | -1.320626 | -19.553522 | -1.320626 | -19.500914 | -1.320626 | -19.276386 | -1.320626 | -19.499034
-1.330634 | -22.988118 | -1.330634 | -20.88565 | -1.330634 | -20.282528 | -1.330634 | -20.283468 | -1.330634 | -20.26374 | -1.330634 | -20.220526 | -1.330634 | -20.015728 | -1.330634 | -19.881388 | -1.330634 | -20.36332 | -1.330634 | -19.8579
-1.340642 | -23.559298 | -1.340642 | -21.18721 | -1.340642 | -21.089508 | -1.340642 | -20.84995 | -1.340642 | -20.66864 | -1.340642 | -20.739096 | -1.340642 | -20.743794 | -1.340642 | -20.68179 | -1.340642 | -20.479812 | -1.340642 | -20.670518
-1.350649 | -24.086326 | -1.350649 | -22.017676 | -1.350649 | -21.40704 | -1.350649 | -21.324368 | -1.350649 | -21.345976 | -1.350649 | -21.357248 | -1.350649 | -21.10266 | -1.350649 | -21.065082 | -1.350649 | -21.266122 | -1.350649 | -21.100782
-1.360657 | -24.37943 | -1.360657 | -22.723196 | -1.360657 | -22.19523 | -1.360657 | -22.352118 | -1.360657 | -21.973522 | -1.360657 | -21.970704 | -1.360657 | -22.072164 | -1.360657 | -21.868304 | -1.360657 | -21.84012 | -1.360657 | -21.880516
-1.370665 | -25.482334 | -1.370665 | -23.461596 | -1.370665 | -22.737286 | -1.370665 | -22.671526 | -1.370665 | -22.776744 | -1.370665 | -22.855656 | -1.370665 | -22.719438 | -1.370665 | -22.36433 | -1.370665 | -22.79929 | -1.370665 | -22.451698
-1.380673 | -26.247978 | -1.380673 | -23.860858 | -1.380673 | -23.897496 | -1.380673 | -23.67391 | -1.380673 | -23.460656 | -1.380673 | -23.328196 | -1.380673 | -23.533932 | -1.380673 | -23.431534 | -1.380673 | -23.043544 | -1.380673 | -23.47099
-1.390681 | -27.281364 | -1.390681 | -25.246534 | -1.390681 | -24.601138 | -1.390681 | -24.384126 | -1.390681 | -24.483706 | -1.390681 | -24.369096 | -1.390681 | -24.130478 | -1.390681 | -24.136114 | -1.390681 | -24.416068 | -1.390681 | -24.06002
-1.400688 | -28.183226 | -1.400688 | -26.144638 | -1.400688 | -25.704982 | -1.400688 | -25.668342 | -1.400688 | -25.470122 | -1.400688 | -25.11783 | -1.400688 | -25.349872 | -1.400688 | -24.96752 | -1.400688 | -25.022946 | -1.400688 | -25.007916
-1.390681 | -24.24697 | -1.390681 | -22.321114 | -1.390681 | -21.578956 | -1.390681 | -21.35349 | -1.390681 | -21.569562 | -1.390681 | -21.494408 | -1.390681 | -21.362886 | -1.390681 | -21.362886 | -1.390681 | -21.569562 | -1.390681 | -21.221968
-1.380673 | -20.921348 | -1.380673 | -19.493398 | -1.380673 | -19.314904 | -1.380673 | -19.098834 | -1.380673 | -18.9861 | -1.380673 | -18.788818 | -1.380673 | -19.07065 | -1.380673 | -18.760634 | -1.380673 | -18.6479 | -1.380673 | -18.807606
-1.370665 | -19.30551 | -1.370665 | -17.670884 | -1.370665 | -17.032064 | -1.370665 | -16.938118 | -1.370665 | -17.06964 | -1.370665 | -16.994484 | -1.370665 | -16.722047 | -1.370665 | -16.769019 | -1.370665 | -17.276318 | -1.370665 | -16.806598
-1.360657 | -17.370262 | -1.360657 | -15.867157 | -1.360657 | -15.745028 | -1.360657 | -15.688663 | -1.360657 | -15.350464 | -1.360657 | -15.303492 | -1.360657 | -15.510169 | -1.360657 | -15.359857 | -1.360657 | -15.190759 | -1.360657 | -15.17197
-1.350649 | -16.130199 | -1.350649 | -14.85256 | -1.350649 | -14.260712 | -1.350649 | -14.007063 | -1.350649 | -14.335867 | -1.350649 | -14.317079 | -1.350649 | -14.101008 | -1.350649 | -14.110402 | -1.350649 | -14.232529 | -1.350649 | -14.101008
-1.340642 | -14.871349 | -1.340642 | -13.565526 | -1.340642 | -13.443399 | -1.340642 | -13.217933 | -1.340642 | -13.02065 | -1.340642 | -12.795184 | -1.340642 | -13.095805 | -1.340642 | -12.907917 | -1.340642 | -12.738818 | -1.340642 | -13.001862
-1.330634 | -14.082218 | -1.330634 | -12.767001 | -1.330634 | -12.128181 | -1.330634 | -12.081209 | -1.330634 | -12.287887 | -1.330634 | -12.269097 | -1.330634 | -12.090604 | -1.330634 | -11.893321 | -1.330634 | -11.968477 | -1.330634 | -11.959082
-1.320626 | -12.945495 | -1.320626 | -11.5927 | -1.320626 | -11.479967 | -1.320626 | -11.564517 | -1.320626 | -11.339051 | -1.320626 | -11.160557 | -1.320626 | -11.20753 | -1.320626 | -11.216924 | -1.320626 | -11.047824 | -1.320626 | -11.27329
-1.310618 | -12.363042 | -1.310618 | -11.226318 | -1.310618 | -10.559315 | -1.310618 | -10.4184 | -1.310618 | -10.521737 | -1.310618 | -10.531132 | -1.310618 | -10.380821 | -1.310618 | -10.09899 | -1.310618 | -10.48416 | -1.310618 | -10.343243
-1.300611 | -11.508151 | -1.300611 | -9.854735 | -1.300611 | -10.06423 | -1.300611 | -9.928011 | -1.300611 | -9.770185 | -1.300611 | -9.584176 | -1.300611 | -9.807762 | -1.300611 | -9.692212 | -1.300611 | -9.523112 | -1.300611 | -9.788034
-1.290603 | -11.000853 | -1.290603 | -9.972165 | -1.290603 | -9.266645 | -1.290603 | -9.145456 | -1.290603 | -9.32489 | -1.290603 | -9.214975 | -1.290603 | -8.981054 | -1.290603 | -9.047755 | -1.290603 | -9.205581 | -1.290603 | -8.948174
-1.280595 | -10.136567 | -1.280595 | -8.85329 | -1.280595 | -8.83826 | -1.280595 | -8.707678 | -1.280595 | -8.680434 | -1.280595 | -8.477514 | -1.280595 | -8.421148 | -1.280595 | -8.571458 | -1.280595 | -8.33378 | -1.280595 | -8.481273
-1.270587 | -9.858492 | -1.270587 | -8.590247 | -1.270587 | -8.240775 | -1.270587 | -8.057584 | -1.270587 | -8.179711 | -1.270587 | -8.176893 | -1.270587 | -8.025643 | -1.270587 | -7.818966 | -1.270587 | -8.080131 | -1.270587 | -7.990884
-1.260579 | -9.057149 | -1.260579 | -7.842452 | -1.260579 | -7.814269 | -1.260579 | -7.713749 | -1.260579 | -7.582227 | -1.260579 | -7.54277 | -1.260579 | -7.515527 | -1.260579 | -7.478888 | -1.260579 | -7.367095 | -1.260579 | -7.518345
-1.250572 | -8.627825 | -1.250572 | -7.808632 | -1.250572 | -7.22336 | -1.250572 | -7.117204 | -1.250572 | -7.130356 | -1.250572 | -7.078687 | -1.250572 | -7.064595 | -1.250572 | -6.785581 | -1.250572 | -7.041109 | -1.250572 | -6.996016
-1.240564 | -8.06416 | -1.240564 | -6.924618 | -1.240564 | -6.848523 | -1.240564 | -6.941528 | -1.240564 | -6.617421 | -1.240564 | -6.472747 | -1.240564 | -6.631513 | -1.240564 | -6.570449 | -1.240564 | -6.330892 | -1.240564 | -6.533811
-1.230556 | -7.799238 | -1.230556 | -6.824098 | -1.230556 | -6.402289 | -1.230556 | -6.187157 | -1.230556 | -6.257615 | -1.230556 | -6.171187 | -1.230556 | -6.121396 | -1.230556 | -6.071606 | -1.230556 | -6.228493 | -1.230556 | -6.093213
-1.220548 | -7.286303 | -1.220548 | -6.073485 | -1.220548 | -5.9476 | -1.220548 | -5.986117 | -1.220548 | -5.890294 | -1.220548 | -5.61128 | -1.220548 | -5.874323 | -1.220548 | -5.854595 | -1.220548 | -5.620674 | -1.220548 | -5.739983
-1.21054 | -7.002592 | -1.21054 | -6.099789 | -1.21054 | -5.456272 | -1.21054 | -5.473182 | -1.21054 | -5.432786 | -1.21054 | -5.54364 | -1.21054 | -5.429968 | -1.21054 | -5.150954 | -1.21054 | -5.436544 | -1.21054 | -5.372662
-1.200533 | -6.520659 | -1.200533 | -5.341661 | -1.200533 | -5.243959 | -1.200533 | -5.118074 | -1.200533 | -5.117134 | -1.200533 | -4.964945 | -1.200533 | -5.165985 | -1.200533 | -4.957429 | -1.200533 | -4.959308 | -1.200533 | -5.015675
-1.190525 | -6.205946 | -1.190525 | -5.365146 | -1.190525 | -4.92267 | -1.190525 | -4.830605 | -1.190525 | -4.739479 | -1.190525 | -4.751691 | -1.190525 | -4.743237 | -1.190525 | -4.426645 | -1.190525 | -4.810876 | -1.190525 | -4.678415
-1.180517 | -5.751256 | -1.180517 | -4.783632 | -1.180517 | -4.575077 | -1.180517 | -4.538439 | -1.180517 | -4.400341 | -1.180517 | -4.277274 | -1.180517 | -4.394704 | -1.180517 | -4.298881 | -1.180517 | -4.288547 | -1.180517 | -4.307336
-1.170509 | -5.470364 | -1.170509 | -4.617351 | -1.170509 | -4.278214 | -1.170509 | -4.023625 | -1.170509 | -4.141055 | -1.170509 | -4.120387 | -1.170509 | -4.002018 | -1.170509 | -3.920286 | -1.170509 | -4.118508 | -1.170509 | -3.934378
-1.160502 | -5.050434 | -1.160502 | -4.134479 | -1.160502 | -3.876133 | -1.160502 | -3.820705 | -1.160502 | -3.748369 | -1.160502 | -3.576451 | -1.160502 | -3.685426 | -1.160502 | -3.672274 | -1.160502 | -3.550147 | -1.160502 | -3.575512
-1.150494 | -4.900123 | -1.150494 | -3.962561 | -1.150494 | -3.579269 | -1.150494 | -3.32562 | -1.150494 | -3.445869 | -1.150494 | -3.513508 | -1.150494 | -3.339712 | -1.150494 | -3.321862 | -1.150494 | -3.474052 | -1.150494 | -3.435535
-1.140486 | -4.427584 | -1.140486 | -3.37729 | -1.140486 | -3.277709 | -1.140486 | -3.188462 | -1.140486 | -3.013726 | -1.140486 | -3.07385 | -1.140486 | -3.096397 | -1.140486 | -3.181886 | -1.140486 | -2.983664 | -1.140486 | -3.000574
-1.130478 | -4.107235 | -1.130478 | -3.278648 | -1.130478 | -3.046606 | -1.130478 | -2.794836 | -1.130478 | -2.87281 | -1.130478 | -2.885023 | -1.130478 | -2.745985 | -1.130478 | -2.597554 | -1.130478 | -2.862476 | -1.130478 | -2.605069
-1.12047 | -3.74555 | -1.12047 | -2.797655 | -1.12047 | -2.562794 | -1.12047 | -2.680224 | -1.12047 | -2.559976 | -1.12047 | -2.482942 | -1.12047 | -2.482942 | -1.12047 | -2.506428 | -1.12047 | -2.298812 | -1.12047 | -2.372088
-1.110463 | -3.468415 | -1.110463 | -2.801412 | -1.110463 | -2.384301 | -1.110463 | -2.148501 | -1.110463 | -2.330752 | -1.110463 | -2.382422 | -1.110463 | -2.134409 | -1.110463 | -1.925853 | -1.110463 | -2.165411 | -1.110463 | -2.160714
-1.100455 | -3.250465 | -1.100455 | -2.229293 | -1.100455 | -1.978462 | -1.100455 | -2.188897 | -1.100455 | -2.009463 | -1.100455 | -1.995372 | -1.100455 | -1.865729 | -1.100455 | -2.007585 | -1.100455 | -1.801847 | -1.100455 | -1.841304
-1.090447 | -2.976148 | -1.090447 | -2.170108 | -1.090447 | -1.99913 | -1.090447 | -1.69569 | -1.090447 | -1.771785 | -1.090447 | -1.86479 | -1.090447 | -1.672204 | -1.090447 | -1.52753 | -1.090447 | -1.727631 | -1.090447 | -1.781179
-1.080439 | -2.700892 | -1.080439 | -1.837546 | -1.080439 | -1.625232 | -1.080439 | -1.74736 | -1.080439 | -1.584836 | -1.080439 | -1.430768 | -1.080439 | -1.446739 | -1.080439 | -1.520015 | -1.080439 | -1.462709 | -1.080439 | -1.336824
-1.070432 | -2.416242 | -1.070432 | -1.784937 | -1.070432 | -1.51156 | -1.070432 | -1.355613 | -1.070432 | -1.351855 | -1.070432 | -1.402585 | -1.070432 | -1.381917 | -1.070432 | -1.099145 | -1.070432 | -1.361249 | -1.070432 | -1.304883
-1.060424 | -2.261234 | -1.060424 | -1.350916 | -1.060424 | -1.274821 | -1.060424 | -1.340582 | -1.060424 | -1.202484 | -1.060424 | -1.087872 | -1.060424 | -1.138602 | -1.060424 | -1.162088 | -1.060424 | -1.065325 | -1.060424 | -0.975139
-1.050416 | -2.03295 | -1.050416 | -1.534106 | -1.050416 | -1.169603 | -1.050416 | -0.879316 | -1.050416 | -1.039961 | -1.050416 | -0.967624 | -1.050416 | -0.912197 | -1.050416 | -0.742158 | -1.050416 | -0.964805 | -1.050416 | -0.950714
-1.040408 | -1.908004 | -1.040408 | -0.93944 | -1.040408 | -0.836102 | -1.040408 | -0.921591 | -1.040408 | -0.820131 | -1.040408 | -0.706459 | -1.040408 | -0.699883 | -1.040408 | -0.681282 | -1.040408 | -0.555209 | -1.040408 | -0.603121
-1.0304 | -1.636506 | -1.0304 | -1.0409 | -1.0304 | -0.791009 | -1.0304 | -0.446234 | -1.0304 | -0.599269 | -1.0304 | -0.579541 | -1.0304 | -0.467559 | -1.0304 | -0.260225 | -1.0304 | -0.551545 | -1.0304 | -0.44257
-1.020393 | -1.349976 | -1.020393 | -0.648214 | -1.020393 | -0.405932 | -1.020393 | -0.485033 | -1.020393 | -0.39184 | -1.020393 | -0.176802 | -1.020393 | -0.278638 | -1.020393 | -0.328146 | -1.020393 | -0.258909 | -1.020393 | -0.250548
-1.010385 | -1.365007 | -1.010385 | -0.684006 | -1.010385 | -0.398792 | -1.010385 | -0.07205512 | -1.010385 | -0.202355 | -1.010385 | -0.244536 | -1.010385 | -0.109726696 | -1.010385 | 0.061345492 | -1.010385 | -0.021325308 | -1.010385 | -0.178399
-1.000377 | -1.055931 | -1.000377 | -0.24773 | -1.000377 | -0.038047356 | -1.000377 | -0.092910704 | -1.000377 | -0.040583844 | -1.000377 | 0.04359006 | -1.000377 | -0.004885093 | -1.000377 | -0.045656828 | -1.000377 | 0.059466608 | -1.000377 | 0.138755
-0.990369 | -0.802282 | -0.990369 | -0.282583 | -0.990369 | -0.041429344 | -0.990369 | 0.09093788 | -0.990369 | 0.08577096 | -0.990369 | 0.189391 | -0.990369 | 0.239369 | -0.990369 | 0.468405 | -0.990369 | 0.209119 | -0.990369 | 0.193806
-0.980362 | -0.665124 | -0.980362 | 0.236833 | -0.980362 | 0.304003 | -0.980362 | 0.004509316 | -0.980362 | 0.294796 | -0.980362 | 0.47376 | -0.980362 | 0.402362 | -0.980362 | 0.356705 | -0.980362 | 0.506452 | -0.980362 | 0.618715
-0.970354 | -0.499312 | -0.970354 | 0.136594 | -0.970354 | 0.382634 | -0.970354 | 0.63694 | -0.970354 | 0.627452 | -0.970354 | 0.489354 | -0.970354 | 0.651502 | -0.970354 | 0.813931 | -0.970354 | 0.692555 | -0.970354 | 0.618152
-0.960346 | -0.212031 | -0.960346 | 0.575407 | -0.960346 | 0.611951 | -0.960346 | 0.398322 | -0.960346 | 0.663433 | -0.960346 | 0.881571 | -0.960346 | 0.847657 | -0.960346 | 0.669539 | -0.960346 | 0.819286 | -0.960346 | 0.780675
-0.950338 | -0.068673136 | -0.950338 | 0.405932 | -0.950338 | 0.715478 | -0.950338 | 0.906372 | -0.950338 | 1.028593 | -0.950338 | 0.741876 | -0.950338 | 0.999095 | -0.950338 | 1.154385 | -0.950338 | 1.140669 | -0.950338 | 0.87274
-0.94033 | 0.05420574 | -0.94033 | 0.856488 | -0.94033 | 1.136817 | -0.94033 | 0.841081 | -0.94033 | 1.043249 | -0.94033 | 1.225124 | -0.94033 | 1.212912 | -0.94033 | 1.146587 | -0.94033 | 1.197881 | -0.94033 | 1.304225
-0.930323 | 0.414669 | -0.930323 | 0.916988 | -0.930323 | 1.126107 | -0.930323 | 1.374402 | -0.930323 | 1.325739 | -0.930323 | 1.331469 | -0.930323 | 1.374214 | -0.930323 | 1.604565 | -0.930323 | 1.411697 | -0.930323 | 1.379287
-0.920315 | 0.540648 | -0.920315 | 1.316344 | -0.920315 | 1.501978 | -0.920315 | 1.391312 | -0.920315 | 1.484598 | -0.920315 | 1.582488 | -0.920315 | 1.646182 | -0.920315 | 1.574408 | -0.920315 | 1.640263 | -0.920315 | 1.648436
-0.910307 | 0.86203 | -0.910307 | 1.322826 | -0.910307 | 1.687141 | -0.910307 | 1.773006 | -0.910307 | 1.742381 | -0.910307 | 1.677653 | -0.910307 | 1.8212 | -0.910307 | 1.952627 | -0.910307 | 1.812839 | -0.910307 | 1.764176
-0.900299 | 0.960108 | -0.900299 | 1.727819 | -0.900299 | 1.797714 | -0.900299 | 1.887148 | -0.900299 | 1.894476 | -0.900299 | 2.086498 | -0.900299 | 2.060193 | -0.900299 | 2.009745 | -0.900299 | 2.046384 | -0.900299 | 2.150192
-0.890292 | 1.23311 | -0.890292 | 1.802035 | -0.890292 | 2.001948 | -0.890292 | 2.06226 | -0.890292 | 2.302663 | -0.890292 | 2.136194 | -0.890292 | 2.265085 | -0.890292 | 2.350199 | -0.890292 | 2.297496 | -0.890292 | 2.1423
-0.880284 | 1.463461 | -0.880284 | 2.194533 | -0.880284 | 2.405062 | -0.880284 | 2.265837 | -0.880284 | 2.380073 | -0.880284 | 2.576792 | -0.880284 | 2.480217 | -0.880284 | 2.339207 | -0.880284 | 2.561197 | -0.880284 | 2.666321
-0.870276 | 1.861596 | -0.870276 | 2.394165 | -0.870276 | 2.403559 | -0.870276 | 2.66153 | -0.870276 | 2.658805 | -0.870276 | 2.623858 | -0.870276 | 2.671769 | -0.870276 | 2.844063 | -0.870276 | 2.75444 | -0.870276 | 2.613524
-0.860268 | 1.955446 | -0.860268 | 2.726727 | -0.860268 | 2.928143 | -0.860268 | 2.751622 | -0.860268 | 2.807049 | -0.860268 | 3.064456 | -0.860268 | 2.957359 | -0.860268 | 2.981785 | -0.860268 | 2.997755 | -0.860268 | 3.114246
-0.85026 | 2.473923 | -0.85026 | 3.035333 | -0.85026 | 3.024999 | -0.85026 | 3.227918 | -0.85026 | 3.293679 | -0.85026 | 3.164976 | -0.85026 | 3.235434 | -0.85026 | 3.375411 | -0.85026 | 3.251405 | -0.85026 | 3.257041
-0.840253 | 2.778866 | -0.840253 | 3.487204 | -0.840253 | 3.64503 | -0.840253 | 3.492841 | -0.840253 | 3.54451 | -0.840253 | 3.64597 | -0.840253 | 3.758702 | -0.840253 | 3.472173 | -0.840253 | 3.690123 | -0.840253 | 3.878011
-0.830245 | 3.355682 | -0.830245 | 3.77937 | -0.830245 | 3.994502 | -0.830245 | 3.989805 | -0.830245 | 4.121327 | -0.830245 | 4.003897 | -0.830245 | 4.094083 | -0.830245 | 4.257546 | -0.830245 | 4.126963 | -0.830245 | 4.047111
-0.820237 | 3.834797 | -0.820237 | 4.467041 | -0.820237 | 4.765783 | -0.820237 | 4.448252 | -0.820237 | 4.531863 | -0.820237 | 4.674657 | -0.820237 | 4.702841 | -0.820237 | 4.649292 | -0.820237 | 4.711296 | -0.820237 | 4.843757
-0.810229 | 4.607957 | -0.810229 | 5.052313 | -0.810229 | 5.189471 | -0.810229 | 5.303143 | -0.810229 | 5.347297 | -0.810229 | 5.221412 | -0.810229 | 5.327569 | -0.810229 | 5.486334 | -0.810229 | 5.322872 | -0.810229 | 5.292809
-0.800222 | 5.391451 | -0.800222 | 6.386319 | -0.800222 | 6.298951 | -0.800222 | 6.068788 | -0.800222 | 6.039665 | -0.800222 | 6.207825 | -0.800222 | 6.361893 | -0.800222 | 6.282041 | -0.800222 | 6.321497 | -0.800222 | 6.412623
-0.790214 | 6.500931 | -0.790214 | 6.993198 | -0.790214 | 7.232755 | -0.790214 | 7.264696 | -0.790214 | 7.30885 | -0.790214 | 7.163236 | -0.790214 | 7.30791 | -0.790214 | 7.508951 | -0.790214 | 7.477949 | -0.790214 | 7.287242
-0.780206 | 7.93076 | -0.780206 | 8.593066 | -0.780206 | 8.866443 | -0.780206 | 8.502879 | -0.780206 | 8.523547 | -0.780206 | 8.642856 | -0.780206 | 8.705799 | -0.780206 | 8.806319 | -0.780206 | 8.87114 | -0.780206 | 8.90496
-0.770198 | 9.867887 | -0.770198 | 10.410883 | -0.770198 | 10.532072 | -0.770198 | 10.41746 | -0.770198 | 10.489797 | -0.770198 | 10.612863 | -0.770198 | 10.375185 | -0.770198 | 10.762235 | -0.770198 | 10.689897 | -0.770198 | 10.395852
-0.76019 | 11.989144 | -0.76019 | 12.93798 | -0.76019 | 13.023469 | -0.76019 | 12.557506 | -0.76019 | 12.470138 | -0.76019 | 12.796124 | -0.76019 | 12.833702 | -0.76019 | 12.767001 | -0.76019 | 12.867521 | -0.76019 | 12.921069
-0.750183 | 14.625215 | -0.750183 | 15.446287 | -0.750183 | 15.358919 | -0.750183 | 15.297855 | -0.750183 | 15.376768 | -0.750183 | 15.147544 | -0.750183 | 15.290339 | -0.750183 | 15.55902 | -0.750183 | 15.450045 | -0.750183 | 15.236791
-0.740175 | 17.18801 | -0.740175 | 18.020354 | -0.740175 | 18.193212 | -0.740175 | 17.699066 | -0.740175 | 18.024112 | -0.740175 | 17.980898 | -0.740175 | 17.903864 | -0.740175 | 17.968686 | -0.740175 | 18.035384 | -0.740175 | 17.980898
-0.730167 | 19.357178 | -0.730167 | 20.115308 | -0.730167 | 20.104974 | -0.730167 | 20.323864 | -0.730167 | 20.500478 | -0.730167 | 20.06082 | -0.730167 | 20.192342 | -0.730167 | 20.411232 | -0.730167 | 20.300378 | -0.730167 | 20.34641
-0.720159 | 20.54745 | -0.720159 | 21.510378 | -0.720159 | 21.955672 | -0.720159 | 21.761208 | -0.720159 | 22.024252 | -0.720159 | 21.990432 | -0.720159 | 22.066526 | -0.720159 | 22.02707 | -0.720159 | 22.036464 | -0.720159 | 22.100346
-0.710152 | 21.551712 | -0.710152 | 22.230928 | -0.710152 | 22.71568 | -0.710152 | 22.731652 | -0.710152 | 23.042606 | -0.710152 | 22.73259 | -0.710152 | 22.891354 | -0.710152 | 23.176946 | -0.710152 | 22.971208 | -0.710152 | 22.927992
-0.700144 | 21.729268 | -0.700144 | 22.81714 | -0.700144 | 23.206068 | -0.700144 | 23.343226 | -0.700144 | 23.326316 | -0.700144 | 23.446564 | -0.700144 | 23.38738 | -0.700144 | 23.20325 | -0.700144 | 23.289678 | -0.700144 | 23.417442
-0.690136 | 21.906822 | -0.690136 | 22.726014 | -0.690136 | 22.776744 | -0.690136 | 23.352622 | -0.690136 | 23.266192 | -0.690136 | 23.212644 | -0.690136 | 23.18634 | -0.690136 | 23.25492 | -0.690136 | 23.145944 | -0.690136 | 23.15064
-0.680128 | 21.279276 | -0.680128 | 22.641464 | -0.680128 | 22.667768 | -0.680128 | 22.7495 | -0.680128 | 22.86787 | -0.680128 | 22.942084 | -0.680128 | 23.036968 | -0.680128 | 22.806806 | -0.680128 | 23.050122 | -0.680128 | 23.18634
-0.67012 | 21.123328 | -0.67012 | 22.141682 | -0.67012 | 22.167046 | -0.67012 | 22.408482 | -0.67012 | 22.505246 | -0.67012 | 22.510882 | -0.67012 | 22.46297 | -0.67012 | 22.548458 | -0.67012 | 22.314538 | -0.67012 | 22.41318
-0.660113 | 20.46572 | -0.660113 | 21.52259 | -0.660113 | 21.815696 | -0.660113 | 21.739602 | -0.660113 | 21.680416 | -0.660113 | 21.89555 | -0.660113 | 21.884274 | -0.660113 | 21.866426 | -0.660113 | 21.70484 | -0.660113 | 22.154834
-0.650105 | 20.27877 | -0.650105 | 20.961744 | -0.650105 | 21.01905 | -0.650105 | 21.433344 | -0.650105 | 21.346914 | -0.650105 | 21.294306 | -0.650105 | 21.443678 | -0.650105 | 21.481254 | -0.650105 | 21.358188 | -0.650105 | 21.493466
-0.640097 | 19.663436 | -0.640097 | 20.46572 | -0.640097 | 20.978652 | -0.640097 | 20.813312 | -0.640097 | 20.809554 | -0.640097 | 20.91759 | -0.640097 | 21.007776 | -0.640097 | 20.962684 | -0.640097 | 20.926046 | -0.640097 | 21.229484
-0.630089 | 19.60989 | -0.630089 | 20.206434 | -0.630089 | 20.405594 | -0.630089 | 20.509872 | -0.630089 | 20.740036 | -0.630089 | 20.585028 | -0.630089 | 20.66394 | -0.630089 | 20.830222 | -0.630089 | 20.731582 | -0.630089 | 20.573756
-0.620082 | 19.224718 | -0.620082 | 19.980968 | -0.620082 | 20.39714 | -0.620082 | 20.288164 | -0.620082 | 20.292862 | -0.620082 | 20.413112 | -0.620082 | 20.552148 | -0.620082 | 20.440354 | -0.620082 | 20.413112 | -0.620082 | 20.585968
-0.610074 | 19.282024 | -0.610074 | 19.764896 | -0.610074 | 20.021364 | -0.610074 | 20.206434 | -0.610074 | 20.31353 | -0.610074 | 20.292862 | -0.610074 | 20.270314 | -0.610074 | 20.424384 | -0.610074 | 20.334198 | -0.610074 | 20.17919
-0.600066 | 18.878064 | -0.600066 | 19.70759 | -0.600066 | 20.026062 | -0.600066 | 19.913328 | -0.600066 | 19.937752 | -0.600066 | 20.053304 | -0.600066 | 20.241192 | -0.600066 | 19.985664 | -0.600066 | 20.009152 | -0.600066 | 20.260922
-0.590058 | 19.041526 | -0.590058 | 19.62398 | -0.590058 | 19.871052 | -0.590058 | 19.867296 | -0.590058 | 20.018546 | -0.590058 | 19.94339 | -0.590058 | 19.984724 | -0.590058 | 19.938694 | -0.590058 | 19.917086 | -0.590058 | 19.855084
-0.58005 | 18.688296 | -0.58005 | 19.515944 | -0.58005 | 19.880448 | -0.58005 | 19.604252 | -0.58005 | 19.713228 | -0.58005 | 19.818444 | -0.58005 | 19.919904 | -0.58005 | 19.797542 | -0.58005 | 19.788382 | -0.58005 | 20.003514
-0.570043 | 18.96825 | -0.570043 | 19.344028 | -0.570043 | 19.43891 | -0.570043 | 19.60707 | -0.570043 | 19.786504 | -0.570043 | 19.6578 | -0.570043 | 19.611768 | -0.570043 | 19.661558 | -0.570043 | 19.917086 | -0.570043 | 19.663436
-0.560035 | 18.527652 | -0.560035 | 19.331814 | -0.560035 | 19.555402 | -0.560035 | 19.448304 | -0.560035 | 19.435154 | -0.560035 | 19.629616 | -0.560035 | 19.662498 | -0.560035 | 19.604252 | -0.560035 | 19.529096 | -0.560035 | 19.712288
-0.550027 | 18.740906 | -0.550027 | 19.267932 | -0.550027 | 19.132652 | -0.550027 | 19.434212 | -0.550027 | 19.37221 | -0.550027 | 19.394758 | -0.550027 | 19.350604 | -0.550027 | 19.602374 | -0.550027 | 19.60989 | -0.550027 | 19.478368
-0.540019 | 18.418676 | -0.540019 | 19.075346 | -0.540019 | 19.334632 | -0.540019 | 19.3553 | -0.540019 | 19.390058 | -0.540019 | 19.425758 | -0.540019 | 19.421062 | -0.540019 | 19.4847085 | -0.540019 | 19.390058 | -0.540019 | 19.603312
-0.530012 | 18.6169 | -0.530012 | 19.049042 | -0.530012 | 19.13735 | -0.530012 | 19.33933 | -0.530012 | 19.416364 | -0.530012 | 19.318662 | -0.530012 | 19.32242 | -0.530012 | 19.402272 | -0.530012 | 19.419182 | -0.530012 | 19.313966
-0.520004 | 18.485378 | -0.520004 | 19.359058 | -0.520004 | 19.509368 | -0.520004 | 19.357178 | -0.520004 | 19.231294 | -0.520004 | 19.429516 | -0.520004 | 19.500914 | -0.520004 | 19.329936 | -0.520004 | 19.398514 | -0.520004 | 19.700074
-0.509996 | 18.95322 | -0.509996 | 19.316782 | -0.509996 | 19.214384 | -0.509996 | 19.414484 | -0.509996 | 19.60707 | -0.509996 | 19.543188 | -0.509996 | 19.4577 | -0.509996 | 19.582644 | -0.509996 | 19.592978 | -0.509996 | 19.53849
[18 empty] | -0.499988 | 19.729196