## Sheet1
CV i vs E Scan 1 |  | CV i vs E Scan 2 |  | CV i vs E Scan 3 |  | CV i vs E Scan 4 |  | CV i vs E Scan 5 |  | CV i vs E Scan 6 |  | CV i vs E Scan 7 |  | CV i vs E Scan 8 |  | CV i vs E Scan 9 |  | CV i vs E Scan 10
V | µA | V | µA | V | µA | V | µA | V | µA | V | µA | V | µA | V | µA | V | µA | V | µA
-0.499988 | 2.275134 | -0.499988 | 18.956038 | -0.499988 | 20.458204 | -0.499988 | 21.141178 | -0.499988 | 21.578018 | -0.499988 | 21.864546 | -0.499988 | 22.054314 | -0.499988 | 22.183958 | -0.499988 | 22.282598 | -0.499988 | 22.393452
-0.509996 | 1.421959 | -0.509996 | 16.552008 | -0.509996 | 18.02693 | -0.509996 | 18.724934 | -0.509996 | 19.183382 | -0.509996 | 19.464276 | -0.509996 | 19.645586 | -0.509996 | 19.747046 | -0.509996 | 19.837234 | -0.509996 | 19.903934
-0.520004 | 0.758378 | -0.520004 | 14.66843 | -0.520004 | 16.195961 | -0.520004 | 16.88457 | -0.520004 | 17.296046 | -0.520004 | 17.542178 | -0.520004 | 17.716914 | -0.520004 | 17.855014 | -0.520004 | 17.921712 | -0.520004 | 18.004384
-0.530012 | 0.742158 | -0.530012 | 13.040379 | -0.530012 | 14.53409 | -0.530012 | 15.297855 | -0.530012 | 15.738453 | -0.530012 | 16.008072 | -0.530012 | 16.191263 | -0.530012 | 16.295542 | -0.530012 | 16.350968 | -0.530012 | 16.408274
-0.540019 | 0.037577636 | -0.540019 | 11.652825 | -0.540019 | 13.229206 | -0.540019 | 13.937544 | -0.540019 | 14.351838 | -0.540019 | 14.588577 | -0.540019 | 14.759555 | -0.540019 | 14.88638 | -0.540019 | 14.938049 | -0.540019 | 15.026357
-0.550027 | -0.685791 | -0.550027 | 10.361093 | -0.550027 | 11.937475 | -0.550027 | 12.675875 | -0.550027 | 13.097684 | -0.550027 | 13.387033 | -0.550027 | 13.545798 | -0.550027 | 13.65947 | -0.550027 | 13.734625 | -0.550027 | 13.767506
-0.560035 | -1.366886 | -0.560035 | 9.215915 | -0.560035 | 10.87121 | -0.560035 | 11.564517 | -0.560035 | 11.97975 | -0.560035 | 12.235278 | -0.560035 | 12.394044 | -0.560035 | 12.505837 | -0.560035 | 12.590386 | -0.560035 | 12.671179
-0.570043 | -1.943703 | -0.570043 | 8.142134 | -0.570043 | 9.77958 | -0.570043 | 10.513283 | -0.570043 | 10.936971 | -0.570043 | 11.225379 | -0.570043 | 11.389781 | -0.570043 | 11.49124 | -0.570043 | 11.579548 | -0.570043 | 11.636854
-0.58005 | -2.563734 | -0.58005 | 7.162297 | -0.58005 | 8.835442 | -0.58005 | 9.571963 | -0.58005 | 10.000348 | -0.58005 | 10.238966 | -0.58005 | 10.40055 | -0.58005 | 10.522677 | -0.58005 | 10.599711 | -0.58005 | 10.657017
-0.590058 | -3.1584 | -0.590058 | 6.245403 | -0.590058 | 7.876272 | -0.590058 | 8.668221 | -0.590058 | 9.121031 | -0.590058 | 9.376559 | -0.590058 | 9.522173 | -0.590058 | 9.64336 | -0.590058 | 9.706303 | -0.590058 | 9.774882
-0.600066 | -3.7634 | -0.600066 | 5.377359 | -0.600066 | 7.045806 | -0.600066 | 7.809571 | -0.600066 | 8.206016 | -0.600066 | 8.493485 | -0.600066 | 8.647553 | -0.600066 | 8.798803 | -0.600066 | 8.848594 | -0.600066 | 8.931264
-0.610074 | -4.298881 | -0.610074 | 4.598563 | -0.610074 | 6.202188 | -0.610074 | 6.983803 | -0.610074 | 7.395278 | -0.610074 | 7.692141 | -0.610074 | 7.864059 | -0.610074 | 7.993702 | -0.610074 | 8.044432 | -0.610074 | 8.134618
-0.620082 | -4.912336 | -0.620082 | 3.816948 | -0.620082 | 5.458151 | -0.620082 | 6.209704 | -0.620082 | 6.627755 | -0.620082 | 6.903951 | -0.620082 | 7.110628 | -0.620082 | 7.20833 | -0.620082 | 7.306031 | -0.620082 | 7.339851
-0.630089 | -5.404603 | -0.630089 | 3.065395 | -0.630089 | 4.685931 | -0.630089 | 5.45909 | -0.630089 | 5.894991 | -0.630089 | 6.18246 | -0.630089 | 6.396652 | -0.630089 | 6.480263 | -0.630089 | 6.566692 | -0.630089 | 6.620239
-0.640097 | -5.987996 | -0.640097 | 2.391816 | -0.640097 | 3.997321 | -0.640097 | 4.741358 | -0.640097 | 5.207321 | -0.640097 | 5.452514 | -0.640097 | 5.604704 | -0.640097 | 5.770046 | -0.640097 | 5.823594 | -0.640097 | 5.902507
-0.650105 | -6.480263 | -0.650105 | 1.691933 | -0.650105 | 3.285224 | -0.650105 | 4.046171 | -0.650105 | 4.480193 | -0.650105 | 4.772359 | -0.650105 | 4.942398 | -0.650105 | 5.068283 | -0.650105 | 5.160348 | -0.650105 | 5.218594
-0.660113 | -7.036412 | -0.660113 | 1.039961 | -0.660113 | 2.635131 | -0.660113 | 3.408291 | -0.660113 | 3.829161 | -0.660113 | 4.110993 | -0.660113 | 4.26694 | -0.660113 | 4.400341 | -0.660113 | 4.501801 | -0.660113 | 4.575077
-0.67012 | -7.499556 | -0.67012 | 0.410535 | -0.67012 | 1.987856 | -0.67012 | 2.730954 | -0.67012 | 3.182825 | -0.67012 | 3.462779 | -0.67012 | 3.623423 | -0.67012 | 3.754005 | -0.67012 | 3.88083 | -0.67012 | 3.925923
-0.680128 | -8.018128 | -0.680128 | -0.192585 | -0.680128 | 1.404464 | -0.680128 | 2.130651 | -0.680128 | 2.551521 | -0.680128 | 2.820201 | -0.680128 | 2.969572 | -0.680128 | 3.126459 | -0.680128 | 3.2251 | -0.680128 | 3.268314
-0.690136 | -8.450271 | -0.690136 | -0.763013 | -0.690136 | 0.757189 | -0.690136 | 1.495589 | -0.690136 | 1.930551 | -0.690136 | 2.23493 | -0.690136 | 2.424696 | -0.690136 | 2.537429 | -0.690136 | 2.613524 | -0.690136 | 2.689619
-0.700144 | -8.935022 | -0.700144 | -1.337012 | -0.700144 | 0.199161 | -0.700144 | 0.943198 | -0.700144 | 1.359371 | -0.700144 | 1.590473 | -0.700144 | 1.799029 | -0.700144 | 1.906125 | -0.700144 | 2.008524 | -0.700144 | 2.093074
-0.710152 | -9.330527 | -0.710152 | -1.874936 | -0.710152 | -0.391746 | -0.710152 | 0.332562 | -0.710152 | 0.768462 | -0.710152 | 1.027748 | -0.710152 | 1.244759 | -0.710152 | 1.353734 | -0.710152 | 1.442981 | -0.710152 | 1.521894
-0.720159 | -9.784276 | -0.720159 | -2.442358 | -0.720159 | -0.889744 | -0.720159 | -0.2001 | -0.720159 | 0.190706 | -0.720159 | 0.468781 | -0.720159 | 0.623788 | -0.720159 | 0.754371 | -0.720159 | 0.879316 | -0.720159 | 0.917833
-0.730167 | -10.14878 | -0.730167 | -2.930116 | -0.730167 | -1.487698 | -0.730167 | -0.761698 | -0.730167 | -0.348532 | -0.730167 | -0.073276392 | -0.730167 | 0.106156824 | -0.730167 | 0.226405 | -0.730167 | 0.325046 | -0.730167 | 0.371079
-0.740175 | -10.559315 | -0.740175 | -3.44399 | -0.740175 | -1.95103 | -0.740175 | -1.263172 | -0.740175 | -0.858085 | -0.740175 | -0.658078 | -0.740175 | -0.488509 | -0.740175 | -0.353229 | -0.740175 | -0.248951 | -0.740175 | -0.175675
-0.750183 | -10.896575 | -0.750183 | -3.923104 | -0.750183 | -2.497409 | -0.750183 | -1.827964 | -0.750183 | -1.419401 | -0.750183 | -1.167912 | -0.750183 | -0.970724 | -0.750183 | -0.841551 | -0.750183 | -0.763483 | -0.750183 | -0.694246
-0.76019 | -11.325899 | -0.76019 | -4.443555 | -0.76019 | -3.008089 | -0.76019 | -2.339113 | -0.76019 | -1.941918 | -0.76019 | -1.69259 | -0.76019 | -1.544065 | -0.76019 | -1.423534 | -0.76019 | -1.330248 | -0.76019 | -1.242598
-0.770198 | -11.648127 | -0.770198 | -4.930185 | -0.770198 | -3.563299 | -0.770198 | -2.864449 | -0.770198 | -2.483881 | -0.770198 | -2.160995 | -0.770198 | -2.070433 | -0.770198 | -1.944548 | -0.770198 | -1.855301 | -0.770198 | -1.778455
-0.780206 | -12.105635 | -0.780206 | -5.456272 | -0.780206 | -4.050868 | -0.780206 | -3.39326 | -0.780206 | -3.022181 | -0.780206 | -2.71085 | -0.780206 | -2.624797 | -0.780206 | -2.521929 | -0.780206 | -2.424039 | -0.780206 | -2.366921
-0.790214 | -12.582871 | -0.790214 | -5.970146 | -0.790214 | -4.632383 | -0.790214 | -4.000139 | -0.790214 | -3.62906 | -0.790214 | -3.3942 | -0.790214 | -3.119883 | -0.790214 | -3.09076 | -0.790214 | -2.987421 | -0.790214 | -2.936504
-0.800222 | -13.480037 | -0.800222 | -6.722639 | -0.800222 | -5.381117 | -0.800222 | -4.722569 | -0.800222 | -4.396583 | -0.800222 | -4.18333 | -0.800222 | -4.04899 | -0.800222 | -3.959743 | -0.800222 | -3.893043 | -0.800222 | -3.827282
-0.810229 | -14.884501 | -0.810229 | -7.918547 | -0.810229 | -6.608966 | -0.810229 | -6.019937 | -0.810229 | -5.741862 | -0.810229 | -5.590612 | -0.810229 | -5.475061 | -0.810229 | -5.472243 | -0.810229 | -5.464727 | -0.810229 | -5.429028
-0.820237 | -16.728623 | -0.820237 | -9.572902 | -0.820237 | -8.311233 | -0.820237 | -7.808632 | -0.820237 | -7.587863 | -0.820237 | -7.531497 | -0.820237 | -7.482646 | -0.820237 | -7.510829 | -0.820237 | -7.465736 | -0.820237 | -7.498617
-0.830245 | -18.243942 | -0.830245 | -11.092918 | -0.830245 | -9.989074 | -0.830245 | -9.49211 | -0.830245 | -9.282615 | -0.830245 | -9.209338 | -0.830245 | -9.114455 | -0.830245 | -9.121971 | -0.830245 | -9.103182 | -0.830245 | -9.114455
-0.840253 | -19.246324 | -0.840253 | -12.300099 | -0.840253 | -11.277987 | -0.840253 | -10.801691 | -0.840253 | -10.598771 | -0.840253 | -10.520799 | -0.840253 | -10.492615 | -0.840253 | -10.470068 | -0.840253 | -10.486039 | -0.840253 | -10.470068
-0.85026 | -19.763018 | -0.85026 | -13.123049 | -0.85026 | -12.24843 | -0.85026 | -11.843531 | -0.85026 | -11.638733 | -0.85026 | -11.537273 | -0.85026 | -11.464936 | -0.85026 | -11.489362 | -0.85026 | -11.482786 | -0.85026 | -11.479028
-0.860268 | -20.237434 | -0.860268 | -13.803205 | -0.860268 | -12.829004 | -0.860268 | -12.425045 | -0.860268 | -12.233399 | -0.860268 | -12.133818 | -0.860268 | -12.154486 | -0.860268 | -12.156365 | -0.860268 | -12.137576 | -0.860268 | -12.131939
-0.870276 | -20.655486 | -0.870276 | -14.278562 | -0.870276 | -13.344757 | -0.870276 | -12.916373 | -0.870276 | -12.687149 | -0.870276 | -12.570658 | -0.870276 | -12.53402 | -0.870276 | -12.487987 | -0.870276 | -12.490806 | -0.870276 | -12.501139
-0.880284 | -21.196604 | -0.880284 | -14.80277 | -0.880284 | -13.713958 | -0.880284 | -13.225448 | -0.880284 | -12.973678 | -0.880284 | -12.83652 | -0.880284 | -12.784851 | -0.880284 | -12.747273 | -0.880284 | -12.731302 | -0.880284 | -12.703119
-0.890292 | -21.637202 | -0.890292 | -15.249004 | -0.890292 | -14.115098 | -0.890292 | -13.584315 | -0.890292 | -13.267723 | -0.890292 | -13.083592 | -0.890292 | -12.93704 | -0.890292 | -12.846854 | -0.890292 | -12.803639 | -0.890292 | -12.76982
-0.900299 | -22.131348 | -0.900299 | -15.714027 | -0.900299 | -14.44954 | -0.900299 | -13.874602 | -0.900299 | -13.528887 | -0.900299 | -13.341939 | -0.900299 | -13.207599 | -0.900299 | -13.082653 | -0.900299 | -13.009377 | -0.900299 | -12.952071
-0.910307 | -22.520276 | -0.910307 | -16.189384 | -0.910307 | -14.892956 | -0.910307 | -14.272925 | -0.910307 | -13.905604 | -0.910307 | -13.640682 | -0.910307 | -13.488492 | -0.910307 | -13.338181 | -0.910307 | -13.286512 | -0.910307 | -13.212296
-0.920315 | -23.00033 | -0.920315 | -16.684469 | -0.920315 | -15.303492 | -0.920315 | -14.631791 | -0.920315 | -14.233468 | -0.920315 | -13.986396 | -0.920315 | -13.839843 | -0.920315 | -13.702685 | -0.920315 | -13.629408 | -0.920315 | -13.55895
-0.930323 | -23.376106 | -0.930323 | -17.097824 | -0.930323 | -15.728119 | -0.930323 | -15.056419 | -0.930323 | -14.65058 | -0.930323 | -14.36593 | -0.930323 | -14.133888 | -0.930323 | -14.026791 | -0.930323 | -13.900906 | -0.930323 | -13.82763
-0.94033 | -23.883406 | -0.94033 | -17.57412 | -0.94033 | -16.145231 | -0.94033 | -15.393678 | -0.94033 | -14.965293 | -0.94033 | -14.71728 | -0.94033 | -14.521877 | -0.94033 | -14.394113 | -0.94033 | -14.299229 | -0.94033 | -14.204345
-0.950338 | -24.264818 | -0.950338 | -18.057934 | -0.950338 | -16.569858 | -0.950338 | -15.807032 | -0.950338 | -15.397436 | -0.950338 | -15.061116 | -0.950338 | -14.850681 | -0.950338 | -14.675006 | -0.950338 | -14.579183 | -0.950338 | -14.492754
-0.960346 | -24.783388 | -0.960346 | -18.51544 | -0.960346 | -16.963484 | -0.960346 | -16.174353 | -0.960346 | -15.707452 | -0.960346 | -15.420923 | -0.960346 | -15.243367 | -0.960346 | -15.080844 | -0.960346 | -14.983142 | -0.960346 | -14.894835
-0.970354 | -25.25217 | -0.970354 | -18.958856 | -0.970354 | -17.433204 | -0.970354 | -16.633739 | -0.970354 | -16.136775 | -0.970354 | -15.800457 | -0.970354 | -15.571233 | -0.970354 | -15.409649 | -0.970354 | -15.271551 | -0.970354 | -15.189819
-0.980362 | -25.797046 | -0.980362 | -19.428576 | -0.980362 | -17.805222 | -0.980362 | -16.995426 | -0.980362 | -16.489066 | -0.980362 | -16.150867 | -0.980362 | -15.947009 | -0.980362 | -15.813608 | -0.980362 | -15.663297 | -0.980362 | -15.580626
-0.990369 | -26.163428 | -0.990369 | -19.885144 | -0.990369 | -18.24582 | -0.990369 | -17.42193 | -0.990369 | -16.893026 | -0.990369 | -16.542615 | -0.990369 | -16.301177 | -0.990369 | -16.086045 | -0.990369 | -15.984586 | -0.990369 | -15.892521
-1.000377 | -26.670726 | -1.000377 | -20.332318 | -1.000377 | -18.628174 | -1.000377 | -17.748856 | -1.000377 | -17.24062 | -1.000377 | -16.9043 | -1.000377 | -16.674135 | -1.000377 | -16.552949 | -1.000377 | -16.397001 | -1.000377 | -16.268297
-1.010385 | -27.112262 | -1.010385 | -20.747552 | -1.010385 | -19.051862 | -1.010385 | -18.187574 | -1.010385 | -17.647396 | -1.010385 | -17.285712 | -1.010385 | -17.02079 | -1.010385 | -16.822568 | -1.010385 | -16.699501 | -1.010385 | -16.578313
-1.020393 | -27.61956 | -1.020393 | -21.212574 | -1.020393 | -19.432334 | -1.020393 | -18.547382 | -1.020393 | -17.965866 | -1.020393 | -17.633304 | -1.020393 | -17.403142 | -1.020393 | -17.224648 | -1.020393 | -17.038638 | -1.020393 | -16.979454
-1.0304 | -27.967154 | -1.0304 | -21.622172 | -1.0304 | -19.85696 | -1.0304 | -18.93819 | -1.0304 | -18.405526 | -1.0304 | -17.998746 | -1.0304 | -17.72631 | -1.0304 | -17.499904 | -1.0304 | -17.362746 | -1.0304 | -17.30732
-1.040408 | -28.455664 | -1.040408 | -22.04586 | -1.040408 | -20.227102 | -1.040408 | -19.25666 | -1.040408 | -18.724934 | -1.040408 | -18.325674 | -1.040408 | -18.072964 | -1.040408 | -17.890712 | -1.040408 | -17.697188 | -1.040408 | -17.662428
-1.050416 | -28.803256 | -1.050416 | -22.418816 | -1.050416 | -20.630122 | -1.050416 | -19.666254 | -1.050416 | -19.092256 | -1.050416 | -18.659174 | -1.050416 | -18.353856 | -1.050416 | -18.186636 | -1.050416 | -17.970564 | -1.050416 | -17.895408
-1.060424 | -29.197822 | -1.060424 | -22.818078 | -1.060424 | -20.979594 | -1.060424 | -19.97627 | -1.060424 | -19.349662 | -1.060424 | -18.98516 | -1.060424 | -18.704268 | -1.060424 | -18.504168 | -1.060424 | -18.320976 | -1.060424 | -18.151876
-1.070432 | -29.55481 | -1.070432 | -23.184462 | -1.070432 | -21.326248 | -1.070432 | -20.317286 | -1.070432 | -19.696316 | -1.070432 | -19.298932 | -1.070432 | -19.000192 | -1.070432 | -18.743724 | -1.070432 | -18.56523 | -1.070432 | -18.39895
-1.080439 | -29.930586 | -1.080439 | -23.564936 | -1.080439 | -21.63908 | -1.080439 | -20.593484 | -1.080439 | -19.97627 | -1.080439 | -19.553522 | -1.080439 | -19.301752 | -1.080439 | -19.077226 | -1.080439 | -18.890276 | -1.080439 | -18.794454
-1.090447 | -30.193628 | -1.090447 | -23.852404 | -1.090447 | -21.980098 | -1.090447 | -20.941076 | -1.090447 | -20.317286 | -1.090447 | -19.870114 | -1.090447 | -19.558218 | -1.090447 | -19.30739 | -1.090447 | -19.111984 | -1.090447 | -19.03777
-1.100455 | -30.569404 | -1.100455 | -24.214088 | -1.100455 | -22.29293 | -1.100455 | -21.182512 | -1.100455 | -20.530542 | -1.100455 | -20.117186 | -1.100455 | -19.840992 | -1.100455 | -19.593918 | -1.100455 | -19.43985 | -1.100455 | -19.20593
-1.110463 | -30.813662 | -1.110463 | -24.468676 | -1.110463 | -22.566308 | -1.110463 | -21.504742 | -1.110463 | -20.864042 | -1.110463 | -20.3962 | -1.110463 | -20.067396 | -1.110463 | -19.812808 | -1.110463 | -19.603312 | -1.110463 | -19.453942
-1.12047 | -31.15186 | -1.12047 | -24.796542 | -1.12047 | -22.828412 | -1.12047 | -21.717056 | -1.12047 | -21.063204 | -1.12047 | -20.65079 | -1.12047 | -20.322924 | -1.12047 | -20.087124 | -1.12047 | -19.902994 | -1.12047 | -19.734834
-1.130478 | -31.32096 | -1.130478 | -25.0361 | -1.130478 | -23.083002 | -1.130478 | -22.012038 | -1.130478 | -21.37228 | -1.130478 | -20.903498 | -1.130478 | -20.523026 | -1.130478 | -20.282528 | -1.130478 | -20.073032 | -1.130478 | -19.902994
-1.140486 | -31.60279 | -1.140486 | -25.355508 | -1.140486 | -23.332892 | -1.140486 | -22.250658 | -1.140486 | -21.562046 | -1.140486 | -21.095144 | -1.140486 | -20.774796 | -1.140486 | -20.54745 | -1.140486 | -20.32856 | -1.140486 | -20.182008
-1.150494 | -31.800074 | -1.150494 | -25.599764 | -1.150494 | -23.579966 | -1.150494 | -22.501488 | -1.150494 | -21.823212 | -1.150494 | -21.357248 | -1.150494 | -21.014352 | -1.150494 | -20.694004 | -1.150494 | -20.49578 | -1.150494 | -20.324802
-1.160502 | -32.044328 | -1.160502 | -25.89099 | -1.160502 | -23.802614 | -1.160502 | -22.695952 | -1.160502 | -22.002644 | -1.160502 | -21.514134 | -1.160502 | -21.235122 | -1.160502 | -20.957986 | -1.160502 | -20.779492 | -1.160502 | -20.591604
-1.170509 | -32.222822 | -1.170509 | -26.12585 | -1.170509 | -24.020564 | -1.170509 | -22.937388 | -1.170509 | -22.229988 | -1.170509 | -21.788452 | -1.170509 | -21.428646 | -1.170509 | -21.124266 | -1.170509 | -20.914772 | -1.170509 | -20.73346
-1.180517 | -32.438892 | -1.180517 | -26.31374 | -1.180517 | -24.241332 | -1.180517 | -23.130914 | -1.180517 | -22.421636 | -1.180517 | -21.962248 | -1.180517 | -21.615594 | -1.180517 | -21.392008 | -1.180517 | -21.15433 | -1.180517 | -21.001202
-1.190525 | -32.617386 | -1.190525 | -26.52981 | -1.190525 | -24.460222 | -1.190525 | -23.363894 | -1.190525 | -22.66495 | -1.190525 | -22.186774 | -1.190525 | -21.838242 | -1.190525 | -21.532924 | -1.190525 | -21.316852 | -1.190525 | -21.138358
-1.200533 | -32.81467 | -1.200533 | -26.76467 | -1.200533 | -24.671596 | -1.200533 | -23.536752 | -1.200533 | -22.841566 | -1.200533 | -22.357752 | -1.200533 | -22.01016 | -1.200533 | -21.772482 | -1.200533 | -21.570502 | -1.200533 | -21.38637
-1.21054 | -32.983766 | -1.21054 | -26.952558 | -1.21054 | -24.913972 | -1.21054 | -23.77349 | -1.21054 | -23.120578 | -1.21054 | -22.599188 | -1.21054 | -22.230928 | -1.21054 | -21.94158 | -1.21054 | -21.72551 | -1.21054 | -21.546076
-1.220548 | -33.237418 | -1.220548 | -27.262572 | -1.220548 | -25.167622 | -1.220548 | -23.985804 | -1.220548 | -23.25304 | -1.220548 | -22.793654 | -1.220548 | -22.444182 | -1.220548 | -22.19335 | -1.220548 | -21.983856 | -1.220548 | -21.838242
-1.230556 | -33.444094 | -1.230556 | -27.46925 | -1.230556 | -25.393086 | -1.230556 | -24.255424 | -1.230556 | -23.548964 | -1.230556 | -23.083002 | -1.230556 | -22.69783 | -1.230556 | -22.39439 | -1.230556 | -22.166108 | -1.230556 | -22.001706
-1.240564 | -33.69774 | -1.240564 | -27.779266 | -1.240564 | -25.665524 | -1.240564 | -24.49592 | -1.240564 | -23.750004 | -1.240564 | -23.291558 | -1.240564 | -22.961814 | -1.240564 | -22.69877 | -1.240564 | -22.482698 | -1.240564 | -22.308902
-1.250572 | -33.960784 | -1.250572 | -28.014126 | -1.250572 | -25.937962 | -1.250572 | -24.810634 | -1.250572 | -24.116386 | -1.250572 | -23.587482 | -1.250572 | -23.231432 | -1.250572 | -22.932692 | -1.250572 | -22.706286 | -1.250572 | -22.518398
-1.260579 | -34.223828 | -1.260579 | -28.399298 | -1.260579 | -26.285556 | -1.260579 | -25.130042 | -1.260579 | -24.384126 | -1.260579 | -23.887162 | -1.260579 | -23.571512 | -1.260579 | -23.264312 | -1.260579 | -23.057636 | -1.260579 | -22.913902
-1.270587 | -34.54324 | -1.270587 | -28.74689 | -1.270587 | -26.623754 | -1.270587 | -25.524608 | -1.270587 | -24.8003 | -1.270587 | -24.299578 | -1.270587 | -23.920044 | -1.270587 | -23.62224 | -1.270587 | -23.362014 | -1.270587 | -23.172248
-1.280595 | -34.98478 | -1.280595 | -29.244794 | -1.280595 | -27.112262 | -1.280595 | -25.947356 | -1.280595 | -25.195804 | -1.280595 | -24.64905 | -1.280595 | -24.3287 | -1.280595 | -24.055322 | -1.280595 | -23.812948 | -1.280595 | -23.65512
-1.290603 | -35.4545 | -1.290603 | -29.68633 | -1.290603 | -27.600772 | -1.290603 | -26.501626 | -1.290603 | -25.787652 | -1.290603 | -25.27096 | -1.290603 | -24.861364 | -1.290603 | -24.573894 | -1.290603 | -24.308972 | -1.290603 | -24.09478
-1.300611 | -36.036952 | -1.300611 | -30.400306 | -1.300611 | -28.267776 | -1.300611 | -27.121658 | -1.300611 | -26.351316 | -1.300611 | -25.834622 | -1.300611 | -25.496426 | -1.300611 | -25.188288 | -1.300611 | -24.962824 | -1.300611 | -24.773996
-1.310618 | -36.741532 | -1.310618 | -31.161252 | -1.310618 | -29.0663 | -1.310618 | -27.929576 | -1.310618 | -27.25318 | -1.310618 | -26.689514 | -1.310618 | -26.304344 | -1.310618 | -25.966144 | -1.310618 | -25.693708 | -1.310618 | -25.524608
-1.320626 | -37.596424 | -1.320626 | -32.241612 | -1.320626 | -30.062108 | -1.320626 | -28.91599 | -1.320626 | -28.145648 | -1.320626 | -27.63835 | -1.320626 | -27.25318 | -1.320626 | -26.952558 | -1.320626 | -26.689514 | -1.320626 | -26.52981
-1.330634 | -38.657992 | -1.330634 | -33.368938 | -1.330634 | -31.32096 | -1.330634 | -30.146656 | -1.330634 | -29.489048 | -1.330634 | -28.962962 | -1.330634 | -28.521424 | -1.330634 | -28.19262 | -1.330634 | -27.863816 | -1.330634 | -27.694716
-1.340642 | -39.935632 | -1.340642 | -34.834468 | -1.340642 | -32.852246 | -1.340642 | -31.68734 | -1.340642 | -30.973366 | -1.340642 | -30.437884 | -1.340642 | -30.033924 | -1.340642 | -29.742698 | -1.340642 | -29.460864 | -1.340642 | -29.254188
-1.350649 | -41.382372 | -1.350649 | -36.4597 | -1.350649 | -34.580816 | -1.350649 | -33.509854 | -1.350649 | -32.908614 | -1.350649 | -32.391922 | -1.350649 | -31.959778 | -1.350649 | -31.62158 | -1.350649 | -31.32096 | -1.350649 | -31.133068
-1.360657 | -43.14852 | -1.360657 | -38.423132 | -1.360657 | -36.591224 | -1.360657 | -35.595412 | -1.360657 | -34.956596 | -1.360657 | -34.47748 | -1.360657 | -34.186252 | -1.360657 | -33.876236 | -1.360657 | -33.63198 | -1.360657 | -33.453488
-1.370665 | -45.008612 | -1.370665 | -40.433536 | -1.370665 | -38.770724 | -1.370665 | -37.84068 | -1.370665 | -37.342776 | -1.370665 | -36.938812 | -1.370665 | -36.638192 | -1.370665 | -36.234236 | -1.370665 | -36.1215 | -1.370665 | -36.008768
-1.380673 | -47.197508 | -1.380673 | -42.763348 | -1.380673 | -41.06296 | -1.380673 | -40.142308 | -1.380673 | -39.681984 | -1.380673 | -39.278024 | -1.380673 | -39.127712 | -1.380673 | -38.958612 | -1.380673 | -38.780116 | -1.380673 | -38.67678
-1.390681 | -49.837336 | -1.390681 | -45.215292 | -1.390681 | -43.44914 | -1.390681 | -42.566068 | -1.390681 | -42.124528 | -1.390681 | -41.748752 | -1.390681 | -41.626624 | -1.390681 | -41.448132 | -1.390681 | -41.241452 | -1.390681 | -41.185088
-1.400688 | -53.332056 | -1.400688 | -48.399996 | -1.400688 | -46.380196 | -1.400688 | -45.337416 | -1.400688 | -44.745568 | -1.400688 | -44.313424 | -1.400688 | -44.144328 | -1.400688 | -43.994016 | -1.400688 | -43.824916 | -1.400688 | -43.768548
-1.390681 | -50.720412 | -1.390681 | -45.450148 | -1.390681 | -43.345804 | -1.390681 | -42.218472 | -1.390681 | -41.551468 | -1.390681 | -41.015988 | -1.390681 | -40.724764 | -1.390681 | -40.442928 | -1.390681 | -40.179884 | -1.390681 | -39.982604
-1.380673 | -47.64844 | -1.380673 | -42.378176 | -1.380673 | -40.057756 | -1.380673 | -38.817696 | -1.380673 | -38.084932 | -1.380673 | -37.417932 | -1.380673 | -37.09852 | -1.380673 | -36.750928 | -1.380673 | -36.469096 | -1.380673 | -36.243628
-1.370665 | -44.42616 | -1.370665 | -38.789516 | -1.370665 | -36.534856 | -1.370665 | -35.276004 | -1.370665 | -34.486872 | -1.370665 | -33.988968 | -1.370665 | -33.406518 | -1.370665 | -33.002556 | -1.370665 | -32.720726 | -1.370665 | -32.420106
-1.360657 | -41.203876 | -1.360657 | -35.623596 | -1.360657 | -33.274994 | -1.360657 | -31.969172 | -1.360657 | -31.104886 | -1.360657 | -30.466068 | -1.360657 | -30.080896 | -1.360657 | -29.714514 | -1.360657 | -29.395104 | -1.360657 | -29.141456
-1.350649 | -38.57344 | -1.350649 | -32.79588 | -1.350649 | -30.466068 | -1.350649 | -29.160244 | -1.350649 | -28.34293 | -1.350649 | -27.760478 | -1.350649 | -27.365912 | -1.350649 | -26.952558 | -1.350649 | -26.670726 | -1.350649 | -26.3795
-1.340642 | -36.412728 | -1.340642 | -30.625772 | -1.340642 | -28.25838 | -1.340642 | -26.971348 | -1.340642 | -26.116456 | -1.340642 | -25.48703 | -1.340642 | -25.111254 | -1.340642 | -24.773056 | -1.340642 | -24.472434 | -1.340642 | -24.228178
-1.330634 | -34.646576 | -1.330634 | -28.812652 | -1.330634 | -26.473442 | -1.330634 | -25.167622 | -1.330634 | -24.228178 | -1.330634 | -23.796036 | -1.330634 | -23.401472 | -1.330634 | -23.044484 | -1.330634 | -22.78144 | -1.330634 | -22.527792
-1.320626 | -33.2656 | -1.320626 | -27.46925 | -1.320626 | -25.10186 | -1.320626 | -23.814826 | -1.320626 | -22.959934 | -1.320626 | -22.39627 | -1.320626 | -22.001706 | -1.320626 | -21.682294 | -1.320626 | -21.419252 | -1.320626 | -21.212574
-1.310618 | -32.175848 | -1.310618 | -26.370104 | -1.310618 | -23.955742 | -1.310618 | -22.687496 | -1.310618 | -21.870184 | -1.310618 | -21.37228 | -1.310618 | -20.958926 | -1.310618 | -20.592544 | -1.310618 | -20.3295 | -1.310618 | -20.09464
-1.300611 | -31.330352 | -1.300611 | -25.515214 | -1.300611 | -23.138428 | -1.300611 | -21.823212 | -1.300611 | -20.98711 | -1.300611 | -20.404654 | -1.300611 | -20.038274 | -1.300611 | -19.700074 | -1.300611 | -19.446426 | -1.300611 | -19.258536
-1.290603 | -30.635168 | -1.290603 | -24.78245 | -1.290603 | -22.377482 | -1.290603 | -21.081052 | -1.290603 | -20.301318 | -1.290603 | -19.728258 | -1.290603 | -19.30551 | -1.290603 | -18.995494 | -1.290603 | -18.741846 | -1.290603 | -18.51638
-1.280595 | -30.02453 | -1.280595 | -24.265758 | -1.280595 | -21.832604 | -1.280595 | -20.526784 | -1.280595 | -19.681286 | -1.280595 | -19.07065 | -1.280595 | -18.723056 | -1.280595 | -18.403646 | -1.280595 | -18.159392 | -1.280595 | -17.952716
-1.270587 | -29.573598 | -1.270587 | -23.711488 | -1.270587 | -21.325306 | -1.270587 | -20.01009 | -1.270587 | -19.192776 | -1.270587 | -18.676084 | -1.270587 | -18.225152 | -1.270587 | -17.905744 | -1.270587 | -17.652092 | -1.270587 | -17.426628
-1.260579 | -29.141456 | -1.260579 | -23.363894 | -1.260579 | -20.94953 | -1.260579 | -19.596736 | -1.260579 | -18.760634 | -1.260579 | -18.215758 | -1.260579 | -17.774222 | -1.260579 | -17.445418 | -1.260579 | -17.191768 | -1.260579 | -17.00388
-1.250572 | -28.793862 | -1.250572 | -22.988118 | -1.250572 | -20.554966 | -1.250572 | -19.211566 | -1.250572 | -18.384858 | -1.250572 | -17.849376 | -1.250572 | -17.426628 | -1.250572 | -17.097824 | -1.250572 | -16.825386 | -1.250572 | -16.59992
-1.240564 | -28.418086 | -1.240564 | -22.602946 | -1.240564 | -20.254344 | -1.240564 | -18.88276 | -1.240564 | -18.046658 | -1.240564 | -17.436022 | -1.240564 | -17.022668 | -1.240564 | -16.703259 | -1.240564 | -16.44961 | -1.240564 | -16.261721
-1.230556 | -28.12686 | -1.230556 | -22.368086 | -1.230556 | -19.92554 | -1.230556 | -18.563352 | -1.230556 | -17.736644 | -1.230556 | -17.172978 | -1.230556 | -16.722047 | -1.230556 | -16.402637 | -1.230556 | -16.139594 | -1.230556 | -15.932917
-1.220548 | -27.74169 | -1.220548 | -22.086256 | -1.220548 | -19.671892 | -1.220548 | -18.300308 | -1.220548 | -17.45481 | -1.220548 | -16.806598 | -1.220548 | -16.402637 | -1.220548 | -16.064439 | -1.220548 | -15.829579 | -1.220548 | -15.622901
-1.21054 | -27.459856 | -1.21054 | -21.766844 | -1.21054 | -19.324298 | -1.21054 | -17.999688 | -1.21054 | -17.15419 | -1.21054 | -16.562342 | -1.21054 | -16.177171 | -1.21054 | -15.782607 | -1.21054 | -15.538351 | -1.21054 | -15.322281
-1.200533 | -27.027714 | -1.200533 | -21.531984 | -1.200533 | -19.080044 | -1.200533 | -17.72725 | -1.200533 | -16.85357 | -1.200533 | -16.261721 | -1.200533 | -15.838974 | -1.200533 | -15.491379 | -1.200533 | -15.218942 | -1.200533 | -15.031054
-1.190525 | -26.736486 | -1.190525 | -21.193786 | -1.190525 | -18.788818 | -1.190525 | -17.426628 | -1.190525 | -16.571737 | -1.190525 | -15.998677 | -1.190525 | -15.566534 | -1.190525 | -15.209548 | -1.190525 | -14.955899 | -1.190525 | -14.730432
-1.180517 | -26.294948 | -1.180517 | -20.94953 | -1.180517 | -18.553956 | -1.180517 | -17.135402 | -1.180517 | -16.2993 | -1.180517 | -15.66048 | -1.180517 | -15.218942 | -1.180517 | -14.880743 | -1.180517 | -14.6177 | -1.180517 | -14.439206
-1.170509 | -25.919174 | -1.170509 | -20.545572 | -1.170509 | -18.17818 | -1.170509 | -16.769019 | -1.170509 | -15.979889 | -1.170509 | -15.397436 | -1.170509 | -14.974687 | -1.170509 | -14.627094 | -1.170509 | -14.335867 | -1.170509 | -14.138585
-1.160502 | -25.505818 | -1.160502 | -20.22616 | -1.160502 | -17.905744 | -1.160502 | -16.543554 | -1.160502 | -15.688663 | -1.160502 | -15.059237 | -1.160502 | -14.608306 | -1.160502 | -14.288896 | -1.160502 | -14.025852 | -1.160502 | -13.837964
-1.150494 | -25.073676 | -1.150494 | -19.840992 | -1.150494 | -17.511178 | -1.150494 | -16.214749 | -1.150494 | -15.322281 | -1.150494 | -14.758616 | -1.150494 | -14.335867 | -1.150494 | -14.007063 | -1.150494 | -13.734625 | -1.150494 | -13.527949
-1.140486 | -24.585166 | -1.140486 | -19.47461 | -1.140486 | -17.201162 | -1.140486 | -15.867157 | -1.140486 | -14.993477 | -1.140486 | -14.373445 | -1.140486 | -13.931908 | -1.140486 | -13.640682 | -1.140486 | -13.377638 | -1.140486 | -13.180355
-1.130478 | -24.134236 | -1.130478 | -19.07065 | -1.130478 | -16.778414 | -1.130478 | -15.491379 | -1.130478 | -14.636489 | -1.130478 | -14.06343 | -1.130478 | -13.631286 | -1.130478 | -13.302482 | -1.130478 | -13.058228 | -1.130478 | -12.842156
-1.12047 | -23.636332 | -1.12047 | -18.676084 | -1.12047 | -16.421427 | -1.12047 | -15.134393 | -1.12047 | -14.270106 | -1.12047 | -13.668864 | -1.12047 | -13.255511 | -1.12047 | -12.926706 | -1.12047 | -12.663662 | -1.12047 | -12.475775
-1.110463 | -23.147824 | -1.110463 | -18.253336 | -1.110463 | -15.998677 | -1.110463 | -14.683461 | -1.110463 | -13.875541 | -1.110463 | -13.311877 | -1.110463 | -12.907917 | -1.110463 | -12.579113 | -1.110463 | -12.306675 | -1.110463 | -12.109393
-1.100455 | -22.612342 | -1.100455 | -17.830586 | -1.100455 | -15.632296 | -1.100455 | -14.326473 | -1.100455 | -13.518554 | -1.100455 | -12.917311 | -1.100455 | -12.494564 | -1.100455 | -12.165759 | -1.100455 | -11.893321 | -1.100455 | -11.724222
-1.090447 | -22.086256 | -1.090447 | -17.360868 | -1.090447 | -15.068632 | -1.090447 | -13.875541 | -1.090447 | -13.086411 | -1.090447 | -12.522746 | -1.090447 | -12.099999 | -1.090447 | -11.799377 | -1.090447 | -11.52694 | -1.090447 | -11.348446
-1.080439 | -21.569562 | -1.080439 | -16.881752 | -1.080439 | -14.692855 | -1.080439 | -13.499765 | -1.080439 | -12.673058 | -1.080439 | -12.090604 | -1.080439 | -11.649067 | -1.080439 | -11.348446 | -1.080439 | -11.104191 | -1.080439 | -10.915364
-1.070432 | -20.98711 | -1.070432 | -16.402637 | -1.070432 | -14.232529 | -1.070432 | -13.02065 | -1.070432 | -12.23152 | -1.070432 | -11.67725 | -1.070432 | -11.282685 | -1.070432 | -10.951062 | -1.070432 | -10.71902 | -1.070432 | -10.524556
-1.060424 | -20.34829 | -1.060424 | -15.895339 | -1.060424 | -13.80978 | -1.060424 | -12.597902 | -1.060424 | -11.789983 | -1.060424 | -11.226318 | -1.060424 | -10.793236 | -1.060424 | -10.476644 | -1.060424 | -10.254936 | -1.060424 | -10.074564
-1.050416 | -19.906752 | -1.050416 | -15.397436 | -1.050416 | -13.293088 | -1.050416 | -12.090604 | -1.050416 | -11.320263 | -1.050416 | -10.765992 | -1.050416 | -10.405247 | -1.050416 | -10.086777 | -1.050416 | -9.850977 | -1.050416 | -9.656512
-1.040408 | -19.239748 | -1.040408 | -14.871349 | -1.040408 | -12.842156 | -1.040408 | -11.649067 | -1.040408 | -10.858997 | -1.040408 | -10.290636 | -1.040408 | -9.89607 | -1.040408 | -9.603904 | -1.040408 | -9.395348 | -1.040408 | -9.215915
-1.0304 | -18.713662 | -1.0304 | -14.345262 | -1.0304 | -12.325464 | -1.0304 | -11.160557 | -1.0304 | -10.386458 | -1.0304 | -9.819975 | -1.0304 | -9.507141 | -1.0304 | -9.214036 | -1.0304 | -8.963205 | -1.0304 | -8.764983
-1.020393 | -17.962108 | -1.020393 | -13.837964 | -1.020393 | -11.846349 | -1.020393 | -10.674866 | -1.020393 | -9.924253 | -1.020393 | -9.372802 | -1.020393 | -8.990449 | -1.020393 | -8.705799 | -1.020393 | -8.489727 | -1.020393 | -8.304657
-1.010385 | -17.426628 | -1.010385 | -13.293088 | -1.010385 | -11.310868 | -1.010385 | -10.152537 | -1.010385 | -9.42541 | -1.010385 | -8.92187 | -1.010385 | -8.563943 | -1.010385 | -8.309354 | -1.010385 | -8.04819 | -1.010385 | -7.884727
-1.000377 | -16.769019 | -1.000377 | -12.748213 | -1.000377 | -10.850542 | -1.000377 | -9.696908 | -1.000377 | -8.968842 | -1.000377 | -8.439937 | -1.000377 | -8.041613 | -1.000377 | -7.788904 | -1.000377 | -7.562499 | -1.000377 | -7.376489
-0.990369 | -16.177171 | -0.990369 | -12.193942 | -0.990369 | -10.267149 | -0.990369 | -9.159548 | -0.990369 | -8.482211 | -0.990369 | -7.98055 | -0.990369 | -7.632957 | -0.990369 | -7.373671 | -0.990369 | -7.138811 | -0.990369 | -6.951862
-0.980362 | -15.547746 | -0.980362 | -11.639673 | -0.980362 | -9.801187 | -0.980362 | -8.71989 | -0.980362 | -8.008733 | -0.980362 | -7.480767 | -0.980362 | -7.149145 | -0.980362 | -6.866373 | -0.980362 | -6.640907 | -0.980362 | -6.506567
-0.970354 | -14.908926 | -0.970354 | -11.104191 | -0.970354 | -9.245038 | -0.970354 | -8.18159 | -0.970354 | -7.474191 | -0.970354 | -7.029836 | -0.970354 | -6.721699 | -0.970354 | -6.442685 | -0.970354 | -6.244463 | -0.970354 | -6.066909
-0.960346 | -14.241924 | -0.960346 | -10.528314 | -0.960346 | -8.754649 | -0.960346 | -7.719385 | -0.960346 | -7.011986 | -0.960346 | -6.541326 | -0.960346 | -6.220977 | -0.960346 | -5.936326 | -0.960346 | -5.738105 | -0.960346 | -5.579339
-0.950338 | -13.706443 | -0.950338 | -9.967468 | -0.950338 | -8.205076 | -0.950338 | -7.159478 | -0.950338 | -6.521598 | -0.950338 | -6.13173 | -0.950338 | -5.752196 | -0.950338 | -5.517336 | -0.950338 | -5.303143 | -0.950338 | -5.137802
-0.94033 | -13.039439 | -0.94033 | -9.416955 | -0.94033 | -7.712809 | -0.94033 | -6.714183 | -0.94033 | -6.04812 | -0.94033 | -5.642282 | -0.94033 | -5.248656 | -0.94033 | -5.002522 | -0.94033 | -4.807119 | -0.94033 | -4.662445
-0.930323 | -12.38183 | -0.930323 | -8.83826 | -0.930323 | -7.111567 | -0.930323 | -6.159913 | -0.930323 | -5.524851 | -0.930323 | -5.169743 | -0.930323 | -4.810876 | -0.930323 | -4.572258 | -0.930323 | -4.362763 | -0.930323 | -4.203058
-0.920315 | -11.639673 | -0.920315 | -8.241714 | -0.920315 | -6.605208 | -0.920315 | -5.646039 | -0.920315 | -5.058889 | -0.920315 | -4.604199 | -0.920315 | -4.273516 | -0.920315 | -4.008594 | -0.920315 | -3.820705 | -0.920315 | -3.683547
-0.910307 | -10.982063 | -0.910307 | -7.589742 | -0.910307 | -5.96357 | -0.910307 | -5.022251 | -0.910307 | -4.445434 | -0.910307 | -4.002957 | -0.910307 | -3.752126 | -0.910307 | -3.516327 | -0.910307 | -3.338772 | -0.910307 | -3.206311
-0.900299 | -10.127172 | -0.900299 | -6.910527 | -0.900299 | -5.367025 | -0.900299 | -4.457646 | -0.900299 | -3.881769 | -0.900299 | -3.415807 | -0.900299 | -3.1584 | -0.900299 | -2.918842 | -0.900299 | -2.764774 | -0.900299 | -2.628555
-0.890292 | -9.314556 | -0.890292 | -6.065969 | -0.890292 | -4.657747 | -0.890292 | -3.786886 | -0.890292 | -3.214766 | -0.890292 | -2.845566 | -0.890292 | -2.581583 | -0.890292 | -2.35236 | -0.890292 | -2.223656 | -0.890292 | -2.066769
-0.880284 | -8.339417 | -0.880284 | -5.387693 | -0.880284 | -3.950348 | -0.880284 | -3.111428 | -0.880284 | -2.580644 | -0.880284 | -2.177624 | -0.880284 | -1.888276 | -0.880284 | -1.655294 | -0.880284 | -1.513439 | -0.880284 | -1.409161
-0.870276 | -7.364276 | -0.870276 | -4.501801 | -0.870276 | -3.102033 | -0.870276 | -2.320419 | -0.870276 | -1.826273 | -0.870276 | -1.428889 | -0.870276 | -1.224091 | -0.870276 | -0.999565 | -0.870276 | -0.877437 | -0.870276 | -0.750613
-0.860268 | -6.227553 | -0.860268 | -3.52854 | -0.860268 | -2.254658 | -0.860268 | -1.520015 | -0.860268 | -1.013656 | -0.860268 | -0.602181 | -0.860268 | -0.399262 | -0.860268 | -0.179433 | -0.860268 | -0.0413354 | -0.860268 | 0.048850928
-0.85026 | -4.999704 | -0.85026 | -2.455698 | -0.85026 | -1.195908 | -0.85026 | -0.528905 | -0.85026 | -0.04227484 | -0.85026 | 0.275256 | -0.85026 | 0.474417 | -0.85026 | 0.65385 | -0.85026 | 0.758128 | -0.85026 | 0.875558
-0.840253 | -3.466536 | -0.840253 | -1.200605 | -0.840253 | -0.100520176 | -0.840253 | 0.534541 | -0.840253 | 0.962926 | -0.840253 | 1.206242 | -0.840253 | 1.527624 | -0.840253 | 1.692308 | -0.840253 | 1.826742 | -0.840253 | 1.918995
-0.830245 | -1.768967 | -0.830245 | 0.292166 | -0.830245 | 1.335884 | -0.830245 | 1.903307 | -0.830245 | 2.312058 | -0.830245 | 2.47242 | -0.830245 | 2.741852 | -0.830245 | 2.852236 | -0.830245 | 2.961493 | -0.830245 | 3.02763
-0.820237 | 0.387989 | -0.820237 | 2.165411 | -0.820237 | 3.039091 | -0.820237 | 3.51069 | -0.820237 | 3.045761 | -0.820237 | 4.103477 | -0.820237 | 4.328943 | -0.820237 | 4.458586 | -0.820237 | 4.538439 | -0.820237 | 4.65399
-0.810229 | 2.893478 | -0.810229 | 4.410675 | -0.810229 | 5.37548 | -0.810229 | 5.600007 | -0.810229 | 5.932569 | -0.810229 | 6.16555 | -0.810229 | 6.267949 | -0.810229 | 6.329952 | -0.810229 | 6.409805 | -0.810229 | 6.503749
-0.800222 | 5.873384 | -0.800222 | 7.103112 | -0.800222 | 7.939214 | -0.800222 | 8.051947 | -0.800222 | 8.369478 | -0.800222 | 8.616552 | -0.800222 | 8.701101 | -0.800222 | 8.80444 | -0.800222 | 8.899324 | -0.800222 | 8.927507
-0.790214 | 9.09003 | -0.790214 | 10.265271 | -0.790214 | 10.889059 | -0.790214 | 11.208469 | -0.790214 | 11.419843 | -0.790214 | 11.636854 | -0.790214 | 11.686644 | -0.790214 | 11.833197 | -0.790214 | 11.836015 | -0.790214 | 11.863259
-0.780206 | 12.430682 | -0.780206 | 13.485674 | -0.780206 | 13.964788 | -0.780206 | 14.335867 | -0.780206 | 14.476784 | -0.780206 | 14.682521 | -0.780206 | 14.839408 | -0.780206 | 14.895774 | -0.780206 | 14.941807 | -0.780206 | 14.956838
-0.770198 | 14.789618 | -0.770198 | 16.033436 | -0.770198 | 16.623405 | -0.770198 | 16.911816 | -0.770198 | 16.98885 | -0.770198 | 17.080914 | -0.770198 | 17.195524 | -0.770198 | 17.229346 | -0.770198 | 17.259408 | -0.770198 | 17.296046
-0.76019 | 16.512553 | -0.76019 | 17.768584 | -0.76019 | 18.239244 | -0.76019 | 18.520136 | -0.76019 | 18.685478 | -0.76019 | 18.847064 | -0.76019 | 18.930674 | -0.76019 | 18.972008 | -0.76019 | 19.026496 | -0.76019 | 19.011466
-0.750183 | 17.836224 | -0.750183 | 19.143926 | -0.750183 | 19.57513 | -0.750183 | 19.92554 | -0.750183 | 20.034516 | -0.750183 | 20.105912 | -0.750183 | 20.157584 | -0.750183 | 20.155704 | -0.750183 | 20.172614 | -0.750183 | 20.201736
-0.740175 | 18.58402 | -0.740175 | 19.9603 | -0.740175 | 20.352048 | -0.740175 | 20.56718 | -0.740175 | 20.66582 | -0.740175 | 20.789826 | -0.740175 | 20.803918 | -0.740175 | 20.860284 | -0.740175 | 20.895044 | -0.740175 | 20.890346
-0.730167 | 19.123258 | -0.730167 | 20.411232 | -0.730167 | 20.856526 | -0.730167 | 21.05287 | -0.730167 | 21.231364 | -0.730167 | 21.241696 | -0.730167 | 21.247334 | -0.730167 | 21.259546 | -0.730167 | 21.278336 | -0.730167 | 21.333764
-0.720159 | 19.429516 | -0.720159 | 20.863104 | -0.720159 | 21.233242 | -0.720159 | 21.493466 | -0.720159 | 21.685114 | -0.720159 | 21.719872 | -0.720159 | 21.764028 | -0.720159 | 21.810998 | -0.720159 | 21.796908 | -0.720159 | 21.800666
-0.710152 | 19.60801 | -0.710152 | 21.310276 | -0.710152 | 21.693568 | -0.710152 | 22.022372 | -0.710152 | 22.170804 | -0.710152 | 22.19429 | -0.710152 | 22.22717 | -0.710152 | 22.219654 | -0.710152 | 22.217776 | -0.710152 | 22.24502
-0.700144 | 20.004454 | -0.700144 | 21.634384 | -0.700144 | 22.089074 | -0.700144 | 22.365268 | -0.700144 | 22.509942 | -0.700144 | 22.566308 | -0.700144 | 22.64804 | -0.700144 | 22.660254 | -0.700144 | 22.662132 | -0.700144 | 22.652738
-0.690136 | 20.307894 | -0.690136 | 21.800666 | -0.690136 | 22.302326 | -0.690136 | 22.658374 | -0.690136 | 22.767348 | -0.690136 | 22.829352 | -0.690136 | 22.838746 | -0.690136 | 22.842504 | -0.690136 | 22.843444 | -0.690136 | 22.849082
-0.680128 | 20.558722 | -0.680128 | 21.880516 | -0.680128 | 22.400028 | -0.680128 | 22.619858 | -0.680128 | 22.758894 | -0.680128 | 22.868808 | -0.680128 | 22.938328 | -0.680128 | 22.912962 | -0.680128 | 22.93457 | -0.680128 | 22.904508
-0.67012 | 20.56718 | -0.67012 | 21.779058 | -0.67012 | 22.255354 | -0.67012 | 22.539066 | -0.67012 | 22.67998 | -0.67012 | 22.741984 | -0.67012 | 22.744802 | -0.67012 | 22.728832 | -0.67012 | 22.745742 | -0.67012 | 22.754198
-0.660113 | 20.578452 | -0.660113 | 21.569562 | -0.660113 | 22.022372 | -0.660113 | 22.237504 | -0.660113 | 22.384998 | -0.660113 | 22.449818 | -0.660113 | 22.500548 | -0.660113 | 22.500548 | -0.660113 | 22.5137 | -0.660113 | 22.537186
-0.650105 | 20.377412 | -0.650105 | 21.28961 | -0.650105 | 21.719872 | -0.650105 | 21.952854 | -0.650105 | 22.09189 | -0.650105 | 22.153894 | -0.650105 | 22.169866 | -0.650105 | 22.167046 | -0.650105 | 22.170804 | -0.650105 | 22.183958
-0.640097 | 20.066458 | -0.640097 | 21.072598 | -0.640097 | 21.440858 | -0.640097 | 21.652234 | -0.640097 | 21.766844 | -0.640097 | 21.836362 | -0.640097 | 21.879578 | -0.640097 | 21.906822 | -0.640097 | 21.936884 | -0.640097 | 21.949096
-0.630089 | 19.90957 | -0.630089 | 20.782312 | -0.630089 | 21.190028 | -0.630089 | 21.409858 | -0.630089 | 21.509438 | -0.630089 | 21.566744 | -0.630089 | 21.62405 | -0.630089 | 21.652234 | -0.630089 | 21.640022 | -0.630089 | 21.655052
-0.620082 | 19.721682 | -0.620082 | 20.624484 | -0.620082 | 20.955168 | -0.620082 | 21.142116 | -0.620082 | 21.241696 | -0.620082 | 21.347854 | -0.620082 | 21.385432 | -0.620082 | 21.462466 | -0.620082 | 21.458708 | -0.620082 | 21.459648
-0.610074 | 19.55446 | -0.610074 | 20.372714 | -0.610074 | 20.76822 | -0.610074 | 20.965502 | -0.610074 | 21.094204 | -0.610074 | 21.18533 | -0.610074 | 21.197542 | -0.610074 | 21.25673 | -0.610074 | 21.242638 | -0.610074 | 21.259546
-0.600066 | 19.444546 | -0.600066 | 20.257164 | -0.600066 | 20.616968 | -0.600066 | 20.803918 | -0.600066 | 20.958926 | -0.600066 | 21.03784 | -0.600066 | 21.08857 | -0.600066 | 21.126146 | -0.600066 | 21.15245 | -0.600066 | 21.147754
-0.590058 | 19.249144 | -0.590058 | 20.104034 | -0.590058 | 20.51645 | -0.590058 | 20.771038 | -0.590058 | 20.927924 | -0.590058 | 20.98429 | -0.590058 | 21.03596 | -0.590058 | 21.057566 | -0.590058 | 21.038778 | -0.590058 | 21.03314
-0.58005 | 19.267932 | -0.58005 | 20.087124 | -0.58005 | 20.483568 | -0.58005 | 20.719368 | -0.58005 | 20.850888 | -0.58005 | 20.954228 | -0.58005 | 20.995564 | -0.58005 | 21.074478 | -0.58005 | 21.066962 | -0.58005 | 21.082932
-0.570043 | 19.147684 | -0.570043 | 20.071154 | -0.570043 | 20.46478 | -0.570043 | 20.74849 | -0.570043 | 20.873438 | -0.570043 | 21.00214 | -0.570043 | 21.044414 | -0.570043 | 21.097024 | -0.570043 | 21.08857 | -0.570043 | 21.094204
-0.560035 | 19.181502 | -0.560035 | 20.056124 | -0.560035 | 20.51457 | -0.560035 | 20.774796 | -0.560035 | 20.990866 | -0.560035 | 21.03784 | -0.560035 | 21.123328 | -0.560035 | 21.151512 | -0.560035 | 21.211634 | -0.560035 | 21.233242
-0.550027 | 19.020858 | -0.550027 | 20.037334 | -0.550027 | 20.554966 | -0.550027 | 20.85183 | -0.550027 | 21.089508 | -0.550027 | 21.160904 | -0.550027 | 21.23888 | -0.550027 | 21.283972 | -0.550027 | 21.326248 | -0.550027 | 21.343156
-0.540019 | 19.057496 | -0.540019 | 20.113428 | -0.540019 | 20.643274 | -0.540019 | 20.960806 | -0.540019 | 21.158088 | -0.540019 | 21.283034 | -0.540019 | 21.38919 | -0.540019 | 21.43898 | -0.540019 | 21.486892 | -0.540019 | 21.538562
-0.530012 | 18.992676 | -0.530012 | 20.149128 | -0.530012 | 20.74849 | -0.530012 | 21.071658 | -0.530012 | 21.329064 | -0.530012 | 21.47092 | -0.530012 | 21.580834 | -0.530012 | 21.610898 | -0.530012 | 21.65599 | -0.530012 | 21.735844
-0.520004 | 19.001132 | -0.520004 | 20.268436 | -0.520004 | 20.861224 | -0.520004 | 21.22103 | -0.520004 | 21.460586 | -0.520004 | 21.578956 | -0.520004 | 21.747116 | -0.520004 | 21.80912 | -0.520004 | 21.87582 | -0.520004 | 21.981976
-0.509996 | 18.949462 | -0.509996 | 20.306954 | -0.509996 | 21.013414 | -0.509996 | 21.414554 | -0.509996 | 21.678538 | -0.509996 | 21.817574 | -0.509996 | 21.972582 | -0.509996 | 22.029888 | -0.509996 | 22.113498 | -0.509996 | 22.185836
[18 empty] | -0.499988 | 22.477062