## Sheet1
CV i vs E Scan 1 |  | CV i vs E Scan 2 |  | CV i vs E Scan 3 |  | CV i vs E Scan 4 |  | CV i vs E Scan 5 |  | CV i vs E Scan 6 |  | CV i vs E Scan 7 |  | CV i vs E Scan 8 |  | CV i vs E Scan 9 |  | CV i vs E Scan 10
V | µA | V | µA | V | µA | V | µA | V | µA | V | µA | V | µA | V | µA | V | µA | V | µA
-0.499988 | 5.782633 | -0.499988 | 19.978148 | -0.499988 | 21.361944 | -0.499988 | 21.937822 | -0.499988 | 22.238444 | -0.499988 | 22.392514 | -0.499988 | 22.508062 | -0.499988 | 22.571006 | -0.499988 | 22.629252 | -0.499988 | 22.654616
-0.509996 | 4.265876 | -0.509996 | 17.516814 | -0.509996 | 18.90061 | -0.509996 | 19.47273 | -0.509996 | 19.77805 | -0.509996 | 19.938694 | -0.509996 | 20.026062 | -0.509996 | 20.073032 | -0.509996 | 20.124702 | -0.509996 | 20.148188
-0.520004 | 3.128309 | -0.520004 | 15.586263 | -0.520004 | 17.015152 | -0.520004 | 17.573182 | -0.520004 | 17.87662 | -0.520004 | 18.041962 | -0.520004 | 18.135906 | -0.520004 | 18.207302 | -0.520004 | 18.255216 | -0.520004 | 18.284338
-0.530012 | 3.184704 | -0.530012 | 13.931908 | -0.530012 | 15.366435 | -0.530012 | 15.955463 | -0.530012 | 16.256084 | -0.530012 | 16.428941 | -0.530012 | 16.519128 | -0.530012 | 16.574555 | -0.530012 | 16.618709 | -0.530012 | 16.642196
-0.540019 | 2.311024 | -0.540019 | 12.482351 | -0.540019 | 13.951636 | -0.540019 | 14.550999 | -0.540019 | 14.861955 | -0.540019 | 15.041388 | -0.540019 | 15.144726 | -0.540019 | 15.212365 | -0.540019 | 15.262156 | -0.540019 | 15.286581
-0.550027 | 1.484316 | -0.550027 | 11.200953 | -0.550027 | 12.666481 | -0.550027 | 13.274299 | -0.550027 | 13.586194 | -0.550027 | 13.770325 | -0.550027 | 13.871784 | -0.550027 | 13.924392 | -0.550027 | 13.977001 | -0.550027 | 13.999548
-0.560035 | 0.762825 | -0.560035 | 10.023834 | -0.560035 | 11.508151 | -0.560035 | 12.13006 | -0.560035 | 12.453228 | -0.560035 | 12.644874 | -0.560035 | 12.75197 | -0.560035 | 12.829004 | -0.560035 | 12.878794 | -0.560035 | 12.914494
-0.570043 | 0.045093164 | -0.570043 | 8.943477 | -0.570043 | 10.427794 | -0.570043 | 11.05534 | -0.570043 | 11.387902 | -0.570043 | 11.572972 | -0.570043 | 11.67725 | -0.570043 | 11.742072 | -0.570043 | 11.802196 | -0.570043 | 11.829439
-0.58005 | -0.617212 | -0.58005 | 7.951427 | -0.58005 | 9.446078 | -0.58005 | 10.082079 | -0.58005 | 10.414642 | -0.58005 | 10.608167 | -0.58005 | 10.73593 | -0.58005 | 10.812965 | -0.58005 | 10.867452 | -0.58005 | 10.903151
-0.590058 | -1.27313 | -0.590058 | 7.019502 | -0.590058 | 8.504758 | -0.590058 | 9.147335 | -0.590058 | 9.482716 | -0.590058 | 9.683756 | -0.590058 | 9.788034 | -0.590058 | 9.865069 | -0.590058 | 9.92989 | -0.590058 | 9.956194
-0.600066 | -1.893724 | -0.600066 | 6.155216 | -0.600066 | 7.64329 | -0.600066 | 8.296202 | -0.600066 | 8.632522 | -0.600066 | 8.835442 | -0.600066 | 8.966023 | -0.600066 | 9.041179 | -0.600066 | 9.106001 | -0.600066 | 9.145456
-0.610074 | -2.51958 | -0.610074 | 5.318174 | -0.610074 | 6.798733 | -0.610074 | 7.449766 | -0.610074 | 7.791723 | -0.610074 | 7.990884 | -0.610074 | 8.115829 | -0.610074 | 8.19944 | -0.610074 | 8.252987 | -0.610074 | 8.290565
-0.620082 | -3.119883 | -0.620082 | 4.564743 | -0.620082 | 6.021816 | -0.620082 | 6.670969 | -0.620082 | 7.020441 | -0.620082 | 7.238392 | -0.620082 | 7.359579 | -0.620082 | 7.453523 | -0.620082 | 7.520224 | -0.620082 | 7.558741
-0.630089 | -3.721125 | -0.630089 | 3.800977 | -0.630089 | 5.247716 | -0.630089 | 5.899688 | -0.630089 | 6.258555 | -0.630089 | 6.470869 | -0.630089 | 6.586419 | -0.630089 | 6.676606 | -0.630089 | 6.744246 | -0.630089 | 6.796854
-0.640097 | -4.275395 | -0.640097 | 3.09076 | -0.640097 | 4.549712 | -0.640097 | 5.196986 | -0.640097 | 5.553974 | -0.640097 | 5.768167 | -0.640097 | 5.903446 | -0.640097 | 6.002087 | -0.640097 | 6.059393 | -0.640097 | 6.112002
-0.650105 | -4.85503 | -0.650105 | 2.392755 | -0.650105 | 3.827282 | -0.650105 | 4.491466 | -0.650105 | 4.848454 | -0.650105 | 5.054192 | -0.650105 | 5.19135 | -0.650105 | 5.27496 | -0.650105 | 5.337903 | -0.650105 | 5.396148
-0.660113 | -5.384875 | -0.660113 | 1.748299 | -0.660113 | 3.17531 | -0.660113 | 3.829161 | -0.660113 | 4.192724 | -0.660113 | 4.412554 | -0.660113 | 4.546893 | -0.660113 | 4.644595 | -0.660113 | 4.711296 | -0.660113 | 4.764844
-0.67012 | -5.928811 | -0.67012 | 1.09163 | -0.67012 | 2.507367 | -0.67012 | 3.163097 | -0.67012 | 3.525721 | -0.67012 | 3.727701 | -0.67012 | 3.86486 | -0.67012 | 3.962561 | -0.67012 | 4.03114 | -0.67012 | 4.088446
-0.680128 | -6.428593 | -0.680128 | 0.48569 | -0.680128 | 1.892973 | -0.680128 | 2.555279 | -0.680128 | 2.916024 | -0.680128 | 3.127398 | -0.680128 | 3.287103 | -0.680128 | 3.372592 | -0.680128 | 3.438353 | -0.680128 | 3.490962
-0.690136 | -6.958438 | -0.690136 | -0.12776396 | -0.690136 | 1.265426 | -0.690136 | 1.918338 | -0.690136 | 2.276265 | -0.690136 | 2.483881 | -0.690136 | 2.636071 | -0.690136 | 2.72156 | -0.690136 | 2.793897 | -0.690136 | 2.858718
-0.700144 | -7.400915 | -0.700144 | -0.672451 | -0.700144 | 0.708338 | -0.700144 | 1.344339 | -0.700144 | 1.706024 | -0.700144 | 1.919277 | -0.700144 | 2.068648 | -0.700144 | 2.165411 | -0.700144 | 2.232111 | -0.700144 | 2.287538
-0.710152 | -7.883787 | -0.710152 | -1.258569 | -0.710152 | 0.111793464 | -0.710152 | 0.746855 | -0.710152 | 1.098206 | -0.710152 | 1.307701 | -0.710152 | 1.453315 | -0.710152 | 1.535046 | -0.710152 | 1.621474 | -0.710152 | 1.687235
-0.720159 | -8.308415 | -0.720159 | -1.775167 | -0.720159 | -0.437779 | -0.720159 | 0.2001 | -0.720159 | 0.556149 | -0.720159 | 0.77128 | -0.720159 | 0.927228 | -0.720159 | 1.016475 | -0.720159 | 1.084114 | -0.720159 | 1.143299
-0.730167 | -8.765922 | -0.730167 | -2.323613 | -0.730167 | -0.99421 | -0.730167 | -0.372018 | -0.730167 | -0.022546582 | -0.730167 | 0.188827 | -0.730167 | 0.326925 | -0.730167 | 0.420869 | -0.730167 | 0.50354 | -0.730167 | 0.566482
-0.740175 | -9.148275 | -0.740175 | -2.813437 | -0.740175 | -1.502541 | -0.740175 | -0.884765 | -0.740175 | -0.525429 | -0.740175 | -0.332562 | -0.740175 | -0.18413 | -0.740175 | -0.087368008 | -0.740175 | -0.017849378 | -0.740175 | 0.04039596
-0.750183 | -9.583236 | -0.750183 | -3.348167 | -0.750183 | -2.034547 | -0.750183 | -1.431238 | -0.750183 | -1.092757 | -0.750183 | -0.88918 | -0.750183 | -0.747231 | -0.750183 | -0.649623 | -0.750183 | -0.567985 | -0.750183 | -0.505325
-0.76019 | -9.952436 | -0.76019 | -3.8301 | -0.76019 | -2.533296 | -0.76019 | -1.933275 | -0.76019 | -1.595828 | -0.76019 | -1.389527 | -0.76019 | -1.248235 | -0.76019 | -1.149781 | -0.76019 | -1.078384 | -0.76019 | -1.027184
-0.770198 | -10.374245 | -0.770198 | -4.339277 | -0.770198 | -3.083244 | -0.770198 | -2.483599 | -0.770198 | -2.15611 | -0.770198 | -1.952064 | -0.770198 | -1.800908 | -0.770198 | -1.717861 | -0.770198 | -1.634627 | -0.770198 | -1.572999
-0.780206 | -10.750961 | -0.780206 | -4.806179 | -0.780206 | -3.567996 | -0.780206 | -2.982724 | -0.780206 | -2.656551 | -0.780206 | -2.444519 | -0.780206 | -2.302757 | -0.780206 | -2.21398 | -0.780206 | -2.152634 | -0.780206 | -2.094577
-0.790214 | -11.261077 | -0.790214 | -5.351055 | -0.790214 | -4.130721 | -0.790214 | -3.565178 | -0.790214 | -3.244828 | -0.790214 | -3.019175 | -0.790214 | -2.905408 | -0.790214 | -2.809491 | -0.790214 | -2.73443 | -0.790214 | -2.67036
-0.800222 | -11.908353 | -0.800222 | -5.936326 | -0.800222 | -4.716932 | -0.800222 | -4.152328 | -0.800222 | -3.842313 | -0.800222 | -3.650667 | -0.800222 | -3.517266 | -0.800222 | -3.434595 | -0.800222 | -3.366956 | -0.800222 | -3.318105
-0.810229 | -13.13808 | -0.810229 | -6.87107 | -0.810229 | -5.640403 | -0.810229 | -5.088951 | -0.810229 | -4.810876 | -0.810229 | -4.632383 | -0.810229 | -4.523407 | -0.810229 | -4.462344 | -0.810229 | -4.407856 | -0.810229 | -4.354308
-0.820237 | -15.021659 | -0.820237 | -8.378873 | -0.820237 | -7.197995 | -0.820237 | -6.664393 | -0.820237 | -6.429533 | -0.820237 | -6.29989 | -0.820237 | -6.238827 | -0.820237 | -6.23225 | -0.820237 | -6.228493 | -0.820237 | -6.19937
-0.830245 | -17.0377 | -0.830245 | -10.333849 | -0.830245 | -9.218733 | -0.830245 | -8.70392 | -0.830245 | -8.473756 | -0.830245 | -8.348811 | -0.830245 | -8.263322 | -0.830245 | -8.259564 | -0.830245 | -8.212592 | -0.830245 | -8.174075
-0.840253 | -18.355734 | -0.840253 | -11.944991 | -0.840253 | -10.863694 | -0.840253 | -10.304726 | -0.840253 | -10.046381 | -0.840253 | -9.894191 | -0.840253 | -9.785216 | -0.840253 | -9.749517 | -0.840253 | -9.712879 | -0.840253 | -9.680938
-0.85026 | -19.196534 | -0.85026 | -13.129626 | -0.85026 | -12.087786 | -0.85026 | -11.548547 | -0.85026 | -11.277048 | -0.85026 | -11.101373 | -0.85026 | -11.016823 | -0.85026 | -10.954819 | -0.85026 | -10.909727 | -0.85026 | -10.874968
-0.860268 | -19.638072 | -0.860268 | -13.784415 | -0.860268 | -12.765122 | -0.860268 | -12.229641 | -0.860268 | -11.969416 | -0.860268 | -11.81065 | -0.860268 | -11.720464 | -0.860268 | -11.681947 | -0.860268 | -11.649067 | -0.860268 | -11.64343
-0.870276 | -20.064578 | -0.870276 | -14.293592 | -0.870276 | -13.232025 | -0.870276 | -12.712514 | -0.870276 | -12.438197 | -0.870276 | -12.286008 | -0.870276 | -12.195821 | -0.870276 | -12.139454 | -0.870276 | -12.105635 | -0.870276 | -12.083088
-0.880284 | -20.424384 | -0.880284 | -14.659975 | -0.880284 | -13.539222 | -0.880284 | -13.015014 | -0.880284 | -12.726605 | -0.880284 | -12.55093 | -0.880284 | -12.457926 | -0.880284 | -12.404377 | -0.880284 | -12.380891 | -0.880284 | -12.372436
-0.890292 | -20.912892 | -0.890292 | -15.100572 | -0.890292 | -13.884936 | -0.890292 | -13.325029 | -0.890292 | -13.003741 | -0.890292 | -12.795184 | -0.890292 | -12.690906 | -0.890292 | -12.597902 | -0.890292 | -12.549051 | -0.890292 | -12.513352
-0.900299 | -21.27176 | -0.900299 | -15.467894 | -0.900299 | -14.198709 | -0.900299 | -13.586194 | -0.900299 | -13.228267 | -0.900299 | -12.993406 | -0.900299 | -12.854369 | -0.900299 | -12.774517 | -0.900299 | -12.71815 | -0.900299 | -12.66836
-0.910307 | -21.728328 | -0.910307 | -15.942312 | -0.910307 | -14.601729 | -0.910307 | -13.96197 | -0.910307 | -13.589952 | -0.910307 | -13.344757 | -0.910307 | -13.180355 | -0.910307 | -13.061046 | -0.910307 | -12.974618 | -0.910307 | -12.91919
-0.920315 | -22.112558 | -0.920315 | -16.366939 | -0.920315 | -14.96905 | -0.920315 | -14.300169 | -0.920315 | -13.904664 | -0.920315 | -13.640682 | -0.920315 | -13.477219 | -0.920315 | -13.37482 | -0.920315 | -13.300603 | -0.920315 | -13.232964
-0.930323 | -22.586038 | -0.930323 | -16.85075 | -0.930323 | -15.416224 | -0.930323 | -14.713523 | -0.930323 | -14.309563 | -0.930323 | -14.048399 | -0.930323 | -13.866147 | -0.930323 | -13.728989 | -0.930323 | -13.635984 | -0.930323 | -13.554252
-0.94033 | -22.98342 | -0.94033 | -17.27162 | -0.94033 | -15.798577 | -0.94033 | -15.069571 | -0.94033 | -14.640246 | -0.94033 | -14.364051 | -0.94033 | -14.183678 | -0.94033 | -14.069066 | -0.94033 | -13.982638 | -0.94033 | -13.901846
-0.950338 | -23.492598 | -0.950338 | -17.766706 | -0.950338 | -16.256084 | -0.950338 | -15.501713 | -0.950338 | -15.059237 | -0.950338 | -14.774587 | -0.950338 | -14.56697 | -0.950338 | -14.41572 | -0.950338 | -14.303927 | -0.950338 | -14.242862
-0.960346 | -23.911588 | -0.960346 | -18.185696 | -0.960346 | -16.638438 | -0.960346 | -15.864338 | -0.960346 | -15.404011 | -0.960346 | -15.098693 | -0.960346 | -14.909866 | -0.960346 | -14.780223 | -0.960346 | -14.663732 | -0.960346 | -14.59985
-0.970354 | -24.439554 | -0.970354 | -18.697692 | -0.970354 | -17.10534 | -0.970354 | -16.315269 | -0.970354 | -15.841791 | -0.970354 | -15.527079 | -0.970354 | -15.307249 | -0.970354 | -15.145666 | -0.970354 | -15.015083 | -0.970354 | -14.948383
-0.980362 | -24.880152 | -0.980362 | -19.114804 | -0.980362 | -17.491448 | -0.980362 | -16.680713 | -0.980362 | -16.195961 | -0.980362 | -15.869034 | -0.980362 | -15.666115 | -0.980362 | -15.518624 | -0.980362 | -15.397436 | -0.980362 | -15.316644
-0.990369 | -25.411876 | -0.990369 | -19.615524 | -0.990369 | -17.971504 | -0.990369 | -17.129764 | -0.990369 | -16.635618 | -0.990369 | -16.308693 | -0.990369 | -16.071015 | -0.990369 | -15.892521 | -0.990369 | -15.771333 | -0.990369 | -15.669873
-1.000377 | -25.881596 | -1.000377 | -20.031698 | -1.000377 | -18.355734 | -1.000377 | -17.518694 | -1.000377 | -17.002 | -1.000377 | -16.666621 | -1.000377 | -16.432699 | -1.000377 | -16.28051 | -1.000377 | -16.14711 | -1.000377 | -16.060681
-1.010385 | -26.417078 | -1.010385 | -20.536176 | -1.010385 | -18.842364 | -1.010385 | -17.984656 | -1.010385 | -17.445418 | -1.010385 | -17.099702 | -1.010385 | -16.843236 | -1.010385 | -16.646892 | -1.010385 | -16.514432 | -1.010385 | -16.414851
-1.020393 | -26.839826 | -1.020393 | -20.950472 | -1.020393 | -19.223778 | -1.020393 | -18.3501 | -1.020393 | -17.804284 | -1.020393 | -17.453872 | -1.020393 | -17.213374 | -1.020393 | -17.031122 | -1.020393 | -16.899602 | -1.020393 | -16.798142
-1.0304 | -27.365912 | -1.0304 | -21.469042 | -1.0304 | -19.701016 | -1.0304 | -18.798212 | -1.0304 | -18.241124 | -1.0304 | -17.872862 | -1.0304 | -17.607 | -1.0304 | -17.405022 | -1.0304 | -17.250954 | -1.0304 | -17.144794
-1.040408 | -27.779266 | -1.040408 | -21.850454 | -1.040408 | -20.073972 | -1.040408 | -19.145804 | -1.040408 | -18.58402 | -1.040408 | -18.213878 | -1.040408 | -17.96305 | -1.040408 | -17.767644 | -1.040408 | -17.623912 | -1.040408 | -17.515874
-1.050416 | -28.267776 | -1.050416 | -22.324872 | -1.050416 | -20.521146 | -1.050416 | -19.578886 | -1.050416 | -18.998312 | -1.050416 | -18.612202 | -1.050416 | -18.322854 | -1.050416 | -18.109602 | -1.050416 | -17.951774 | -1.050416 | -17.829648
-1.060424 | -28.634158 | -1.060424 | -22.6828 | -1.060424 | -20.868738 | -1.060424 | -19.916146 | -1.060424 | -19.32242 | -1.060424 | -18.929732 | -1.060424 | -18.664812 | -1.060424 | -18.456256 | -1.060424 | -18.29467 | -1.060424 | -18.176302
-1.070432 | -29.075694 | -1.070432 | -23.11964 | -1.070432 | -21.279276 | -1.070432 | -20.292862 | -1.070432 | -19.70853 | -1.070432 | -19.297054 | -1.070432 | -18.995494 | -1.070432 | -18.770968 | -1.070432 | -18.602808 | -1.070432 | -18.467528
-1.080439 | -29.395104 | -1.080439 | -23.45314 | -1.080439 | -21.600564 | -1.080439 | -20.60006 | -1.080439 | -20.000696 | -1.080439 | -19.580766 | -1.080439 | -19.309266 | -1.080439 | -19.0885 | -1.080439 | -18.924098 | -1.080439 | -18.787876
-1.090447 | -29.817852 | -1.090447 | -23.845828 | -1.090447 | -21.989492 | -1.090447 | -20.96926 | -1.090447 | -20.352986 | -1.090447 | -19.922722 | -1.090447 | -19.60801 | -1.090447 | -19.37127 | -1.090447 | -19.192776 | -1.090447 | -19.050922
-1.100455 | -30.10908 | -1.100455 | -24.146448 | -1.100455 | -22.252534 | -1.100455 | -21.247334 | -1.100455 | -20.616968 | -1.100455 | -20.189522 | -1.100455 | -19.889842 | -1.100455 | -19.670952 | -1.100455 | -19.48964 | -1.100455 | -19.349662
-1.110463 | -30.466068 | -1.110463 | -24.528802 | -1.110463 | -22.589796 | -1.110463 | -21.583654 | -1.110463 | -20.9345 | -1.110463 | -20.490146 | -1.110463 | -20.174492 | -1.110463 | -19.923662 | -1.110463 | -19.732016 | -1.110463 | -19.595798
-1.12047 | -30.719714 | -1.12047 | -24.771176 | -1.12047 | -22.859416 | -1.12047 | -21.823212 | -1.12047 | -21.175936 | -1.12047 | -20.730642 | -1.12047 | -20.43002 | -1.12047 | -20.19516 | -1.12047 | -20.009152 | -1.12047 | -19.869176
-1.130478 | -31.039126 | -1.130478 | -25.120648 | -1.130478 | -23.166612 | -1.130478 | -22.122894 | -1.130478 | -21.467162 | -1.130478 | -21.011534 | -1.130478 | -20.680852 | -1.130478 | -20.4319 | -1.130478 | -20.242132 | -1.130478 | -20.083366
-1.140486 | -31.245802 | -1.140486 | -25.33672 | -1.140486 | -23.378926 | -1.140486 | -22.34554 | -1.140486 | -21.694508 | -1.140486 | -21.237938 | -1.140486 | -20.919468 | -1.140486 | -20.678032 | -1.140486 | -20.486388 | -1.140486 | -20.326682
-1.150494 | -31.51824 | -1.150494 | -25.627948 | -1.150494 | -23.657938 | -1.150494 | -22.612342 | -1.150494 | -21.948156 | -1.150494 | -21.484074 | -1.150494 | -21.142116 | -1.150494 | -20.889406 | -1.150494 | -20.691186 | -1.150494 | -20.530542
-1.160502 | -31.677948 | -1.160502 | -25.844018 | -1.160502 | -23.857102 | -1.160502 | -22.808686 | -1.160502 | -22.149198 | -1.160502 | -21.695448 | -1.160502 | -21.374158 | -1.160502 | -21.122388 | -1.160502 | -20.940136 | -1.160502 | -20.770098
-1.170509 | -31.931594 | -1.170509 | -26.107062 | -1.170509 | -24.11075 | -1.170509 | -23.052 | -1.170509 | -22.38124 | -1.170509 | -21.919974 | -1.170509 | -21.5752 | -1.170509 | -21.315914 | -1.170509 | -21.112994 | -1.170509 | -20.950472
-1.180517 | -32.081904 | -1.180517 | -26.285556 | -1.180517 | -24.305214 | -1.180517 | -23.238948 | -1.180517 | -22.569128 | -1.180517 | -22.108802 | -1.180517 | -21.787512 | -1.180517 | -21.5395 | -1.180517 | -21.342218 | -1.180517 | -21.184392
-1.190525 | -32.297976 | -1.190525 | -26.520416 | -1.190525 | -24.539136 | -1.190525 | -23.456898 | -1.190525 | -22.796472 | -1.190525 | -22.333326 | -1.190525 | -21.981976 | -1.190525 | -21.72457 | -1.190525 | -21.516014 | -1.190525 | -21.33752
-1.200533 | -32.438892 | -1.200533 | -26.689514 | -1.200533 | -24.718568 | -1.200533 | -23.648546 | -1.200533 | -22.989058 | -1.200533 | -22.523094 | -1.200533 | -22.199928 | -1.200533 | -21.936884 | -1.200533 | -21.749936 | -1.200533 | -21.587412
-1.21054 | -32.654962 | -1.21054 | -26.943164 | -1.21054 | -24.960944 | -1.21054 | -23.87495 | -1.21054 | -23.205128 | -1.21054 | -22.73353 | -1.21054 | -22.385936 | -1.21054 | -22.121014 | -1.21054 | -21.922792 | -1.21054 | -21.749936
-1.220548 | -32.805274 | -1.220548 | -27.121658 | -1.220548 | -25.158226 | -1.220548 | -24.073172 | -1.220548 | -23.398654 | -1.220548 | -22.941146 | -1.220548 | -22.608584 | -1.220548 | -22.36245 | -1.220548 | -22.169866 | -1.220548 | -21.999826
-1.230556 | -33.03074 | -1.230556 | -27.375306 | -1.230556 | -25.393086 | -1.230556 | -24.316488 | -1.230556 | -23.637272 | -1.230556 | -23.167552 | -1.230556 | -22.820898 | -1.230556 | -22.551278 | -1.230556 | -22.352118 | -1.230556 | -22.17644
-1.240564 | -33.19984 | -1.240564 | -27.591378 | -1.240564 | -25.618552 | -1.240564 | -24.53068 | -1.240564 | -23.865556 | -1.240564 | -23.406168 | -1.240564 | -23.069848 | -1.240564 | -22.830292 | -1.240564 | -22.625492 | -1.240564 | -22.462032
-1.250572 | -33.472278 | -1.250572 | -27.87321 | -1.250572 | -25.900384 | -1.250572 | -24.809694 | -1.250572 | -24.137994 | -1.250572 | -23.668272 | -1.250572 | -23.319742 | -1.250572 | -23.058576 | -1.250572 | -22.855656 | -1.250572 | -22.672466
-1.260579 | -33.70714 | -1.260579 | -28.155042 | -1.260579 | -26.201006 | -1.260579 | -25.130042 | -1.260579 | -24.44519 | -1.260579 | -23.982986 | -1.260579 | -23.651362 | -1.260579 | -23.397714 | -1.260579 | -23.20231 | -1.260579 | -23.030392
-1.270587 | -34.064128 | -1.270587 | -28.521424 | -1.270587 | -26.548598 | -1.270587 | -25.496426 | -1.270587 | -24.804996 | -1.270587 | -24.317426 | -1.270587 | -23.972652 | -1.270587 | -23.716184 | -1.270587 | -23.50481 | -1.270587 | -23.332892
-1.280595 | -34.411716 | -1.280595 | -28.8972 | -1.280595 | -26.943164 | -1.280595 | -25.89099 | -1.280595 | -25.223986 | -1.280595 | -24.740176 | -1.280595 | -24.417008 | -1.280595 | -24.15866 | -1.280595 | -23.962318 | -1.280595 | -23.786642
-1.290603 | -34.91902 | -1.290603 | -29.423288 | -1.290603 | -27.478646 | -1.290603 | -26.417078 | -1.290603 | -25.74068 | -1.290603 | -25.261564 | -1.290603 | -24.894244 | -1.290603 | -24.617108 | -1.290603 | -24.41325 | -1.290603 | -24.232878
-1.300611 | -35.492076 | -1.300611 | -30.043318 | -1.300611 | -28.079886 | -1.300611 | -27.027714 | -1.300611 | -26.370104 | -1.300611 | -25.900384 | -1.300611 | -25.552792 | -1.300611 | -25.275656 | -1.300611 | -25.063342 | -1.300611 | -24.909274
-1.310618 | -36.2906 | -1.310618 | -30.851238 | -1.310618 | -28.8972 | -1.310618 | -27.835632 | -1.310618 | -27.159234 | -1.310618 | -26.68012 | -1.310618 | -26.332528 | -1.310618 | -26.0413 | -1.310618 | -25.82523 | -1.310618 | -25.63734
-1.320626 | -37.23004 | -1.320626 | -31.83765 | -1.320626 | -29.87422 | -1.320626 | -28.840836 | -1.320626 | -28.173832 | -1.320626 | -27.694716 | -1.320626 | -27.356518 | -1.320626 | -27.08408 | -1.320626 | -26.858614 | -1.320626 | -26.68012
-1.330634 | -38.470104 | -1.330634 | -33.124684 | -1.330634 | -31.17065 | -1.330634 | -30.127868 | -1.330634 | -29.442076 | -1.330634 | -28.962962 | -1.330634 | -28.605974 | -1.330634 | -28.314748 | -1.330634 | -28.089282 | -1.330634 | -27.892
-1.340642 | -39.88866 | -1.340642 | -34.71234 | -1.340642 | -32.79588 | -1.340642 | -31.77189 | -1.340642 | -31.104886 | -1.340642 | -30.606984 | -1.340642 | -30.25939 | -1.340642 | -29.996346 | -1.340642 | -29.761486 | -1.340642 | -29.573598
-1.350649 | -41.720568 | -1.350649 | -36.656984 | -1.350649 | -34.81568 | -1.350649 | -33.829264 | -1.350649 | -33.16226 | -1.350649 | -32.692542 | -1.350649 | -32.316766 | -1.350649 | -32.034934 | -1.350649 | -31.77189 | -1.350649 | -31.565214
-1.360657 | -43.862492 | -1.360657 | -38.855276 | -1.360657 | -37.16428 | -1.360657 | -36.234236 | -1.360657 | -35.623596 | -1.360657 | -35.191456 | -1.360657 | -34.834468 | -1.360657 | -34.580816 | -1.360657 | -34.364748 | -1.360657 | -34.167464
-1.370665 | -46.47414 | -1.370665 | -41.448132 | -1.370665 | -39.663192 | -1.370665 | -38.864668 | -1.370665 | -38.33858 | -1.370665 | -37.981592 | -1.370665 | -37.67158 | -1.370665 | -37.474296 | -1.370665 | -37.267616 | -1.370665 | -37.107912
-1.380673 | -49.602476 | -1.380673 | -44.42616 | -1.380673 | -42.47212 | -1.380673 | -41.654808 | -1.380673 | -41.185088 | -1.380673 | -40.884468 | -1.380673 | -40.659 | -1.380673 | -40.508688 | -1.380673 | -40.39596 | -1.380673 | -40.29262
-1.390681 | -53.238112 | -1.390681 | -47.808148 | -1.390681 | -45.619248 | -1.390681 | -44.66102 | -1.390681 | -44.163116 | -1.390681 | -43.862492 | -1.390681 | -43.665208 | -1.390681 | -43.543084 | -1.390681 | -43.467928 | -1.390681 | -43.411564
-1.400688 | -57.390444 | -1.400688 | -51.5847 | -1.400688 | -49.104572 | -1.400688 | -47.967852 | -1.400688 | -47.34782 | -1.400688 | -47.000228 | -1.400688 | -46.784152 | -1.400688 | -46.699604 | -1.400688 | -46.615056 | -1.400688 | -46.586872
-1.390681 | -52.975068 | -1.390681 | -47.34782 | -1.390681 | -45.102556 | -1.390681 | -43.975228 | -1.390681 | -43.280044 | -1.390681 | -42.819716 | -1.390681 | -42.490912 | -1.390681 | -42.265444 | -1.390681 | -42.068164 | -1.390681 | -41.908456
-1.380673 | -48.465756 | -1.380673 | -42.885476 | -1.380673 | -40.743548 | -1.380673 | -39.663192 | -1.380673 | -38.94922 | -1.380673 | -38.432528 | -1.380673 | -38.066144 | -1.380673 | -37.8031 | -1.380673 | -37.587028 | -1.380673 | -37.380352
-1.370665 | -44.163116 | -1.370665 | -38.657992 | -1.370665 | -36.581824 | -1.370665 | -35.492076 | -1.370665 | -34.749916 | -1.370665 | -34.195648 | -1.370665 | -33.801084 | -1.370665 | -33.509854 | -1.370665 | -33.237418 | -1.370665 | -33.021348
-1.360657 | -40.518084 | -1.360657 | -35.031748 | -1.360657 | -32.936796 | -1.360657 | -31.847044 | -1.360657 | -31.123676 | -1.360657 | -30.588194 | -1.360657 | -30.203024 | -1.360657 | -29.949374 | -1.360657 | -29.658148 | -1.360657 | -29.442076
-1.350649 | -37.596424 | -1.350649 | -32.147664 | -1.350649 | -29.996346 | -1.350649 | -28.906596 | -1.350649 | -28.155042 | -1.350649 | -27.647744 | -1.350649 | -27.243784 | -1.350649 | -26.971348 | -1.350649 | -26.689514 | -1.350649 | -26.492232
-1.340642 | -35.304184 | -1.340642 | -29.83664 | -1.340642 | -27.732294 | -1.340642 | -26.595572 | -1.340642 | -25.872202 | -1.340642 | -25.374298 | -1.340642 | -25.007916 | -1.340642 | -24.735478 | -1.340642 | -24.500618 | -1.340642 | -24.303336
-1.330634 | -33.519248 | -1.330634 | -28.061098 | -1.330634 | -25.919174 | -1.330634 | -24.801238 | -1.330634 | -24.05908 | -1.330634 | -23.58936 | -1.330634 | -23.194794 | -1.330634 | -22.93175 | -1.330634 | -22.678102 | -1.330634 | -22.490214
-1.320626 | -32.147664 | -1.320626 | -26.689514 | -1.320626 | -24.54759 | -1.320626 | -23.429656 | -1.320626 | -22.696892 | -1.320626 | -22.208382 | -1.320626 | -21.860788 | -1.320626 | -21.578956 | -1.320626 | -21.35349 | -1.320626 | -21.184392
-1.310618 | -31.057916 | -1.310618 | -25.609158 | -1.310618 | -23.457838 | -1.310618 | -22.311722 | -1.310618 | -21.569562 | -1.310618 | -21.090448 | -1.310618 | -20.71467 | -1.310618 | -20.423444 | -1.310618 | -20.19798 | -1.310618 | -20.01009
-1.300611 | -30.203024 | -1.300611 | -24.76366 | -1.300611 | -22.612342 | -1.300611 | -21.456828 | -1.300611 | -20.724066 | -1.300611 | -20.254344 | -1.300611 | -19.869176 | -1.300611 | -19.606132 | -1.300611 | -19.37127 | -1.300611 | -19.192776
-1.290603 | -29.498444 | -1.290603 | -24.05908 | -1.290603 | -21.898366 | -1.290603 | -20.71467 | -1.290603 | -19.981906 | -1.290603 | -19.47461 | -1.290603 | -19.098834 | -1.290603 | -18.817 | -1.290603 | -18.619718 | -1.290603 | -18.441224
-1.280595 | -28.953568 | -1.280595 | -23.542388 | -1.280595 | -21.362886 | -1.280595 | -20.169796 | -1.280595 | -19.427638 | -1.280595 | -18.929732 | -1.280595 | -18.58214 | -1.280595 | -18.300308 | -1.280595 | -18.084238 | -1.280595 | -17.896348
-1.270587 | -28.474452 | -1.270587 | -23.063272 | -1.270587 | -20.86498 | -1.270587 | -19.662498 | -1.270587 | -18.92034 | -1.270587 | -18.422434 | -1.270587 | -18.037264 | -1.270587 | -17.736644 | -1.270587 | -17.520572 | -1.270587 | -17.342078
-1.260579 | -28.070494 | -1.260579 | -22.687496 | -1.260579 | -20.470416 | -1.260579 | -19.249144 | -1.260579 | -18.51638 | -1.260579 | -18.018476 | -1.260579 | -17.652092 | -1.260579 | -17.360868 | -1.260579 | -17.126006 | -1.260579 | -16.947512
-1.250572 | -27.685322 | -1.250572 | -22.311722 | -1.250572 | -20.113428 | -1.250572 | -18.88276 | -1.250572 | -18.121814 | -1.250572 | -17.576938 | -1.250572 | -17.201162 | -1.250572 | -16.909936 | -1.250572 | -16.684469 | -1.250572 | -16.505975
-1.240564 | -27.347124 | -1.240564 | -22.020494 | -1.240564 | -19.765836 | -1.240564 | -18.58214 | -1.240564 | -17.821194 | -1.240564 | -17.295106 | -1.240564 | -16.909936 | -1.240564 | -16.628104 | -1.240564 | -16.393243 | -1.240564 | -16.205354
-1.230556 | -26.980742 | -1.230556 | -21.682294 | -1.230556 | -19.465214 | -1.230556 | -18.262732 | -1.230556 | -17.4736 | -1.230556 | -16.938118 | -1.230556 | -16.534159 | -1.230556 | -16.252326 | -1.230556 | -16.017467 | -1.230556 | -15.838974
-1.220548 | -26.661332 | -1.220548 | -21.419252 | -1.220548 | -19.192776 | -1.220548 | -17.971504 | -1.220548 | -17.201162 | -1.220548 | -16.684469 | -1.220548 | -16.289905 | -1.220548 | -15.989284 | -1.220548 | -15.763818 | -1.220548 | -15.557141
-1.21054 | -26.304344 | -1.21054 | -21.109236 | -1.21054 | -18.892156 | -1.21054 | -17.661488 | -1.21054 | -16.872358 | -1.21054 | -16.346271 | -1.21054 | -15.951705 | -1.21054 | -15.632296 | -1.21054 | -15.416224 | -1.21054 | -15.228336
-1.200533 | -25.966144 | -1.200533 | -20.827404 | -1.200533 | -18.629112 | -1.200533 | -17.38905 | -1.200533 | -16.609314 | -1.200533 | -16.083227 | -1.200533 | -15.698057 | -1.200533 | -15.388041 | -1.200533 | -15.143787 | -1.200533 | -14.965293
-1.190525 | -25.580974 | -1.190525 | -20.489204 | -1.190525 | -18.309702 | -1.190525 | -17.079034 | -1.190525 | -16.289905 | -1.190525 | -15.745028 | -1.190525 | -15.341069 | -1.190525 | -15.049842 | -1.190525 | -14.814983 | -1.190525 | -14.627094
-1.180517 | -25.205198 | -1.180517 | -20.188584 | -1.180517 | -18.02787 | -1.180517 | -16.797202 | -1.180517 | -16.026861 | -1.180517 | -15.491379 | -1.180517 | -15.096814 | -1.180517 | -14.786799 | -1.180517 | -14.542545 | -1.180517 | -14.354657
-1.170509 | -24.78245 | -1.170509 | -19.812808 | -1.170509 | -17.680276 | -1.170509 | -16.440215 | -1.170509 | -15.669873 | -1.170509 | -15.124998 | -1.170509 | -14.721038 | -1.170509 | -14.411023 | -1.170509 | -14.194951 | -1.170509 | -14.016457
-1.160502 | -24.369096 | -1.160502 | -19.484004 | -1.160502 | -17.360868 | -1.160502 | -16.167778 | -1.160502 | -15.369252 | -1.160502 | -14.85256 | -1.160502 | -14.457995 | -1.160502 | -14.138585 | -1.160502 | -13.903725 | -1.160502 | -13.725231
-1.150494 | -23.90877 | -1.150494 | -19.07065 | -1.150494 | -16.975696 | -1.150494 | -15.782607 | -1.150494 | -15.002871 | -1.150494 | -14.4486 | -1.150494 | -14.06343 | -1.150494 | -13.781598 | -1.150494 | -13.546737 | -1.150494 | -13.377638
-1.140486 | -23.467232 | -1.140486 | -18.73245 | -1.140486 | -16.637497 | -1.140486 | -15.453803 | -1.140486 | -14.674067 | -1.140486 | -14.147979 | -1.140486 | -13.772203 | -1.140486 | -13.471582 | -1.140486 | -13.236721 | -1.140486 | -13.048833
-1.130478 | -22.959934 | -1.130478 | -18.28152 | -1.130478 | -16.224145 | -1.130478 | -15.031054 | -1.130478 | -14.260712 | -1.130478 | -13.74402 | -1.130478 | -13.358849 | -1.130478 | -13.067623 | -1.130478 | -12.842156 | -1.130478 | -12.663662
-1.12047 | -22.471424 | -1.12047 | -17.896348 | -1.12047 | -15.848367 | -1.12047 | -14.683461 | -1.12047 | -13.922514 | -1.12047 | -13.415215 | -1.12047 | -13.02065 | -1.12047 | -12.720029 | -1.12047 | -12.494564 | -1.12047 | -12.297281
-1.110463 | -21.92655 | -1.110463 | -17.38905 | -1.110463 | -15.378647 | -1.110463 | -14.223135 | -1.110463 | -13.480976 | -1.110463 | -12.964284 | -1.110463 | -12.579113 | -1.110463 | -12.31607 | -1.110463 | -12.081209 | -1.110463 | -11.91211
-1.100455 | -21.419252 | -1.100455 | -16.975696 | -1.100455 | -14.984081 | -1.100455 | -13.847358 | -1.100455 | -13.114594 | -1.100455 | -12.597902 | -1.100455 | -12.222126 | -1.100455 | -11.921505 | -1.100455 | -11.705434 | -1.100455 | -11.517545
-1.090447 | -20.827404 | -1.090447 | -16.459003 | -1.090447 | -14.476784 | -1.090447 | -13.377638 | -1.090447 | -12.63548 | -1.090447 | -12.128181 | -1.090447 | -11.771194 | -1.090447 | -11.479967 | -1.090447 | -11.282685 | -1.090447 | -11.092918
-1.080439 | -20.282528 | -1.080439 | -16.008072 | -1.080439 | -14.072824 | -1.080439 | -12.95489 | -1.080439 | -12.240915 | -1.080439 | -11.752405 | -1.080439 | -11.367234 | -1.080439 | -11.085402 | -1.080439 | -10.85336 | -1.080439 | -10.66829
-1.070432 | -19.662498 | -1.070432 | -15.453803 | -1.070432 | -13.556131 | -1.070432 | -12.475775 | -1.070432 | -11.743011 | -1.070432 | -11.254502 | -1.070432 | -10.879664 | -1.070432 | -10.622258 | -1.070432 | -10.415581 | -1.070432 | -10.253997
-1.060424 | -19.108226 | -1.060424 | -14.984081 | -1.060424 | -13.123989 | -1.060424 | -12.006054 | -1.060424 | -11.329657 | -1.060424 | -10.83833 | -1.060424 | -10.477584 | -1.060424 | -10.203267 | -1.060424 | -9.981559 | -1.060424 | -9.809641
-1.050416 | -18.488196 | -1.050416 | -14.401628 | -1.050416 | -12.569719 | -1.050416 | -11.498756 | -1.050416 | -10.798873 | -1.050416 | -10.322576 | -1.050416 | -9.981559 | -1.050416 | -9.717577 | -1.050416 | -9.519354 | -1.050416 | -9.376559
-1.040408 | -17.915136 | -1.040408 | -13.931908 | -1.040408 | -12.109393 | -1.040408 | -11.057219 | -1.040408 | -10.36767 | -1.040408 | -9.906404 | -1.040408 | -9.558811 | -1.040408 | -9.275099 | -1.040408 | -9.068422 | -1.040408 | -8.899324
-1.0304 | -17.257528 | -1.0304 | -13.349455 | -1.0304 | -11.545728 | -1.0304 | -10.508585 | -1.0304 | -9.843462 | -1.0304 | -9.376559 | -1.0304 | -9.059028 | -1.0304 | -8.802561 | -1.0304 | -8.612794 | -1.0304 | -8.449331
-1.020393 | -16.684469 | -1.020393 | -12.842156 | -1.020393 | -11.076008 | -1.020393 | -10.044502 | -1.020393 | -9.39159 | -1.020393 | -8.949114 | -1.020393 | -8.609036 | -1.020393 | -8.336598 | -1.020393 | -8.14965 | -1.020393 | -7.98149
-1.010385 | -16.008072 | -1.010385 | -12.240915 | -1.010385 | -10.502009 | -1.010385 | -9.505262 | -1.010385 | -8.863625 | -1.010385 | -8.422087 | -1.010385 | -8.101737 | -1.010385 | -7.86312 | -1.010385 | -7.680868 | -1.010385 | -7.532437
-1.000377 | -15.425619 | -1.000377 | -11.733616 | -1.000377 | -10.016318 | -1.000377 | -9.054331 | -1.000377 | -8.421148 | -1.000377 | -7.98149 | -1.000377 | -7.657382 | -1.000377 | -7.40937 | -1.000377 | -7.213027 | -1.000377 | -7.068353
-0.990369 | -14.758616 | -0.990369 | -11.132375 | -0.990369 | -9.473322 | -0.990369 | -8.515092 | -0.990369 | -7.891303 | -0.990369 | -7.455402 | -0.990369 | -7.152903 | -0.990369 | -6.932134 | -0.990369 | -6.751761 | -0.990369 | -6.613663
-0.980362 | -14.166768 | -0.980362 | -10.599711 | -0.980362 | -8.990449 | -0.980362 | -8.04819 | -0.980362 | -7.434735 | -0.980362 | -7.025139 | -0.980362 | -6.710426 | -0.980362 | -6.460534 | -0.980362 | -6.28392 | -0.980362 | -6.143943
-0.970354 | -13.490371 | -0.970354 | -10.005045 | -0.970354 | -8.420208 | -0.970354 | -7.506132 | -0.970354 | -6.902072 | -0.970354 | -6.495294 | -0.970354 | -6.208765 | -0.970354 | -6.000208 | -0.970354 | -5.821715 | -0.970354 | -5.693012
-0.960346 | -12.898523 | -0.960346 | -9.489292 | -0.960346 | -7.938275 | -0.960346 | -7.041109 | -0.960346 | -6.457716 | -0.960346 | -6.062212 | -0.960346 | -5.759712 | -0.960346 | -5.52767 | -0.960346 | -5.354813 | -0.960346 | -5.232685
-0.950338 | -12.222126 | -0.950338 | -8.891807 | -0.950338 | -7.367095 | -0.950338 | -6.48496 | -0.950338 | -5.921296 | -0.950338 | -5.532367 | -0.950338 | -5.265566 | -0.950338 | -5.047616 | -0.950338 | -4.88979 | -0.950338 | -4.768602
-0.94033 | -11.620883 | -0.94033 | -8.361023 | -0.94033 | -6.879525 | -0.94033 | -5.999269 | -0.94033 | -5.461909 | -0.94033 | -5.084254 | -0.94033 | -4.78739 | -0.94033 | -4.568501 | -0.94033 | -4.406917 | -0.94033 | -4.281032
-0.930323 | -10.906908 | -0.930323 | -7.725022 | -0.930323 | -6.277344 | -0.930323 | -5.441241 | -0.930323 | -4.897305 | -0.930323 | -4.540318 | -0.930323 | -4.28385 | -0.930323 | -4.076233 | -0.930323 | -3.927802 | -0.930323 | -3.802856
-0.920315 | -10.23145 | -0.920315 | -7.15666 | -0.920315 | -5.743741 | -0.920315 | -4.919852 | -0.920315 | -4.40222 | -0.920315 | -4.046171 | -0.920315 | -3.771855 | -0.920315 | -3.566117 | -0.920315 | -3.407352 | -0.920315 | -3.281467
-0.910307 | -9.449836 | -0.910307 | -6.454898 | -0.910307 | -5.091769 | -0.910307 | -4.275395 | -0.910307 | -3.792522 | -0.910307 | -3.450566 | -0.910307 | -3.206311 | -0.910307 | -3.02312 | -0.910307 | -2.877507 | -0.910307 | -2.762895
-0.900299 | -8.70204 | -0.900299 | -5.816078 | -0.900299 | -4.48583 | -0.900299 | -3.719246 | -0.900299 | -3.230737 | -0.900299 | -2.894417 | -0.900299 | -2.633252 | -0.900299 | -2.443485 | -0.900299 | -2.295054 | -0.900299 | -2.175745
-0.890292 | -7.821784 | -0.890292 | -5.033524 | -0.890292 | -3.756824 | -0.890292 | -3.011847 | -0.890292 | -2.544006 | -0.890292 | -2.229293 | -0.890292 | -2.013221 | -0.890292 | -1.827212 | -0.890292 | -1.701327 | -0.890292 | -1.59517
-0.880284 | -6.952802 | -0.880284 | -4.278214 | -0.880284 | -3.064456 | -0.880284 | -2.338268 | -0.880284 | -1.899549 | -0.880284 | -1.582957 | -0.880284 | -1.349037 | -0.880284 | -1.162088 | -0.880284 | -1.029627 | -0.880284 | -0.92347
-0.870276 | -5.893112 | -0.870276 | -3.345349 | -0.870276 | -2.186079 | -0.870276 | -1.525651 | -0.870276 | -1.081296 | -0.870276 | -0.801343 | -0.870276 | -0.601242 | -0.870276 | -0.432142 | -0.870276 | -0.317531 | -0.870276 | -0.218889
-0.860268 | -4.783632 | -0.860268 | -2.392755 | -0.860268 | -1.303004 | -0.860268 | -0.666063 | -0.860268 | -0.254588 | -0.860268 | 0.022546582 | -0.860268 | 0.241436 | -0.860268 | 0.390807 | -0.860268 | 0.522329 | -0.860268 | 0.610636
-0.85026 | -3.432717 | -0.85026 | -1.222212 | -0.85026 | -0.194464 | -0.85026 | 0.403959 | -0.85026 | 0.783493 | -0.85026 | 1.02493 | -0.85026 | 1.205302 | -0.85026 | 1.358713 | -0.85026 | 1.466373 | -0.85026 | 1.567457
-0.840253 | -1.953097 | -0.840253 | 0.092065208 | -0.840253 | 1.036203 | -0.840253 | 1.571684 | -0.840253 | 1.929611 | -0.840253 | 2.17349 | -0.840253 | 2.368424 | -0.840253 | 2.51958 | -0.840253 | 2.620006 | -0.840253 | 2.704086
-0.830245 | 0.021607142 | -0.830245 | 1.815939 | -0.830245 | 2.661436 | -0.830245 | 3.135853 | -0.830245 | 3.048203 | -0.830245 | 3.046888 | -0.830245 | 3.046231 | -0.830245 | 3.936257 | -0.830245 | 4.017049 | -0.830245 | 4.095022
-0.820237 | 2.333571 | -0.820237 | 3.885527 | -0.820237 | 4.604199 | -0.820237 | 5.033524 | -0.820237 | 5.305962 | -0.820237 | 5.500426 | -0.820237 | 5.633827 | -0.820237 | 5.770046 | -0.820237 | 5.845201 | -0.820237 | 5.926932
-0.810229 | 5.128407 | -0.810229 | 6.490596 | -0.810229 | 7.118143 | -0.810229 | 7.495799 | -0.810229 | 7.727841 | -0.810229 | 7.84527 | -0.810229 | 7.959882 | -0.810229 | 8.060403 | -0.810229 | 8.122406 | -0.810229 | 8.191924
-0.800222 | 8.253927 | -0.800222 | 9.523112 | -0.800222 | 10.096171 | -0.800222 | 10.416521 | -0.800222 | 10.631652 | -0.800222 | 10.762235 | -0.800222 | 10.878725 | -0.800222 | 10.980184 | -0.800222 | 11.045945 | -0.800222 | 11.110767
-0.790214 | 11.789043 | -0.790214 | 12.940798 | -0.790214 | 13.476279 | -0.790214 | 13.779719 | -0.790214 | 13.906543 | -0.790214 | 14.050278 | -0.790214 | 14.075643 | -0.790214 | 14.145161 | -0.790214 | 14.188376 | -0.790214 | 14.217498
-0.780206 | 14.418539 | -0.780206 | 15.581567 | -0.780206 | 16.06162 | -0.780206 | 16.318088 | -0.780206 | 16.433639 | -0.780206 | 16.536978 | -0.780206 | 16.564221 | -0.780206 | 16.582071 | -0.780206 | 16.646892 | -0.780206 | 16.672256
-0.770198 | 16.144291 | -0.770198 | 17.359926 | -0.770198 | 17.796768 | -0.770198 | 18.04478 | -0.770198 | 18.161272 | -0.770198 | 18.193212 | -0.770198 | 18.240182 | -0.770198 | 18.238304 | -0.770198 | 18.287156 | -0.770198 | 18.288096
-0.76019 | 17.47454 | -0.76019 | 18.684538 | -0.76019 | 19.0885 | -0.76019 | 19.285782 | -0.76019 | 19.432334 | -0.76019 | 19.48964 | -0.76019 | 19.504672 | -0.76019 | 19.52158 | -0.76019 | 19.54131 | -0.76019 | 19.534734
-0.750183 | 18.655416 | -0.750183 | 19.765836 | -0.750183 | 20.10967 | -0.750183 | 20.267498 | -0.750183 | 20.358624 | -0.750183 | 20.390564 | -0.750183 | 20.384928 | -0.750183 | 20.383048 | -0.750183 | 20.39714 | -0.750183 | 20.386806
-0.740175 | 19.248204 | -0.740175 | 20.315408 | -0.740175 | 20.629182 | -0.740175 | 20.741916 | -0.740175 | 20.840556 | -0.740175 | 20.862164 | -0.740175 | 20.897862 | -0.740175 | 20.892226 | -0.740175 | 20.870618 | -0.740175 | 20.90068
-0.730167 | 19.732016 | -0.730167 | 20.823646 | -0.730167 | 21.16936 | -0.730167 | 21.324368 | -0.730167 | 21.38731 | -0.730167 | 21.43898 | -0.730167 | 21.42301 | -0.730167 | 21.399524 | -0.730167 | 21.411736 | -0.730167 | 21.410798
-0.720159 | 20.135036 | -0.720159 | 21.347854 | -0.720159 | 21.712356 | -0.720159 | 21.881458 | -0.720159 | 21.949096 | -0.720159 | 22.013918 | -0.720159 | 22.004522 | -0.720159 | 21.999826 | -0.720159 | 22.005464 | -0.720159 | 22.003584
-0.710152 | 20.70152 | -0.710152 | 21.947218 | -0.710152 | 22.316418 | -0.710152 | 22.482698 | -0.710152 | 22.536246 | -0.710152 | 22.58228 | -0.710152 | 22.556916 | -0.710152 | 22.540004 | -0.710152 | 22.539066 | -0.710152 | 22.53249
-0.700144 | 21.178754 | -0.700144 | 22.410362 | -0.700144 | 22.76359 | -0.700144 | 22.912962 | -0.700144 | 22.965572 | -0.700144 | 23.007846 | -0.700144 | 22.989058 | -0.700144 | 22.980602 | -0.700144 | 22.979662 | -0.700144 | 22.98342
-0.690136 | 21.65599 | -0.690136 | 22.761714 | -0.690136 | 23.069848 | -0.690136 | 23.190098 | -0.690136 | 23.230494 | -0.690136 | 23.23425 | -0.690136 | 23.215462 | -0.690136 | 23.194794 | -0.690136 | 23.175066 | -0.690136 | 23.16849
-0.680128 | 21.91058 | -0.680128 | 22.856596 | -0.680128 | 23.126216 | -0.680128 | 23.225796 | -0.680128 | 23.23519 | -0.680128 | 23.262434 | -0.680128 | 23.240828 | -0.680128 | 23.231432 | -0.680128 | 23.20419 | -0.680128 | 23.205128
-0.67012 | 22.044918 | -0.67012 | 22.838746 | -0.67012 | 23.046364 | -0.67012 | 23.110244 | -0.67012 | 23.114942 | -0.67012 | 23.111184 | -0.67012 | 23.066092 | -0.67012 | 23.043544 | -0.67012 | 23.009726 | -0.67012 | 22.997512
-0.660113 | 21.970704 | -0.660113 | 22.6471 | -0.660113 | 22.803986 | -0.660113 | 22.858474 | -0.660113 | 22.872566 | -0.660113 | 22.842504 | -0.660113 | 22.831232 | -0.660113 | 22.80117 | -0.660113 | 22.794594 | -0.660113 | 22.78426
-0.650105 | 21.869244 | -0.650105 | 22.431968 | -0.650105 | 22.56349 | -0.650105 | 22.606704 | -0.650105 | 22.603888 | -0.650105 | 22.579462 | -0.650105 | 22.548458 | -0.650105 | 22.510882 | -0.650105 | 22.494912 | -0.650105 | 22.478002
-0.640097 | 21.655052 | -0.640097 | 22.19335 | -0.640097 | 22.303266 | -0.640097 | 22.341782 | -0.640097 | 22.352118 | -0.640097 | 22.333326 | -0.640097 | 22.305144 | -0.640097 | 22.266626 | -0.640097 | 22.265688 | -0.640097 | 22.253476
-0.630089 | 21.464344 | -0.630089 | 21.953794 | -0.630089 | 22.09471 | -0.630089 | 22.121014 | -0.630089 | 22.11162 | -0.630089 | 22.083436 | -0.630089 | 22.057132 | -0.630089 | 22.018614 | -0.630089 | 21.999826 | -0.630089 | 21.969764
-0.620082 | 21.190968 | -0.620082 | 21.718932 | -0.620082 | 21.851394 | -0.620082 | 21.899306 | -0.620082 | 21.901184 | -0.620082 | 21.89179 | -0.620082 | 21.865486 | -0.620082 | 21.836362 | -0.620082 | 21.819454 | -0.620082 | 21.804424
-0.610074 | 20.993686 | -0.610074 | 21.531046 | -0.610074 | 21.669144 | -0.610074 | 21.731146 | -0.610074 | 21.728328 | -0.610074 | 21.715176 | -0.610074 | 21.67384 | -0.610074 | 21.63908 | -0.610074 | 21.610898 | -0.610074 | 21.599624
-0.600066 | 20.787946 | -0.600066 | 21.376978 | -0.600066 | 21.5395 | -0.600066 | 21.599624 | -0.600066 | 21.614656 | -0.600066 | 21.614656 | -0.600066 | 21.583654 | -0.600066 | 21.566744 | -0.600066 | 21.546076 | -0.600066 | 21.534804
-0.590058 | 20.65079 | -0.590058 | 21.275518 | -0.590058 | 21.469042 | -0.590058 | 21.536682 | -0.590058 | 21.559228 | -0.590058 | 21.558288 | -0.590058 | 21.52259 | -0.590058 | 21.485952 | -0.590058 | 21.4728 | -0.590058 | 21.463404
-0.58005 | 20.523026 | -0.58005 | 21.223848 | -0.58005 | 21.430524 | -0.58005 | 21.525408 | -0.58005 | 21.553592 | -0.58005 | 21.568622 | -0.58005 | 21.549834 | -0.58005 | 21.5395 | -0.58005 | 21.52353 | -0.58005 | 21.509438
-0.570043 | 20.448808 | -0.570043 | 21.190968 | -0.570043 | 21.433344 | -0.570043 | 21.548896 | -0.570043 | 21.578018 | -0.570043 | 21.597746 | -0.570043 | 21.57332 | -0.570043 | 21.562986 | -0.570043 | 21.540438 | -0.570043 | 21.534804
-0.560035 | 20.365198 | -0.560035 | 21.174996 | -0.560035 | 21.460586 | -0.560035 | 21.583654 | -0.560035 | 21.648476 | -0.560035 | 21.675718 | -0.560035 | 21.67666 | -0.560035 | 21.666324 | -0.560035 | 21.667264 | -0.560035 | 21.65411
-0.550027 | 20.29662 | -0.550027 | 21.183452 | -0.550027 | 21.500044 | -0.550027 | 21.648476 | -0.550027 | 21.72363 | -0.550027 | 21.75557 | -0.550027 | 21.747116 | -0.550027 | 21.74054 | -0.550027 | 21.739602 | -0.550027 | 21.739602
-0.540019 | 20.21301 | -0.540019 | 21.195664 | -0.540019 | 21.566744 | -0.540019 | 21.74242 | -0.540019 | 21.835424 | -0.540019 | 21.87488 | -0.540019 | 21.899306 | -0.540019 | 21.911518 | -0.540019 | 21.904942 | -0.540019 | 21.912458
-0.530012 | 20.14631 | -0.530012 | 21.213514 | -0.530012 | 21.626868 | -0.530012 | 21.832604 | -0.530012 | 21.938762 | -0.530012 | 21.987614 | -0.530012 | 22.000764 | -0.530012 | 22.011098 | -0.530012 | 22.02707 | -0.530012 | 22.030828
-0.520004 | 20.074912 | -0.520004 | 21.241696 | -0.520004 | 21.705782 | -0.520004 | 21.948156 | -0.520004 | 22.07686 | -0.520004 | 22.147318 | -0.520004 | 22.192412 | -0.520004 | 22.216838 | -0.520004 | 22.22811 | -0.520004 | 22.252534
-0.509996 | 20.026062 | -0.509996 | 21.300882 | -0.509996 | 21.80724 | -0.509996 | 22.080618 | -0.509996 | 22.223412 | -0.509996 | 22.31078 | -0.509996 | 22.339904 | -0.509996 | 22.369966 | -0.509996 | 22.39439 | -0.509996 | 22.419756
[18 empty] | -0.499988 | 22.689376