## Sheet1
CV i vs E Scan 1 |  | CV i vs E Scan 2 |  | CV i vs E Scan 3 |  | CV i vs E Scan 4 |  | CV i vs E Scan 5 |  | CV i vs E Scan 6 |  | CV i vs E Scan 7 |  | CV i vs E Scan 8 |  | CV i vs E Scan 9 |  | CV i vs E Scan 10
V | µA | V | µA | V | µA | V | µA | V | µA | V | µA | V | µA | V | µA | V | µA | V | µA
-0.499988 | 22.656544 | -0.499988 | 20.667698 | -0.499988 | 21.128966 | -0.499988 | 21.37322 | -0.499988 | 21.5395 | -0.499988 | 21.668202 | -0.499988 | 21.811938 | -0.499988 | 21.950036 | -0.499988 | 22.039282 | -0.499988 | 22.16047
-0.509996 | 17.632292 | -0.509996 | 18.28058 | -0.509996 | 18.711784 | -0.509996 | 18.929732 | -0.509996 | 19.108226 | -0.509996 | 19.226598 | -0.509996 | 19.357178 | -0.509996 | 19.429516 | -0.509996 | 19.53943 | -0.509996 | 19.583584
-0.520004 | 14.693575 | -0.520004 | 16.387606 | -0.520004 | 16.806598 | -0.520004 | 17.033002 | -0.520004 | 17.177676 | -0.520004 | 17.2735 | -0.520004 | 17.405022 | -0.520004 | 17.484874 | -0.520004 | 17.563786 | -0.520004 | 17.684974
-0.530012 | 13.678259 | -0.530012 | 14.849742 | -0.530012 | 15.261217 | -0.530012 | 15.464136 | -0.530012 | 15.621022 | -0.530012 | 15.721543 | -0.530012 | 15.845549 | -0.530012 | 15.889703 | -0.530012 | 15.97801 | -0.530012 | 16.015588
-0.540019 | 12.062421 | -0.540019 | 13.47534 | -0.540019 | 13.897149 | -0.540019 | 14.087855 | -0.540019 | 14.222195 | -0.540019 | 14.305806 | -0.540019 | 14.411023 | -0.540019 | 14.518119 | -0.540019 | 14.565091 | -0.540019 | 14.671248
-0.550027 | 10.765992 | -0.550027 | 12.280371 | -0.550027 | 12.693725 | -0.550027 | 12.874098 | -0.550027 | 13.010316 | -0.550027 | 13.126807 | -0.550027 | 13.225448 | -0.550027 | 13.263965 | -0.550027 | 13.335363 | -0.550027 | 13.367304
-0.560035 | 9.563508 | -0.560035 | 11.158678 | -0.560035 | 11.565457 | -0.560035 | 11.758981 | -0.560035 | 11.883927 | -0.560035 | 11.967537 | -0.560035 | 12.062421 | -0.560035 | 12.160123 | -0.560035 | 12.208973 | -0.560035 | 12.286008
-0.570043 | 8.554549 | -0.570043 | 10.169447 | -0.570043 | 10.566831 | -0.570043 | 10.746264 | -0.570043 | 10.892816 | -0.570043 | 10.983003 | -0.570043 | 11.085402 | -0.570043 | 11.10607 | -0.570043 | 11.194378 | -0.570043 | 11.226318
-0.58005 | 7.573772 | -0.58005 | 9.205581 | -0.58005 | 9.622693 | -0.58005 | 9.79461 | -0.58005 | 9.91204 | -0.58005 | 9.988135 | -0.58005 | 10.092413 | -0.58005 | 10.172266 | -0.58005 | 10.233329 | -0.58005 | 10.308484
-0.590058 | 6.712305 | -0.590058 | 8.345992 | -0.590058 | 8.747134 | -0.590058 | 8.934083 | -0.590058 | 9.048694 | -0.590058 | 9.161427 | -0.590058 | 9.236582 | -0.590058 | 9.272281 | -0.590058 | 9.356831 | -0.590058 | 9.370923
-0.600066 | 5.853656 | -0.600066 | 7.486404 | -0.600066 | 7.899758 | -0.600066 | 8.077312 | -0.600066 | 8.1985 | -0.600066 | 8.286808 | -0.600066 | 8.354447 | -0.600066 | 8.462483 | -0.600066 | 8.490667 | -0.600066 | 8.572397
-0.610074 | 5.115255 | -0.610074 | 6.725457 | -0.610074 | 7.113446 | -0.610074 | 7.306031 | -0.610074 | 7.423461 | -0.610074 | 7.529618 | -0.610074 | 7.603834 | -0.610074 | 7.639533 | -0.610074 | 7.720325 | -0.610074 | 7.730658
-0.620082 | 4.319549 | -0.620082 | 5.942902 | -0.620082 | 6.347802 | -0.620082 | 6.533811 | -0.620082 | 6.623058 | -0.620082 | 6.723578 | -0.620082 | 6.815643 | -0.620082 | 6.878586 | -0.620082 | 6.945286 | -0.620082 | 7.02232
-0.630089 | 3.638454 | -0.630089 | 5.250535 | -0.630089 | 5.647918 | -0.630089 | 5.822654 | -0.630089 | 5.928811 | -0.630089 | 6.032149 | -0.630089 | 6.120457 | -0.630089 | 6.158035 | -0.630089 | 6.230371 | -0.630089 | 6.23225
-0.640097 | 2.911327 | -0.640097 | 4.53562 | -0.640097 | 4.926428 | -0.640097 | 5.108679 | -0.640097 | 5.237382 | -0.640097 | 5.305023 | -0.640097 | 5.394269 | -0.640097 | 5.490092 | -0.640097 | 5.517336 | -0.640097 | 5.575581
-0.650105 | 2.298812 | -0.650105 | 3.892103 | -0.650105 | 4.271637 | -0.650105 | 4.454828 | -0.650105 | 4.588229 | -0.650105 | 4.681233 | -0.650105 | 4.762965 | -0.650105 | 4.756389 | -0.650105 | 4.870061 | -0.650105 | 4.870061
-0.660113 | 1.613959 | -0.660113 | 3.20819 | -0.660113 | 3.598058 | -0.660113 | 3.785946 | -0.660113 | 3.907134 | -0.660113 | 3.98041 | -0.660113 | 4.078112 | -0.660113 | 4.136358 | -0.660113 | 4.188967 | -0.660113 | 4.253788
-0.67012 | 1.042779 | -0.67012 | 2.60413 | -0.67012 | 2.979906 | -0.67012 | 3.168734 | -0.67012 | 3.303074 | -0.67012 | 3.388563 | -0.67012 | 3.463718 | -0.67012 | 3.482507 | -0.67012 | 3.572693 | -0.67012 | 3.590543
-0.680128 | 0.410535 | -0.680128 | 1.973765 | -0.680128 | 2.360814 | -0.680128 | 2.547763 | -0.680128 | 2.656738 | -0.680128 | 2.739409 | -0.680128 | 2.841808 | -0.680128 | 2.899114 | -0.680128 | 2.940449 | -0.680128 | 3.008089
-0.690136 | -0.151249 | -0.690136 | 1.398827 | -0.690136 | 1.778361 | -0.690136 | 1.962492 | -0.690136 | 2.102468 | -0.690136 | 2.176684 | -0.690136 | 2.257476 | -0.690136 | 2.272507 | -0.690136 | 2.369269 | -0.690136 | 2.373967
-0.700144 | -0.743285 | -0.700144 | 0.802282 | -0.700144 | 1.172422 | -0.700144 | 1.365007 | -0.700144 | 1.49371 | -0.700144 | 1.563229 | -0.700144 | 1.652476 | -0.700144 | 1.722934 | -0.700144 | 1.743602 | -0.700144 | 1.820636
-0.710152 | -1.26646 | -0.710152 | 0.265861 | -0.710152 | 0.633183 | -0.710152 | 0.82295 | -0.710152 | 0.942259 | -0.710152 | 1.039021 | -0.710152 | 1.113237 | -0.710152 | 1.121692 | -0.710152 | 1.226909 | -0.710152 | 1.215636
-0.720159 | -1.834164 | -0.720159 | -0.308136 | -0.720159 | 0.060124216 | -0.720159 | 0.255527 | -0.720159 | 0.367321 | -0.720159 | 0.449052 | -0.720159 | 0.51951 | -0.720159 | 0.593726 | -0.720159 | 0.620031 | -0.720159 | 0.700822
-0.730167 | -2.298154 | -0.730167 | -0.81534 | -0.730167 | -0.438343 | -0.730167 | -0.274316 | -0.730167 | -0.144673 | -0.730167 | -0.051669248 | -0.730167 | 0.022546582 | -0.730167 | 0.033819872 | -0.730167 | 0.100520176 | -0.730167 | 0.12682452
-0.740175 | -2.849887 | -0.740175 | -1.354204 | -0.740175 | -0.969784 | -0.740175 | -0.803409 | -0.740175 | -0.695937 | -0.740175 | -0.618339 | -0.740175 | -0.53426 | -0.740175 | -0.463614 | -0.740175 | -0.436746 | -0.740175 | -0.367227
-0.750183 | -3.317165 | -0.750183 | -1.85098 | -0.750183 | -1.484598 | -0.750183 | -1.315405 | -0.750183 | -1.183601 | -0.750183 | -1.090409 | -0.750183 | -1.02089 | -0.750183 | -1.008959 | -0.750183 | -0.944795 | -0.750183 | -0.92394
-0.76019 | -3.854525 | -0.76019 | -2.382046 | -0.76019 | -2.047135 | -0.76019 | -1.863099 | -0.76019 | -1.740971 | -0.76019 | -1.653697 | -0.76019 | -1.586903 | -0.76019 | -1.512593 | -0.76019 | -1.470506 | -0.76019 | -1.421843
-0.770198 | -4.273516 | -0.770198 | -2.851203 | -0.770198 | -2.506428 | -0.770198 | -2.339207 | -0.770198 | -2.227038 | -0.770198 | -2.138825 | -0.770198 | -2.070997 | -0.770198 | -2.05202 | -0.770198 | -1.97461 | -0.770198 | -1.953755
-0.780206 | -4.813695 | -0.780206 | -3.386684 | -0.780206 | -3.05788 | -0.780206 | -2.866516 | -0.780206 | -2.767874 | -0.780206 | -2.683888 | -0.780206 | -2.620194 | -0.780206 | -2.544663 | -0.780206 | -2.534141 | -0.780206 | -2.447619
-0.790214 | -5.295628 | -0.790214 | -3.886466 | -0.790214 | -3.585845 | -0.790214 | -3.407352 | -0.790214 | -3.270193 | -0.790214 | -3.199735 | -0.790214 | -3.143369 | -0.790214 | -3.14149 | -0.790214 | -3.044727 | -0.790214 | -3.005365
-0.800222 | -5.962631 | -0.800222 | -4.528105 | -0.800222 | -4.202119 | -0.800222 | -4.049929 | -0.800222 | -3.945651 | -0.800222 | -3.881769 | -0.800222 | -3.806614 | -0.800222 | -3.718307 | -0.800222 | -3.721125 | -0.800222 | -3.666637
-0.810229 | -6.941528 | -0.810229 | -5.473182 | -0.810229 | -5.162227 | -0.810229 | -4.985613 | -0.810229 | -4.896366 | -0.810229 | -4.815573 | -0.810229 | -4.745115 | -0.810229 | -4.829665 | -0.810229 | -4.7376 | -0.810229 | -4.738539
-0.820237 | -8.546093 | -0.820237 | -7.217724 | -0.820237 | -6.95562 | -0.820237 | -6.819401 | -0.820237 | -6.771489 | -0.820237 | -6.75364 | -0.820237 | -6.706668 | -0.820237 | -6.739548 | -0.820237 | -6.724518 | -0.820237 | -6.697274
-0.830245 | -10.253997 | -0.830245 | -9.192429 | -0.830245 | -8.967902 | -0.830245 | -8.858927 | -0.830245 | -8.847654 | -0.830245 | -8.825108 | -0.830245 | -8.780954 | -0.830245 | -8.878655 | -0.830245 | -8.829804 | -0.830245 | -8.880534
-0.840253 | -11.795619 | -0.840253 | -10.885301 | -0.840253 | -10.665472 | -0.840253 | -10.585619 | -0.840253 | -10.596893 | -0.840253 | -10.60159 | -0.840253 | -10.603469 | -0.840253 | -10.595954 | -0.840253 | -10.65232 | -0.840253 | -10.65232
-0.85026 | -12.841217 | -0.85026 | -12.234338 | -0.85026 | -12.049269 | -0.85026 | -11.995721 | -0.85026 | -12.000417 | -0.85026 | -12.009812 | -0.85026 | -12.026722 | -0.85026 | -12.111272 | -0.85026 | -12.116908 | -0.85026 | -12.184548
-0.860268 | -13.772203 | -0.860268 | -13.235782 | -0.860268 | -13.057288 | -0.860268 | -12.98777 | -0.860268 | -13.027227 | -0.860268 | -13.014074 | -0.860268 | -13.083592 | -0.860268 | -13.060107 | -0.860268 | -13.142778 | -0.860268 | -13.161566
-0.870276 | -14.421356 | -0.870276 | -13.831388 | -0.870276 | -13.632226 | -0.870276 | -13.604983 | -0.870276 | -13.571163 | -0.870276 | -13.593709 | -0.870276 | -13.621892 | -0.870276 | -13.678259 | -0.870276 | -13.662288 | -0.870276 | -13.74402
-0.880284 | -15.024478 | -0.880284 | -14.199649 | -0.880284 | -13.997669 | -0.880284 | -13.924392 | -0.880284 | -13.915937 | -0.880284 | -13.942242 | -0.880284 | -13.972304 | -0.880284 | -13.914058 | -0.880284 | -14.003305 | -0.880284 | -14.000487
-0.890292 | -15.385223 | -0.890292 | -14.29829 | -0.890292 | -14.062491 | -0.890292 | -13.970425 | -0.890292 | -13.946939 | -0.890292 | -13.933787 | -0.890292 | -13.954454 | -0.890292 | -13.981698 | -0.890292 | -13.944121 | -0.890292 | -14.030549
-0.900299 | -15.652964 | -0.900299 | -14.367809 | -0.900299 | -14.087855 | -0.900299 | -13.979819 | -0.900299 | -13.921574 | -0.900299 | -13.912179 | -0.900299 | -13.904664 | -0.900299 | -13.835145 | -0.900299 | -13.933787 | -0.900299 | -13.899967
-0.910307 | -15.806092 | -0.910307 | -14.495573 | -0.910307 | -14.185557 | -0.910307 | -14.048399 | -0.910307 | -13.984517 | -0.910307 | -13.946 | -0.910307 | -13.931908 | -0.910307 | -13.936605 | -0.910307 | -13.880239 | -0.910307 | -13.935666
-0.920315 | -16.115169 | -0.920315 | -14.759555 | -0.920315 | -14.427933 | -0.920315 | -14.292654 | -0.920315 | -14.215619 | -0.920315 | -14.17992 | -0.920315 | -14.12919 | -0.920315 | -14.070945 | -0.920315 | -14.116038 | -0.920315 | -14.084097
-0.930323 | -16.36506 | -0.930323 | -15.013204 | -0.930323 | -14.658096 | -0.930323 | -14.519059 | -0.930323 | -14.433569 | -0.930323 | -14.39787 | -0.930323 | -14.349959 | -0.930323 | -14.367809 | -0.930323 | -14.304866 | -0.930323 | -14.338686
-0.94033 | -16.71923 | -0.94033 | -15.319461 | -0.94033 | -14.95402 | -0.94033 | -14.812164 | -0.94033 | -14.751101 | -0.94033 | -14.705068 | -0.94033 | -14.656217 | -0.94033 | -14.59985 | -0.94033 | -14.632731 | -0.94033 | -14.613002
-0.950338 | -17.016092 | -0.950338 | -15.605992 | -0.950338 | -15.224578 | -0.950338 | -15.093997 | -0.950338 | -15.007567 | -0.950338 | -14.961535 | -0.950338 | -14.908926 | -0.950338 | -14.922078 | -0.950338 | -14.878865 | -0.950338 | -14.902351
-0.960346 | -17.39093 | -0.960346 | -15.934796 | -0.960346 | -15.549625 | -0.960346 | -15.410587 | -0.960346 | -15.336372 | -0.960346 | -15.281885 | -0.960346 | -15.278126 | -0.960346 | -15.175727 | -0.960346 | -15.228336 | -0.960346 | -15.18794
-0.970354 | -17.687792 | -0.970354 | -16.221325 | -0.970354 | -15.82864 | -0.970354 | -15.719664 | -0.970354 | -15.626659 | -0.970354 | -15.560899 | -0.970354 | -15.528017 | -0.970354 | -15.527079 | -0.970354 | -15.468833 | -0.970354 | -15.502653
-0.980362 | -18.087056 | -0.980362 | -16.568918 | -0.980362 | -16.195961 | -0.980362 | -16.047528 | -0.980362 | -15.952646 | -0.980362 | -15.902855 | -0.980362 | -15.863399 | -0.980362 | -15.791061 | -0.980362 | -15.818304 | -0.980362 | -15.803274
-0.990369 | -18.366068 | -0.990369 | -16.870478 | -0.990369 | -16.495641 | -0.990369 | -16.330301 | -0.990369 | -16.208174 | -0.990369 | -16.167778 | -0.990369 | -16.134898 | -0.990369 | -16.150867 | -0.990369 | -16.084166 | -0.990369 | -16.11329
-1.000377 | -18.76533 | -1.000377 | -17.202102 | -1.000377 | -16.829144 | -1.000377 | -16.660043 | -1.000377 | -16.576434 | -1.000377 | -16.526644 | -1.000377 | -16.479671 | -1.000377 | -16.404516 | -1.000377 | -16.439276 | -1.000377 | -16.417669
-1.010385 | -19.061254 | -1.010385 | -17.502722 | -1.010385 | -17.127886 | -1.010385 | -16.954088 | -1.010385 | -16.863904 | -1.010385 | -16.786868 | -1.010385 | -16.746473 | -1.010385 | -16.759624 | -1.010385 | -16.689167 | -1.010385 | -16.724865
-1.020393 | -19.425758 | -1.020393 | -17.850316 | -1.020393 | -17.455752 | -1.020393 | -17.269742 | -1.020393 | -17.202102 | -1.020393 | -17.13728 | -1.020393 | -17.094066 | -1.020393 | -17.01985 | -1.020393 | -17.046154 | -1.020393 | -17.02173
-1.0304 | -19.719804 | -1.0304 | -18.14624 | -1.0304 | -17.740402 | -1.0304 | -17.573182 | -1.0304 | -17.461386 | -1.0304 | -17.417234 | -1.0304 | -17.344896 | -1.0304 | -17.365564 | -1.0304 | -17.303562 | -1.0304 | -17.332684
-1.040408 | -20.090882 | -1.040408 | -18.454376 | -1.040408 | -18.068266 | -1.040408 | -17.885074 | -1.040408 | -17.797706 | -1.040408 | -17.734764 | -1.040408 | -17.674642 | -1.040408 | -17.593848 | -1.040408 | -17.626728 | -1.040408 | -17.620154
-1.050416 | -20.343592 | -1.050416 | -18.740906 | -1.050416 | -18.33037 | -1.050416 | -18.148118 | -1.050416 | -18.063568 | -1.050416 | -17.954594 | -1.050416 | -17.92547 | -1.050416 | -17.933926 | -1.050416 | -17.869104 | -1.050416 | -17.881316
-1.060424 | -20.693064 | -1.060424 | -19.0528 | -1.060424 | -18.631932 | -1.060424 | -18.453438 | -1.060424 | -18.351978 | -1.060424 | -18.27964 | -1.060424 | -18.23079 | -1.060424 | -18.14718 | -1.060424 | -18.181938 | -1.060424 | -18.154694
-1.070432 | -20.908196 | -1.070432 | -19.313024 | -1.070432 | -18.888398 | -1.070432 | -18.69957 | -1.070432 | -18.576504 | -1.070432 | -18.503228 | -1.070432 | -18.472226 | -1.070432 | -18.453438 | -1.070432 | -18.401768 | -1.070432 | -18.399888
-1.080439 | -21.267062 | -1.080439 | -19.617404 | -1.080439 | -19.183382 | -1.080439 | -18.98422 | -1.080439 | -18.878064 | -1.080439 | -18.80291 | -1.080439 | -18.738088 | -1.080439 | -18.669508 | -1.080439 | -18.70051 | -1.080439 | -18.661992
-1.090447 | -21.49065 | -1.090447 | -19.834414 | -1.090447 | -19.428576 | -1.090447 | -19.216264 | -1.090447 | -19.095076 | -1.090447 | -18.994554 | -1.090447 | -18.95322 | -1.090447 | -18.95322 | -1.090447 | -18.86961 | -1.090447 | -18.90249
-1.100455 | -21.781874 | -1.100455 | -20.104974 | -1.100455 | -19.695378 | -1.100455 | -19.485884 | -1.100455 | -19.38912 | -1.100455 | -19.293298 | -1.100455 | -19.246324 | -1.100455 | -19.13641 | -1.100455 | -19.167412 | -1.100455 | -19.13641
-1.110463 | -21.965068 | -1.110463 | -20.33044 | -1.110463 | -19.889842 | -1.110463 | -19.70759 | -1.110463 | -19.57419 | -1.110463 | -19.47461 | -1.110463 | -19.424818 | -1.110463 | -19.408848 | -1.110463 | -19.333694 | -1.110463 | -19.344966
-1.12047 | -22.256292 | -1.12047 | -20.60006 | -1.12047 | -20.165098 | -1.12047 | -19.965936 | -1.12047 | -19.839112 | -1.12047 | -19.750804 | -1.12047 | -19.662498 | -1.12047 | -19.58922 | -1.12047 | -19.629616 | -1.12047 | -19.578886
-1.130478 | -22.424452 | -1.130478 | -20.821766 | -1.130478 | -20.383988 | -1.130478 | -20.165098 | -1.130478 | -20.028878 | -1.130478 | -19.919904 | -1.130478 | -19.865418 | -1.130478 | -19.85696 | -1.130478 | -19.763018 | -1.130478 | -19.769592
-1.140486 | -22.695012 | -1.140486 | -21.056628 | -1.140486 | -20.608514 | -1.140486 | -20.41687 | -1.140486 | -20.27971 | -1.140486 | -20.190464 | -1.140486 | -20.121884 | -1.140486 | -20.016666 | -1.140486 | -20.038274 | -1.140486 | -19.998816
-1.150494 | -22.854716 | -1.150494 | -21.260486 | -1.150494 | -20.812372 | -1.150494 | -20.59912 | -1.150494 | -20.469476 | -1.150494 | -20.352048 | -1.150494 | -20.292862 | -1.150494 | -20.269376 | -1.150494 | -20.175432 | -1.150494 | -20.17731
-1.160502 | -23.113064 | -1.160502 | -21.494408 | -1.160502 | -21.049112 | -1.160502 | -20.833042 | -1.160502 | -20.696822 | -1.160502 | -20.608514 | -1.160502 | -20.491084 | -1.160502 | -20.429082 | -1.160502 | -20.43002 | -1.160502 | -20.392442
-1.170509 | -23.263374 | -1.170509 | -21.70672 | -1.170509 | -21.242638 | -1.170509 | -21.028444 | -1.170509 | -20.870618 | -1.170509 | -20.762582 | -1.170509 | -20.690244 | -1.170509 | -20.66864 | -1.170509 | -20.573756 | -1.170509 | -20.56248
-1.180517 | -23.513266 | -1.180517 | -21.946278 | -1.180517 | -21.476558 | -1.180517 | -21.25485 | -1.180517 | -21.112994 | -1.180517 | -21.01811 | -1.180517 | -20.919468 | -1.180517 | -20.828342 | -1.180517 | -20.823646 | -1.180517 | -20.80016
-1.190525 | -23.651362 | -1.190525 | -22.119136 | -1.190525 | -21.668202 | -1.190525 | -21.460586 | -1.190525 | -21.273638 | -1.190525 | -21.16842 | -1.190525 | -21.1036 | -1.190525 | -21.072598 | -1.190525 | -20.970198 | -1.190525 | -20.957986
-1.200533 | -23.912528 | -1.200533 | -22.369026 | -1.200533 | -21.89367 | -1.200533 | -21.668202 | -1.200533 | -21.52353 | -1.200533 | -21.411736 | -1.200533 | -21.327186 | -1.200533 | -21.21915 | -1.200533 | -21.230424 | -1.200533 | -21.181574
-1.21054 | -24.054384 | -1.21054 | -22.569128 | -1.21054 | -22.099406 | -1.21054 | -21.871122 | -1.21054 | -21.710478 | -1.21054 | -21.578956 | -1.21054 | -21.502862 | -1.21054 | -21.475618 | -1.21054 | -21.381674 | -1.21054 | -21.362886
-1.220548 | -24.3287 | -1.220548 | -22.81432 | -1.220548 | -22.352118 | -1.220548 | -22.09471 | -1.220548 | -21.970704 | -1.220548 | -21.84012 | -1.220548 | -21.7753 | -1.220548 | -21.646596 | -1.220548 | -21.637202 | -1.220548 | -21.611838
-1.230556 | -24.49686 | -1.230556 | -23.026634 | -1.230556 | -22.578522 | -1.230556 | -22.324872 | -1.230556 | -22.14356 | -1.230556 | -22.009222 | -1.230556 | -21.945338 | -1.230556 | -21.929368 | -1.230556 | -21.815696 | -1.230556 | -21.784694
-1.240564 | -24.795602 | -1.240564 | -23.30095 | -1.240564 | -22.852838 | -1.240564 | -22.605766 | -1.240564 | -22.439484 | -1.240564 | -22.319236 | -1.240564 | -22.240322 | -1.240564 | -22.100346 | -1.240564 | -22.114438 | -1.240564 | -22.053374
-1.250572 | -25.026704 | -1.250572 | -23.57245 | -1.250572 | -23.114942 | -1.250572 | -22.860354 | -1.250572 | -22.655556 | -1.250572 | -22.534368 | -1.250572 | -22.449818 | -1.250572 | -22.426332 | -1.250572 | -22.314538 | -1.250572 | -22.29575
-1.260579 | -25.374298 | -1.260579 | -23.914406 | -1.260579 | -23.436232 | -1.260579 | -23.192916 | -1.260579 | -23.029454 | -1.260579 | -22.890416 | -1.260579 | -22.774864 | -1.260579 | -22.66683 | -1.260579 | -22.649918 | -1.260579 | -22.618918
-1.270587 | -25.67492 | -1.270587 | -24.206572 | -1.270587 | -23.77443 | -1.270587 | -23.509508 | -1.270587 | -23.325376 | -1.270587 | -23.166612 | -1.270587 | -23.095214 | -1.270587 | -23.06891 | -1.270587 | -22.957116 | -1.270587 | -22.91672
-1.280595 | -26.144638 | -1.280595 | -24.672536 | -1.280595 | -24.19342 | -1.280595 | -23.92568 | -1.280595 | -23.764096 | -1.280595 | -23.647604 | -1.280595 | -23.513266 | -1.280595 | -23.38926 | -1.280595 | -23.37235 | -1.280595 | -23.316922
-1.290603 | -26.520416 | -1.290603 | -25.158226 | -1.290603 | -24.676292 | -1.290603 | -24.392582 | -1.290603 | -24.179328 | -1.290603 | -24.027138 | -1.290603 | -23.940712 | -1.290603 | -23.903132 | -1.290603 | -23.753762 | -1.290603 | -23.734972
-1.300611 | -27.149842 | -1.300611 | -25.750074 | -1.300611 | -25.280354 | -1.300611 | -24.989128 | -1.300611 | -24.78245 | -1.300611 | -24.637776 | -1.300611 | -24.507194 | -1.300611 | -24.382248 | -1.300611 | -24.366278 | -1.300611 | -24.304274
-1.310618 | -27.798054 | -1.310618 | -26.435866 | -1.310618 | -25.966144 | -1.310618 | -25.65613 | -1.310618 | -25.440058 | -1.310618 | -25.289748 | -1.310618 | -25.136618 | -1.310618 | -25.105618 | -1.310618 | -24.962824 | -1.310618 | -24.923366
-1.320626 | -28.709314 | -1.320626 | -27.337728 | -1.320626 | -26.839826 | -1.320626 | -26.557992 | -1.320626 | -26.370104 | -1.320626 | -26.201006 | -1.320626 | -26.013116 | -1.320626 | -25.900384 | -1.320626 | -25.862806 | -1.320626 | -25.806442
-1.330634 | -29.72391 | -1.330634 | -28.40869 | -1.330634 | -27.920182 | -1.330634 | -27.591378 | -1.330634 | -27.365912 | -1.330634 | -27.187418 | -1.330634 | -27.074686 | -1.330634 | -27.008924 | -1.330634 | -26.84922 | -1.330634 | -26.802248
-1.340642 | -31.123676 | -1.340642 | -29.761486 | -1.340642 | -29.263582 | -1.340642 | -28.906596 | -1.340642 | -28.737496 | -1.340642 | -28.559002 | -1.340642 | -28.38051 | -1.340642 | -28.239592 | -1.340642 | -28.173832 | -1.340642 | -28.117466
-1.350649 | -32.654962 | -1.350649 | -31.349144 | -1.350649 | -30.851238 | -1.350649 | -30.503644 | -1.350649 | -30.306362 | -1.350649 | -30.080896 | -1.350649 | -29.949374 | -1.350649 | -29.883614 | -1.350649 | -29.68633 | -1.350649 | -29.667542
-1.360657 | -34.533848 | -1.360657 | -33.190444 | -1.360657 | -32.73012 | -1.360657 | -32.391922 | -1.360657 | -32.194638 | -1.360657 | -32.044328 | -1.360657 | -31.847044 | -1.360657 | -31.696734 | -1.360657 | -31.640366 | -1.360657 | -31.612184
-1.370665 | -36.506672 | -1.370665 | -35.125692 | -1.370665 | -34.693552 | -1.370665 | -34.383536 | -1.370665 | -34.205044 | -1.370665 | -34.035944 | -1.370665 | -33.923208 | -1.370665 | -33.866844 | -1.370665 | -33.69774 | -1.370665 | -33.716532
-1.380673 | -38.657992 | -1.380673 | -37.183072 | -1.380673 | -36.750928 | -1.380673 | -36.478488 | -1.380673 | -36.318784 | -1.380673 | -36.234236 | -1.380673 | -36.093316 | -1.380673 | -35.971192 | -1.380673 | -35.9524 | -1.380673 | -35.933616
-1.390681 | -40.771732 | -1.390681 | -39.202868 | -1.390681 | -38.751936 | -1.390681 | -38.460712 | -1.390681 | -38.282216 | -1.390681 | -38.188268 | -1.390681 | -38.113116 | -1.390681 | -38.084932 | -1.390681 | -37.990988 | -1.390681 | -38.009776
-1.400688 | -43.261252 | -1.400688 | -41.504496 | -1.400688 | -40.959624 | -1.400688 | -40.640212 | -1.400688 | -40.45232 | -1.400688 | -40.35838 | -1.400688 | -40.208068 | -1.400688 | -40.095336 | -1.400688 | -40.095336 | -1.400688 | -40.095336
-1.390681 | -39.973208 | -1.390681 | -38.319792 | -1.390681 | -37.73734 | -1.390681 | -37.352168 | -1.390681 | -37.117308 | -1.390681 | -36.910628 | -1.390681 | -36.7979 | -1.390681 | -36.732136 | -1.390681 | -36.572432 | -1.390681 | -36.56304
-1.380673 | -36.92942 | -1.380673 | -35.369948 | -1.380673 | -34.721736 | -1.380673 | -34.317772 | -1.380673 | -34.101704 | -1.380673 | -33.932604 | -1.380673 | -33.70714 | -1.380673 | -33.509854 | -1.380673 | -33.434702 | -1.380673 | -33.378334
-1.370665 | -33.782292 | -1.370665 | -32.363738 | -1.370665 | -31.734314 | -1.370665 | -31.358536 | -1.370665 | -31.048518 | -1.370665 | -30.870024 | -1.370665 | -30.653954 | -1.370665 | -30.54122 | -1.370665 | -30.353334 | -1.370665 | -30.268786
-1.360657 | -31.029732 | -1.360657 | -29.611176 | -1.360657 | -29.01933 | -1.360657 | -28.634158 | -1.360657 | -28.38051 | -1.360657 | -28.155042 | -1.360657 | -27.938972 | -1.360657 | -27.74169 | -1.360657 | -27.666534 | -1.360657 | -27.61956
-1.350649 | -28.587184 | -1.350649 | -27.234392 | -1.350649 | -26.661332 | -1.350649 | -26.285556 | -1.350649 | -26.003724 | -1.350649 | -25.74068 | -1.350649 | -25.609158 | -1.350649 | -25.496426 | -1.350649 | -25.308536 | -1.350649 | -25.214594
-1.340642 | -26.689514 | -1.340642 | -25.346116 | -1.340642 | -24.791844 | -1.340642 | -24.378492 | -1.340642 | -24.134236 | -1.340642 | -23.946348 | -1.340642 | -23.749064 | -1.340642 | -23.561178 | -1.340642 | -23.50481 | -1.340642 | -23.429656
-1.330634 | -25.083072 | -1.330634 | -23.767854 | -1.330634 | -23.20419 | -1.330634 | -22.828412 | -1.330634 | -22.56537 | -1.330634 | -22.368086 | -1.330634 | -22.217776 | -1.330634 | -22.123832 | -1.330634 | -21.964126 | -1.330634 | -21.870184
-1.320626 | -23.899374 | -1.320626 | -22.537186 | -1.320626 | -21.973522 | -1.320626 | -21.60714 | -1.320626 | -21.409858 | -1.320626 | -21.240758 | -1.320626 | -21.043474 | -1.320626 | -20.874376 | -1.320626 | -20.808616 | -1.320626 | -20.742854
-1.310618 | -22.847202 | -1.310618 | -21.513196 | -1.310618 | -20.958926 | -1.310618 | -20.611332 | -1.310618 | -20.367078 | -1.310618 | -20.169796 | -1.310618 | -20.028878 | -1.310618 | -19.916146 | -1.310618 | -19.794018 | -1.310618 | -19.700074
-1.300611 | -22.067466 | -1.300611 | -20.71467 | -1.300611 | -20.1604 | -1.300611 | -19.812808 | -1.300611 | -19.577948 | -1.300611 | -19.399454 | -1.300611 | -19.239748 | -1.300611 | -19.042466 | -1.300611 | -19.023678 | -1.300611 | -18.967312
-1.290603 | -21.325306 | -1.290603 | -19.981906 | -1.290603 | -19.45582 | -1.290603 | -19.089438 | -1.290603 | -18.873368 | -1.290603 | -18.676084 | -1.290603 | -18.553956 | -1.290603 | -18.478802 | -1.290603 | -18.34728 | -1.290603 | -18.272124
-1.280595 | -20.8368 | -1.280595 | -19.45582 | -1.280595 | -18.90155 | -1.280595 | -18.572746 | -1.280595 | -18.337886 | -1.280595 | -18.168786 | -1.280595 | -18.00908 | -1.280595 | -17.839982 | -1.280595 | -17.811798 | -1.280595 | -17.774222
-1.270587 | -20.282528 | -1.270587 | -18.929732 | -1.270587 | -18.403646 | -1.270587 | -18.065448 | -1.270587 | -17.811798 | -1.270587 | -17.623912 | -1.270587 | -17.501782 | -1.270587 | -17.417234 | -1.270587 | -17.295106 | -1.270587 | -17.21995
-1.260579 | -19.916146 | -1.260579 | -18.544562 | -1.260579 | -17.990292 | -1.260579 | -17.633304 | -1.260579 | -17.417234 | -1.260579 | -17.248134 | -1.260579 | -17.079034 | -1.260579 | -16.928724 | -1.260579 | -16.872358 | -1.260579 | -16.844174
-1.250572 | -19.484004 | -1.250572 | -18.140602 | -1.250572 | -17.567544 | -1.250572 | -17.229346 | -1.250572 | -16.966302 | -1.250572 | -16.787808 | -1.250572 | -16.675076 | -1.250572 | -16.59992 | -1.250572 | -16.468398 | -1.250572 | -16.393243
-1.240564 | -19.173988 | -1.240564 | -17.802406 | -1.240564 | -17.248134 | -1.240564 | -16.891146 | -1.240564 | -16.684469 | -1.240564 | -16.496582 | -1.240564 | -16.336876 | -1.240564 | -16.233538 | -1.240564 | -16.130199 | -1.240564 | -16.102016
-1.230556 | -18.826394 | -1.230556 | -17.445418 | -1.230556 | -16.881752 | -1.230556 | -16.552949 | -1.230556 | -16.28051 | -1.230556 | -16.120806 | -1.230556 | -15.979889 | -1.230556 | -15.914129 | -1.230556 | -15.782607 | -1.230556 | -15.716845
-1.220548 | -18.563352 | -1.220548 | -17.15419 | -1.220548 | -16.59992 | -1.220548 | -16.252326 | -1.220548 | -16.026861 | -1.220548 | -15.857762 | -1.220548 | -15.688663 | -1.220548 | -15.538351 | -1.220548 | -15.481986 | -1.220548 | -15.435012
-1.21054 | -18.206364 | -1.21054 | -16.81599 | -1.21054 | -16.261721 | -1.21054 | -15.932917 | -1.21054 | -15.679268 | -1.21054 | -15.491379 | -1.21054 | -15.378647 | -1.21054 | -15.284702 | -1.21054 | -15.162575 | -1.21054 | -15.08742
-1.200533 | -17.933926 | -1.200533 | -16.543554 | -1.200533 | -15.989284 | -1.200533 | -15.651085 | -1.200533 | -15.435012 | -1.200533 | -15.247125 | -1.200533 | -15.08742 | -1.200533 | -14.93711 | -1.200533 | -14.871349 | -1.200533 | -14.843165
-1.190525 | -17.586332 | -1.190525 | -16.224145 | -1.190525 | -15.66048 | -1.190525 | -15.331676 | -1.190525 | -15.059237 | -1.190525 | -14.890138 | -1.190525 | -14.777405 | -1.190525 | -14.683461 | -1.190525 | -14.570728 | -1.190525 | -14.504967
-1.180517 | -17.313896 | -1.180517 | -15.932917 | -1.180517 | -15.350464 | -1.180517 | -15.021659 | -1.180517 | -14.824377 | -1.180517 | -14.645883 | -1.180517 | -14.467389 | -1.180517 | -14.345262 | -1.180517 | -14.279501 | -1.180517 | -14.232529
-1.170509 | -16.938118 | -1.170509 | -15.594718 | -1.170509 | -15.049842 | -1.170509 | -14.702249 | -1.170509 | -14.457995 | -1.170509 | -14.279501 | -1.170509 | -14.157374 | -1.170509 | -14.072824 | -1.170509 | -13.969486 | -1.170509 | -13.89433
-1.160502 | -16.646892 | -1.160502 | -15.294097 | -1.160502 | -14.739827 | -1.160502 | -14.392234 | -1.160502 | -14.185557 | -1.160502 | -14.025852 | -1.160502 | -13.875541 | -1.160502 | -13.725231 | -1.160502 | -13.65947 | -1.160502 | -13.631286
-1.150494 | -16.261721 | -1.150494 | -14.91832 | -1.150494 | -14.392234 | -1.150494 | -14.035247 | -1.150494 | -13.819175 | -1.150494 | -13.640682 | -1.150494 | -13.537343 | -1.150494 | -13.443399 | -1.150494 | -13.34006 | -1.150494 | -13.274299
-1.140486 | -15.932917 | -1.140486 | -14.608306 | -1.140486 | -14.054035 | -1.140486 | -13.734625 | -1.140486 | -13.527949 | -1.140486 | -13.368243 | -1.140486 | -13.199144 | -1.140486 | -13.048833 | -1.140486 | -13.011256 | -1.140486 | -12.973678
-1.130478 | -15.510169 | -1.130478 | -14.21374 | -1.130478 | -13.697047 | -1.130478 | -13.368243 | -1.130478 | -13.133384 | -1.130478 | -12.964284 | -1.130478 | -12.842156 | -1.130478 | -12.757607 | -1.130478 | -12.644874 | -1.130478 | -12.579113
-1.12047 | -15.162575 | -1.12047 | -13.866147 | -1.12047 | -13.34006 | -1.12047 | -13.011256 | -1.12047 | -12.813974 | -1.12047 | -12.63548 | -1.12047 | -12.475775 | -1.12047 | -12.353648 | -1.12047 | -12.297281 | -1.12047 | -12.269097
-1.110463 | -14.721038 | -1.110463 | -13.462188 | -1.110463 | -12.945495 | -1.110463 | -12.607297 | -1.110463 | -12.372436 | -1.110463 | -12.222126 | -1.110463 | -12.109393 | -1.110463 | -12.015448 | -1.110463 | -11.930899 | -1.110463 | -11.865138
-1.100455 | -14.335867 | -1.100455 | -13.086411 | -1.100455 | -12.55093 | -1.100455 | -12.250309 | -1.100455 | -12.043632 | -1.100455 | -11.874532 | -1.100455 | -11.724222 | -1.100455 | -11.611489 | -1.100455 | -11.536334 | -1.100455 | -11.52694
-1.090447 | -13.875541 | -1.090447 | -12.654268 | -1.090447 | -12.137576 | -1.090447 | -11.82756 | -1.090447 | -11.602095 | -1.090447 | -11.451784 | -1.090447 | -11.339051 | -1.090447 | -11.254502 | -1.090447 | -11.153042 | -1.090447 | -11.075068
-1.080439 | -13.490371 | -1.080439 | -12.278492 | -1.080439 | -11.761799 | -1.080439 | -11.432995 | -1.080439 | -11.254502 | -1.080439 | -11.083523 | -1.080439 | -10.914424 | -1.080439 | -10.796994 | -1.080439 | -10.740627 | -1.080439 | -10.731233
-1.070432 | -13.011256 | -1.070432 | -11.808771 | -1.070432 | -11.320263 | -1.070432 | -11.024338 | -1.070432 | -10.775387 | -1.070432 | -10.615682 | -1.070432 | -10.51798 | -1.070432 | -10.430612 | -1.070432 | -10.348881 | -1.070432 | -10.274665
-1.060424 | -12.588507 | -1.060424 | -11.395418 | -1.060424 | -10.885301 | -1.060424 | -10.592196 | -1.060424 | -10.426854 | -1.060424 | -10.243663 | -1.060424 | -10.095232 | -1.060424 | -9.994712 | -1.060424 | -9.928011 | -1.060424 | -9.904525
-1.050416 | -12.099999 | -1.050416 | -10.928516 | -1.050416 | -10.448461 | -1.050416 | -10.135628 | -1.050416 | -9.935526 | -1.050416 | -9.769245 | -1.050416 | -9.676241 | -1.050416 | -9.588873 | -1.050416 | -9.517475 | -1.050416 | -9.468624
-1.040408 | -11.649067 | -1.040408 | -10.499191 | -1.040408 | -10.022895 | -1.040408 | -9.724152 | -1.040408 | -9.552235 | -1.040408 | -9.39253 | -1.040408 | -9.237522 | -1.040408 | -9.13982 | -1.040408 | -9.078757 | -1.040408 | -9.066544
-1.0304 | -11.141769 | -1.0304 | -10.023834 | -1.0304 | -9.546598 | -1.0304 | -9.27416 | -1.0304 | -9.067484 | -1.0304 | -8.90496 | -1.0304 | -8.801621 | -1.0304 | -8.722709 | -1.0304 | -8.658827 | -1.0304 | -8.577095
-1.020393 | -10.679564 | -1.020393 | -9.594509 | -1.020393 | -9.130426 | -1.020393 | -8.842017 | -1.020393 | -8.668221 | -1.020393 | -8.509455 | -1.020393 | -8.369478 | -1.020393 | -8.2652 | -1.020393 | -8.1985 | -1.020393 | -8.197561
-1.010385 | -10.163811 | -1.010385 | -9.110697 | -1.010385 | -8.634401 | -1.010385 | -8.388267 | -1.010385 | -8.166559 | -1.010385 | -8.021886 | -1.010385 | -7.935456 | -1.010385 | -7.83024 | -1.010385 | -7.777631 | -1.010385 | -7.713749
-1.000377 | -9.719455 | -1.000377 | -8.671979 | -1.000377 | -8.221986 | -1.000377 | -7.943912 | -1.000377 | -7.770115 | -1.000377 | -7.621683 | -1.000377 | -7.475131 | -1.000377 | -7.384005 | -1.000377 | -7.320123 | -1.000377 | -7.317305
-0.990369 | -9.209338 | -0.990369 | -8.196621 | -0.990369 | -7.748508 | -0.990369 | -7.462918 | -0.990369 | -7.27503 | -0.990369 | -7.130356 | -0.990369 | -7.052382 | -0.990369 | -6.957499 | -0.990369 | -6.907708 | -0.990369 | -6.831614
-0.980362 | -8.761226 | -0.980362 | -7.764479 | -0.980362 | -7.318244 | -0.980362 | -7.065534 | -0.980362 | -6.877646 | -0.980362 | -6.739548 | -0.980362 | -6.599572 | -0.980362 | -6.503749 | -0.980362 | -6.443625 | -0.980362 | -6.437988
-0.970354 | -8.238896 | -0.970354 | -7.265635 | -0.970354 | -6.841947 | -0.970354 | -6.584541 | -0.970354 | -6.38444 | -0.970354 | -6.242584 | -0.970354 | -6.164611 | -0.970354 | -6.073485 | -0.970354 | -6.028392 | -0.970354 | -5.9476
-0.960346 | -7.784207 | -0.960346 | -6.813764 | -0.960346 | -6.397592 | -0.960346 | -6.121396 | -0.960346 | -5.992693 | -0.960346 | -5.851777 | -0.960346 | -5.708982 | -0.960346 | -5.624432 | -0.960346 | -5.564308 | -0.960346 | -5.552095
-0.950338 | -7.259999 | -0.950338 | -6.335589 | -0.950338 | -5.925993 | -0.950338 | -5.66201 | -0.950338 | -5.478819 | -0.950338 | -5.336024 | -0.950338 | -5.260868 | -0.950338 | -5.187592 | -0.950338 | -5.135923 | -0.950338 | -5.048555
-0.94033 | -6.82128 | -0.94033 | -5.870566 | -0.94033 | -5.47694 | -0.94033 | -5.22423 | -0.94033 | -5.068283 | -0.94033 | -4.933004 | -0.94033 | -4.80524 | -0.94033 | -4.715993 | -0.94033 | -4.672779 | -0.94033 | -4.656808
-0.930323 | -6.24916 | -0.930323 | -5.352934 | -0.930323 | -4.97246 | -0.930323 | -4.733842 | -0.930323 | -4.543136 | -0.930323 | -4.421948 | -0.930323 | -4.339277 | -0.930323 | -4.257546 | -0.930323 | -4.213392 | -0.930323 | -4.142934
-0.920315 | -5.71274 | -0.920315 | -4.842817 | -0.920315 | -4.479254 | -0.920315 | -4.231241 | -0.920315 | -4.083749 | -0.920315 | -3.971016 | -0.920315 | -3.833858 | -0.920315 | -3.760581 | -0.920315 | -3.69576 | -0.920315 | -3.687305
-0.910307 | -5.093648 | -0.910307 | -4.264122 | -0.910307 | -3.903376 | -0.910307 | -3.665698 | -0.910307 | -3.506932 | -0.910307 | -3.383866 | -0.910307 | -3.316226 | -0.910307 | -3.234495 | -0.910307 | -3.196917 | -0.910307 | -3.128338
-0.900299 | -4.511195 | -0.900299 | -3.692942 | -0.900299 | -3.32562 | -0.900299 | -3.12458 | -0.900299 | -2.996816 | -0.900299 | -2.867173 | -0.900299 | -2.751622 | -0.900299 | -2.664254 | -0.900299 | -2.613524 | -0.900299 | -2.607888
-0.890292 | -3.811311 | -0.890292 | -3.042849 | -0.890292 | -2.705589 | -0.890292 | -2.484821 | -0.890292 | -2.315721 | -0.890292 | -2.197352 | -0.890292 | -2.15038 | -0.890292 | -2.081801 | -0.890292 | -2.040465 | -0.890292 | -1.985978
-0.880284 | -3.134914 | -0.880284 | -2.375845 | -0.880284 | -2.040465 | -0.880284 | -1.842243 | -0.880284 | -1.704145 | -0.880284 | -1.605504 | -0.880284 | -1.481498 | -0.880284 | -1.429828 | -0.880284 | -1.374402 | -0.880284 | -1.365007
-0.870276 | -2.311963 | -0.870276 | -1.602686 | -0.870276 | -1.2767 | -0.870276 | -1.084114 | -0.870276 | -0.927228 | -0.870276 | -0.835162 | -0.870276 | -0.780675 | -0.870276 | -0.716793 | -0.870276 | -0.6717 | -0.870276 | -0.62097
-0.860268 | -1.457072 | -0.860268 | -0.757189 | -0.860268 | -0.4359 | -0.860268 | -0.281832 | -0.860268 | -0.15031 | -0.860268 | -0.06106366 | -0.860268 | 0.024425464 | -0.860268 | 0.099580736 | -0.860268 | 0.149371 | -0.860268 | 0.13058228
-0.85026 | -0.405838 | -0.85026 | 0.21795 | -0.85026 | 0.5026 | -0.85026 | 0.701762 | -0.85026 | 0.820131 | -0.85026 | 0.90656 | -0.85026 | 0.954471 | -0.85026 | 1.009898 | -0.85026 | 1.045597 | -0.85026 | 1.076599
-0.840253 | 0.72149 | -0.840253 | 1.323672 | -0.840253 | 1.600807 | -0.840253 | 1.786346 | -0.840253 | 1.86479 | -0.840253 | 1.923974 | -0.840253 | 2.037083 | -0.840253 | 2.089598 | -0.840253 | 2.140891 | -0.840253 | 2.137228
-0.830245 | 2.181381 | -0.830245 | 2.726257 | -0.830245 | 3.005271 | -0.830245 | 3.048955 | -0.830245 | 3.049143 | -0.830245 | 3.048955 | -0.830245 | 3.048767 | -0.830245 | 3.048485 | -0.830245 | 3.048391 | -0.830245 | 3.048015
-0.820237 | 3.948469 | -0.820237 | 4.467041 | -0.820237 | 4.708477 | -0.820237 | 4.841878 | -0.820237 | 4.90482 | -0.820237 | 4.957429 | -0.820237 | 5.048555 | -0.820237 | 5.086133 | -0.820237 | 5.130286 | -0.820237 | 5.109619
-0.810229 | 6.171187 | -0.810229 | 6.644665 | -0.810229 | 6.833493 | -0.810229 | 6.97253 | -0.810229 | 7.054261 | -0.810229 | 7.125659 | -0.810229 | 7.160418 | -0.810229 | 7.182025 | -0.810229 | 7.227118 | -0.810229 | 7.30791
-0.800222 | 8.845775 | -0.800222 | 9.285433 | -0.800222 | 9.497747 | -0.800222 | 9.624572 | -0.800222 | 9.706303 | -0.800222 | 9.729789 | -0.800222 | 9.821854 | -0.800222 | 9.901707 | -0.800222 | 9.923313 | -0.800222 | 9.923313
-0.790214 | 11.915868 | -0.790214 | 12.339556 | -0.790214 | 12.565021 | -0.790214 | 12.632661 | -0.790214 | 12.766062 | -0.790214 | 12.834641 | -0.790214 | 12.875037 | -0.790214 | 12.935161 | -0.790214 | 12.972739 | -0.790214 | 13.015953
-0.780206 | 14.76895 | -0.780206 | 15.217063 | -0.780206 | 15.373949 | -0.780206 | 15.485742 | -0.780206 | 15.551504 | -0.780206 | 15.636054 | -0.780206 | 15.712148 | -0.780206 | 15.813608 | -0.780206 | 15.846488 | -0.780206 | 15.841791
-0.770198 | 16.883632 | -0.770198 | 17.264104 | -0.770198 | 17.420052 | -0.770198 | 17.494268 | -0.770198 | 17.604182 | -0.770198 | 17.707522 | -0.770198 | 17.779856 | -0.770198 | 17.815556 | -0.770198 | 17.880378 | -0.770198 | 17.951774
-0.76019 | 18.270246 | -0.76019 | 18.711784 | -0.76019 | 18.853638 | -0.76019 | 18.890276 | -0.76019 | 19.023678 | -0.76019 | 19.10447 | -0.76019 | 19.173988 | -0.76019 | 19.25384 | -0.76019 | 19.30551 | -0.76019 | 19.382544
-0.750183 | 19.248204 | -0.750183 | 19.647466 | -0.750183 | 19.779928 | -0.750183 | 19.864476 | -0.750183 | 19.995998 | -0.750183 | 20.072094 | -0.750183 | 20.116246 | -0.750183 | 20.192342 | -0.750183 | 20.241192 | -0.750183 | 20.324802
-0.740175 | 19.664376 | -0.740175 | 20.120946 | -0.740175 | 20.275014 | -0.740175 | 20.372714 | -0.740175 | 20.450688 | -0.740175 | 20.505176 | -0.740175 | 20.60006 | -0.740175 | 20.707156 | -0.740175 | 20.763522 | -0.740175 | 20.793584
-0.730167 | 20.04391 | -0.730167 | 20.54839 | -0.730167 | 20.669578 | -0.730167 | 20.7654 | -0.730167 | 20.903498 | -0.730167 | 20.955168 | -0.730167 | 20.993686 | -0.730167 | 21.077294 | -0.730167 | 21.128966 | -0.730167 | 21.202242
-0.720159 | 20.368016 | -0.720159 | 20.870618 | -0.720159 | 21.071658 | -0.720159 | 21.11957 | -0.720159 | 21.240758 | -0.720159 | 21.300882 | -0.720159 | 21.409858 | -0.720159 | 21.479376 | -0.720159 | 21.546076 | -0.720159 | 21.566744
-0.710152 | 20.7344 | -0.710152 | 21.221968 | -0.710152 | 21.4061 | -0.710152 | 21.527288 | -0.710152 | 21.636264 | -0.710152 | 21.743358 | -0.710152 | 21.790332 | -0.710152 | 21.873 | -0.710152 | 21.914338 | -0.710152 | 21.997948
-0.700144 | 20.927924 | -0.700144 | 21.42301 | -0.700144 | 21.615594 | -0.700144 | 21.746178 | -0.700144 | 21.87582 | -0.700144 | 21.94346 | -0.700144 | 22.05901 | -0.700144 | 22.137924 | -0.700144 | 22.214958 | -0.700144 | 22.298568
-0.690136 | 21.00214 | -0.690136 | 21.482194 | -0.690136 | 21.683234 | -0.690136 | 21.818514 | -0.690136 | 21.951914 | -0.690136 | 22.062768 | -0.690136 | 22.147318 | -0.690136 | 22.214958 | -0.690136 | 22.303266 | -0.690136 | 22.423514
-0.680128 | 20.876254 | -0.680128 | 21.341278 | -0.680128 | 21.553592 | -0.680128 | 21.698266 | -0.680128 | 21.800666 | -0.680128 | 21.907762 | -0.680128 | 22.053374 | -0.680128 | 22.117256 | -0.680128 | 22.249718 | -0.680128 | 22.338964
-0.67012 | 20.640456 | -0.67012 | 21.094204 | -0.67012 | 21.294306 | -0.67012 | 21.444616 | -0.67012 | 21.586472 | -0.67012 | 21.702964 | -0.67012 | 21.784694 | -0.67012 | 21.89179 | -0.67012 | 21.97634 | -0.67012 | 22.102224
-0.660113 | 20.270314 | -0.660113 | 20.762582 | -0.660113 | 20.956106 | -0.660113 | 21.112994 | -0.660113 | 21.226666 | -0.660113 | 21.339398 | -0.660113 | 21.465284 | -0.660113 | 21.569562 | -0.660113 | 21.701084 | -0.660113 | 21.7753
-0.650105 | 19.97627 | -0.650105 | 20.445992 | -0.650105 | 20.623544 | -0.650105 | 20.770098 | -0.650105 | 20.899742 | -0.650105 | 21.023748 | -0.650105 | 21.126146 | -0.650105 | 21.237 | -0.650105 | 21.333764 | -0.650105 | 21.458708
-0.640097 | 19.669074 | -0.640097 | 20.114368 | -0.640097 | 20.327622 | -0.640097 | 20.467598 | -0.640097 | 20.56436 | -0.640097 | 20.693064 | -0.640097 | 20.8368 | -0.640097 | 20.93544 | -0.640097 | 21.072598 | -0.640097 | 21.16842
-0.630089 | 19.477426 | -0.630089 | 19.864476 | -0.630089 | 20.071154 | -0.630089 | 20.24401 | -0.630089 | 20.357682 | -0.630089 | 20.473234 | -0.630089 | 20.568118 | -0.630089 | 20.700578 | -0.630089 | 20.771978 | -0.630089 | 20.904438
-0.620082 | 19.266052 | -0.620082 | 19.6578 | -0.620082 | 19.854142 | -0.620082 | 19.97721 | -0.620082 | 20.103096 | -0.620082 | 20.238376 | -0.620082 | 20.369896 | -0.620082 | 20.458204 | -0.620082 | 20.59724 | -0.620082 | 20.679912
-0.610074 | 19.15426 | -0.610074 | 19.546006 | -0.610074 | 19.719804 | -0.610074 | 19.839112 | -0.610074 | 19.981906 | -0.610074 | 20.106854 | -0.610074 | 20.170734 | -0.610074 | 20.29474 | -0.610074 | 20.38023 | -0.610074 | 20.505176
-0.600066 | 19.040588 | -0.600066 | 19.412606 | -0.600066 | 19.619282 | -0.600066 | 19.741412 | -0.600066 | 19.840992 | -0.600066 | 19.962178 | -0.600066 | 20.082428 | -0.600066 | 20.182008 | -0.600066 | 20.29568 | -0.600066 | 20.365198
-0.590058 | 19.044346 | -0.590058 | 19.417304 | -0.590058 | 19.59204 | -0.590058 | 19.74047 | -0.590058 | 19.860718 | -0.590058 | 19.973452 | -0.590058 | 20.04297 | -0.590058 | 20.14443 | -0.590058 | 20.213948 | -0.590058 | 20.323864
-0.58005 | 19.074408 | -0.58005 | 19.440788 | -0.58005 | 19.613648 | -0.58005 | 19.75832 | -0.58005 | 19.848506 | -0.58005 | 19.966876 | -0.58005 | 20.074912 | -0.58005 | 20.173554 | -0.58005 | 20.283468 | -0.58005 | 20.354866
-0.570043 | 19.190898 | -0.570043 | 19.563856 | -0.570043 | 19.738592 | -0.570043 | 19.863538 | -0.570043 | 19.99224 | -0.570043 | 20.130338 | -0.570043 | 20.169796 | -0.570043 | 20.282528 | -0.570043 | 20.369896 | -0.570043 | 20.450688
-0.560035 | 19.316782 | -0.560035 | 19.686924 | -0.560035 | 19.883264 | -0.560035 | 19.995998 | -0.560035 | 20.106854 | -0.560035 | 20.225222 | -0.560035 | 20.343592 | -0.560035 | 20.422504 | -0.560035 | 20.557784 | -0.560035 | 20.609452
-0.550027 | 19.50655 | -0.550027 | 19.864476 | -0.550027 | 20.0627 | -0.550027 | 20.19328 | -0.550027 | 20.341712 | -0.550027 | 20.472296 | -0.550027 | 20.51363 | -0.550027 | 20.63106 | -0.550027 | 20.703398 | -0.550027 | 20.797342
-0.540019 | 19.683166 | -0.540019 | 20.084306 | -0.540019 | 20.256224 | -0.540019 | 20.44505 | -0.540019 | 20.532418 | -0.540019 | 20.655486 | -0.540019 | 20.761642 | -0.540019 | 20.840556 | -0.540019 | 20.96644 | -0.540019 | 21.03502
-0.530012 | 19.942452 | -0.530012 | 20.323864 | -0.530012 | 20.519268 | -0.530012 | 20.688366 | -0.530012 | 20.821766 | -0.530012 | 20.953288 | -0.530012 | 20.974896 | -0.530012 | 21.106416 | -0.530012 | 21.184392 | -0.530012 | 21.279276
-0.520004 | 20.151946 | -0.520004 | 20.559664 | -0.520004 | 20.7654 | -0.520004 | 20.944834 | -0.520004 | 21.05099 | -0.520004 | 21.179694 | -0.520004 | 21.278336 | -0.520004 | 21.392948 | -0.520004 | 21.495346 | -0.520004 | 21.581776
-0.509996 | 20.413112 | -0.509996 | 20.84995 | -0.509996 | 21.07072 | -0.509996 | 21.265184 | -0.509996 | 21.402342 | -0.509996 | 21.536682 | -0.509996 | 21.564864 | -0.509996 | 21.70954 | -0.509996 | 21.778118 | -0.509996 | 21.886154
[18 empty] | -0.499988 | 22.230928