## Sheet1
CV i vs E Scan 1 |  | CV i vs E Scan 2 |  | CV i vs E Scan 3 |  | CV i vs E Scan 4 |  | CV i vs E Scan 5 |  | CV i vs E Scan 6 |  | CV i vs E Scan 7 |  | CV i vs E Scan 8 |  | CV i vs E Scan 9 |  | CV i vs E Scan 10
V | µA | V | µA | V | µA | V | µA | V | µA | V | µA | V | µA | V | µA | V | µA | V | µA
-0.499988 | 17.916684 | -0.499988 | 32.316766 | -0.499988 | 27.591378 | -0.499988 | 26.417078 | -0.499988 | 26.257372 | -0.499988 | 26.27616 | -0.499988 | 26.332528 | -0.499988 | 26.332528 | -0.499988 | 26.398288 | -0.499988 | 26.482838
-0.509996 | 13.461211 | -0.509996 | 26.980742 | -0.509996 | 23.72088 | -0.509996 | 22.86599 | -0.509996 | 22.809624 | -0.509996 | 22.819018 | -0.509996 | 22.847202 | -0.509996 | 22.95054 | -0.509996 | 22.997512 | -0.509996 | 23.016302
-0.520004 | 10.901685 | -0.520004 | 23.279346 | -0.520004 | 20.90256 | -0.520004 | 20.34829 | -0.520004 | 20.282528 | -0.520004 | 20.357682 | -0.520004 | 20.404654 | -0.520004 | 20.432838 | -0.520004 | 20.4986 | -0.520004 | 20.56436
-0.530012 | 10.136567 | -0.530012 | 20.385866 | -0.530012 | 18.704268 | -0.530012 | 18.262732 | -0.530012 | 18.309702 | -0.530012 | 18.34728 | -0.530012 | 18.422434 | -0.530012 | 18.488196 | -0.530012 | 18.544562 | -0.530012 | 18.572746
-0.540019 | 8.558306 | -0.540019 | 18.074842 | -0.540019 | 16.778414 | -0.540019 | 16.534159 | -0.540019 | 16.534159 | -0.540019 | 16.637497 | -0.540019 | 16.684469 | -0.540019 | 16.722047 | -0.540019 | 16.797202 | -0.540019 | 16.862962
-0.550027 | 7.177328 | -0.550027 | 16.083227 | -0.550027 | 15.153181 | -0.550027 | 14.946504 | -0.550027 | 15.049842 | -0.550027 | 15.096814 | -0.550027 | 15.181364 | -0.550027 | 15.25652 | -0.550027 | 15.294097 | -0.550027 | 15.294097
-0.560035 | 5.98048 | -0.560035 | 14.335867 | -0.560035 | 13.678259 | -0.560035 | 13.584315 | -0.560035 | 13.650076 | -0.560035 | 13.753414 | -0.560035 | 13.819175 | -0.560035 | 13.875541 | -0.560035 | 13.922514 | -0.560035 | 13.988274
-0.570043 | 4.893547 | -0.570043 | 12.78579 | -0.570043 | 12.372436 | -0.570043 | 12.306675 | -0.570043 | 12.410014 | -0.570043 | 12.475775 | -0.570043 | 12.569719 | -0.570043 | 12.644874 | -0.570043 | 12.691846 | -0.570043 | 12.710635
-0.58005 | 3.887406 | -0.58005 | 11.404812 | -0.58005 | 11.132375 | -0.58005 | 11.169952 | -0.58005 | 11.235712 | -0.58005 | 11.35784 | -0.58005 | 11.404812 | -0.58005 | 11.461179 | -0.58005 | 11.536334 | -0.58005 | 11.630277
-0.590058 | 2.954541 | -0.590058 | 10.136567 | -0.590058 | 10.023834 | -0.590058 | 10.033229 | -0.590058 | 10.202327 | -0.590058 | 10.268088 | -0.590058 | 10.362033 | -0.590058 | 10.427794 | -0.590058 | 10.474765 | -0.590058 | 10.521737
-0.600066 | 2.089316 | -0.600066 | 8.990449 | -0.600066 | 8.952872 | -0.600066 | 9.046815 | -0.600066 | 9.168943 | -0.600066 | 9.300464 | -0.600066 | 9.347437 | -0.600066 | 9.422592 | -0.600066 | 9.46017 | -0.600066 | 9.544719
-0.610074 | 1.277639 | -0.610074 | 7.880969 | -0.610074 | 7.995581 | -0.610074 | 8.092343 | -0.610074 | 8.237017 | -0.610074 | 8.303717 | -0.610074 | 8.429603 | -0.610074 | 8.504758 | -0.610074 | 8.55173 | -0.610074 | 8.58555
-0.620082 | 0.489448 | -0.620082 | 6.889859 | -0.620082 | 7.036412 | -0.620082 | 7.211148 | -0.620082 | 7.312607 | -0.620082 | 7.454463 | -0.620082 | 7.52586 | -0.620082 | 7.585045 | -0.620082 | 7.634836 | -0.620082 | 7.715628
-0.630089 | -0.237678 | -0.630089 | 5.926932 | -0.630089 | 6.186218 | -0.630089 | 6.326194 | -0.630089 | 6.496233 | -0.630089 | 6.56857 | -0.630089 | 6.689758 | -0.630089 | 6.758337 | -0.630089 | 6.801552 | -0.630089 | 6.845705
-0.640097 | -0.946016 | -0.640097 | 5.02319 | -0.640097 | 5.317235 | -0.640097 | 5.528609 | -0.640097 | 5.650736 | -0.640097 | 5.806684 | -0.640097 | 5.848958 | -0.640097 | 5.905325 | -0.640097 | 5.978601 | -0.640097 | 6.050938
-0.650105 | -1.597143 | -0.650105 | 4.130721 | -0.650105 | 4.537499 | -0.650105 | 4.71975 | -0.650105 | 4.901063 | -0.650105 | 4.98937 | -0.650105 | 5.095527 | -0.650105 | 5.164106 | -0.650105 | 5.22423 | -0.650105 | 5.260868
-0.660113 | -2.248833 | -0.660113 | 3.334075 | -0.660113 | 3.738974 | -0.660113 | 3.982289 | -0.660113 | 4.118508 | -0.660113 | 4.258485 | -0.660113 | 4.343974 | -0.660113 | 4.395643 | -0.660113 | 4.454828 | -0.660113 | 4.527165
-0.67012 | -2.871025 | -0.67012 | 2.532732 | -0.67012 | 3.024999 | -0.67012 | 3.24201 | -0.67012 | 3.426141 | -0.67012 | 3.522903 | -0.67012 | 3.629999 | -0.67012 | 3.69576 | -0.67012 | 3.757763 | -0.67012 | 3.769976
-0.680128 | -3.479689 | -0.680128 | 1.799029 | -0.680128 | 2.278144 | -0.680128 | 2.559037 | -0.680128 | 2.714044 | -0.680128 | 2.85496 | -0.680128 | 2.942329 | -0.680128 | 2.971451 | -0.680128 | 3.044727 | -0.680128 | 3.113307
-0.690136 | -4.043353 | -0.690136 | 1.039021 | -0.690136 | 1.611141 | -0.690136 | 1.851638 | -0.690136 | 2.050799 | -0.690136 | 2.154138 | -0.690136 | 2.259355 | -0.690136 | 2.33451 | -0.690136 | 2.386179 | -0.690136 | 2.420939
-0.700144 | -4.627686 | -0.700144 | 0.370139 | -0.700144 | 0.929107 | -0.700144 | 1.22597 | -0.700144 | 1.385675 | -0.700144 | 1.52753 | -0.700144 | 1.613019 | -0.700144 | 1.652476 | -0.700144 | 1.72951 | -0.700144 | 1.796211
-0.710152 | -5.17444 | -0.710152 | -0.357926 | -0.710152 | 0.303439 | -0.710152 | 0.559906 | -0.710152 | 0.773159 | -0.710152 | 0.85583 | -0.710152 | 0.972321 | -0.710152 | 1.064386 | -0.710152 | 1.104782 | -0.710152 | 1.143299
-0.720159 | -5.700527 | -0.720159 | -1.011026 | -0.720159 | -0.363563 | -0.720159 | -0.034759316 | -0.720159 | 0.124945648 | -0.720159 | 0.28559 | -0.720159 | 0.345714 | -0.720159 | 0.401141 | -0.720159 | 0.487569 | -0.720159 | 0.552391
-0.730167 | -6.230371 | -0.730167 | -1.678874 | -0.730167 | -0.93728 | -0.730167 | -0.649811 | -0.730167 | -0.459386 | -0.730167 | -0.356987 | -0.730167 | -0.232041 | -0.730167 | -0.149371 | -0.730167 | -0.110854032 | -0.730167 | -0.066700304
-0.740175 | -6.771489 | -0.740175 | -2.312058 | -0.740175 | -1.572905 | -0.740175 | -1.23621 | -0.740175 | -1.057152 | -0.740175 | -0.900078 | -0.740175 | -0.817501 | -0.740175 | -0.76818 | -0.740175 | -0.695468 | -0.740175 | -0.631022
-0.750183 | -7.315426 | -0.750183 | -2.981315 | -0.750183 | -2.158647 | -0.750183 | -1.835385 | -0.750183 | -1.607571 | -0.750183 | -1.497844 | -0.750183 | -1.385581 | -0.750183 | -1.297837 | -0.750183 | -1.251804 | -0.750183 | -1.223997
-0.76019 | -7.942972 | -0.76019 | -3.631878 | -0.76019 | -2.802821 | -0.76019 | -2.397735 | -0.76019 | -2.219711 | -0.76019 | -2.059348 | -0.76019 | -1.980811 | -0.76019 | -1.915144 | -0.76019 | -1.844592 | -0.76019 | -1.775637
-0.770198 | -8.625946 | -0.770198 | -4.354308 | -0.770198 | -3.354743 | -0.770198 | -2.979436 | -0.770198 | -2.75895 | -0.770198 | -2.634286 | -0.770198 | -2.538087 | -0.770198 | -2.43907 | -0.770198 | -2.387683 | -0.770198 | -2.363633
-0.780206 | -9.849098 | -0.780206 | -5.08989 | -0.780206 | -4.000139 | -0.780206 | -3.573633 | -0.780206 | -3.357561 | -0.780206 | -3.185644 | -0.780206 | -3.109549 | -0.780206 | -3.011941 | -0.780206 | -2.945992 | -0.780206 | -2.896108
-0.790214 | -12.757607 | -0.790214 | -6.037786 | -0.790214 | -4.63708 | -0.790214 | -4.194603 | -0.790214 | -3.926863 | -0.790214 | -3.812251 | -0.790214 | -3.676032 | -0.790214 | -3.586785 | -0.790214 | -3.525721 | -0.790214 | -3.500356
-0.800222 | -20.401836 | -0.800222 | -7.113446 | -0.800222 | -5.427149 | -0.800222 | -4.849393 | -0.800222 | -4.614533 | -0.800222 | -4.40128 | -0.800222 | -4.331761 | -0.800222 | -4.243454 | -0.800222 | -4.147631 | -0.800222 | -4.091265
-0.810229 | -30.858754 | -0.810229 | -8.53388 | -0.810229 | -6.252918 | -0.810229 | -5.64416 | -0.810229 | -5.323811 | -0.810229 | -5.15753 | -0.810229 | -5.007219 | -0.810229 | -4.913275 | -0.810229 | -4.841878 | -0.810229 | -4.813695
-0.820237 | -62.040676 | -0.820237 | -10.149719 | -0.820237 | -7.283485 | -0.820237 | -6.488718 | -0.820237 | -6.167429 | -0.820237 | -5.902507 | -0.820237 | -5.801987 | -0.820237 | -5.714618 | -0.820237 | -5.618795 | -0.820237 | -5.545519
-0.830245 | -92.938888 | -0.830245 | -12.158244 | -0.830245 | -8.381691 | -0.830245 | -7.45916 | -0.830245 | -7.044867 | -0.830245 | -6.830674 | -0.830245 | -6.655938 | -0.830245 | -6.537569 | -0.830245 | -6.460534 | -0.830245 | -6.423896
-0.840253 | -104.653712 | -0.840253 | -15.338251 | -0.840253 | -9.584176 | -0.840253 | -8.476575 | -0.840253 | -8.007794 | -0.840253 | -7.745689 | -0.840253 | -7.592561 | -0.840253 | -7.490162 | -0.840253 | -7.388702 | -0.840253 | -7.306031
-0.85026 | -102.474208 | -0.85026 | -22.566308 | -0.85026 | -10.809207 | -0.85026 | -9.568205 | -0.85026 | -9.058089 | -0.85026 | -8.783772 | -0.85026 | -8.587429 | -0.85026 | -8.449331 | -0.85026 | -8.355386 | -0.85026 | -8.331901
-0.860268 | -97.65488 | -0.860268 | -30.839964 | -0.860268 | -12.66836 | -0.860268 | -10.673927 | -0.860268 | -10.089595 | -0.860268 | -9.762669 | -0.860268 | -9.601086 | -0.860268 | -9.468624 | -0.860268 | -9.356831 | -0.860268 | -9.276978
-0.870276 | -93.389816 | -0.870276 | -37.925228 | -0.870276 | -15.569354 | -0.870276 | -12.083088 | -0.870276 | -11.210347 | -0.870276 | -10.843966 | -0.870276 | -10.599711 | -0.870276 | -10.438127 | -0.870276 | -10.323516 | -0.870276 | -10.284059
-0.880284 | -90.336632 | -0.880284 | -40.818708 | -0.880284 | -19.332754 | -0.880284 | -14.011761 | -0.880284 | -12.713453 | -0.880284 | -12.099059 | -0.880284 | -11.784346 | -0.880284 | -11.578609 | -0.880284 | -11.424541 | -0.880284 | -11.330596
-0.890292 | -88.401384 | -0.890292 | -42.152712 | -0.890292 | -22.726014 | -0.890292 | -16.455245 | -0.890292 | -14.527513 | -0.890292 | -13.701745 | -0.890292 | -13.229206 | -0.890292 | -12.924827 | -0.890292 | -12.73694 | -0.890292 | -12.642995
-0.900299 | -87.396184 | -0.900299 | -42.753956 | -0.900299 | -25.375238 | -0.900299 | -18.86961 | -0.900299 | -16.607435 | -0.900299 | -15.505471 | -0.900299 | -14.938989 | -0.900299 | -14.551939 | -0.900299 | -14.285138 | -0.900299 | -14.126373
-0.910307 | -86.982832 | -0.910307 | -43.195492 | -0.910307 | -27.300152 | -0.910307 | -21.023748 | -0.910307 | -18.570866 | -0.910307 | -17.386232 | -0.910307 | -16.660984 | -0.910307 | -16.193142 | -0.910307 | -15.916946 | -0.910307 | -15.748786
-0.920315 | -86.879488 | -0.920315 | -43.486716 | -0.920315 | -28.775074 | -0.920315 | -22.78332 | -0.920315 | -20.354866 | -0.920315 | -19.0171 | -0.920315 | -18.31252 | -0.920315 | -17.816496 | -0.920315 | -17.499904 | -0.920315 | -17.258468
-0.930323 | -86.823128 | -0.930323 | -43.777944 | -0.930323 | -29.893008 | -0.930323 | -24.274212 | -0.930323 | -21.849516 | -0.930323 | -20.581272 | -0.930323 | -19.77805 | -0.930323 | -19.268872 | -0.930323 | -18.924098 | -0.930323 | -18.715542
-0.94033 | -86.757368 | -0.94033 | -44.003412 | -0.94033 | -30.870024 | -0.94033 | -25.508638 | -0.94033 | -23.172248 | -0.94033 | -21.8777 | -0.94033 | -21.107358 | -0.94033 | -20.593484 | -0.94033 | -20.24589 | -0.94033 | -20.017606
-0.950338 | -86.607048 | -0.950338 | -44.257056 | -0.950338 | -31.70613 | -0.950338 | -26.633148 | -0.950338 | -24.316488 | -0.950338 | -23.088638 | -0.950338 | -22.272264 | -0.950338 | -21.77624 | -0.950338 | -21.400462 | -0.950338 | -21.182512
-0.960346 | -86.381592 | -0.960346 | -44.482524 | -0.960346 | -32.504652 | -0.960346 | -27.628956 | -0.960346 | -25.379934 | -0.960346 | -24.122022 | -0.960346 | -23.358258 | -0.960346 | -22.844382 | -0.960346 | -22.476124 | -0.960346 | -22.234686
-0.970354 | -86.071568 | -0.970354 | -44.801936 | -0.970354 | -33.209234 | -0.970354 | -28.540212 | -0.970354 | -26.351316 | -0.970354 | -25.140376 | -0.970354 | -24.348428 | -0.970354 | -23.831736 | -0.970354 | -23.476628 | -0.970354 | -23.263374
-0.980362 | -85.75216 | -0.980362 | -45.046188 | -0.980362 | -33.951392 | -0.980362 | -29.38571 | -0.980362 | -27.281364 | -0.980362 | -26.06009 | -0.980362 | -25.30196 | -0.980362 | -24.789026 | -0.980362 | -24.42828 | -0.980362 | -24.189664
-0.990369 | -85.385784 | -0.990369 | -45.421968 | -0.990369 | -34.580816 | -0.990369 | -30.231206 | -0.990369 | -28.117466 | -0.990369 | -26.980742 | -0.990369 | -26.182218 | -0.990369 | -25.67492 | -0.990369 | -25.313234 | -0.990369 | -25.079314
-1.000377 | -85.038184 | -1.000377 | -45.694404 | -1.000377 | -35.276004 | -1.000377 | -30.992156 | -1.000377 | -28.972356 | -1.000377 | -27.779266 | -1.000377 | -27.046502 | -1.000377 | -26.52981 | -1.000377 | -26.201006 | -1.000377 | -25.947356
-1.010385 | -84.61544 | -1.010385 | -46.051392 | -1.010385 | -35.88664 | -1.010385 | -31.715524 | -1.010385 | -29.714514 | -1.010385 | -28.59658 | -1.010385 | -27.826238 | -1.010385 | -27.309546 | -1.010385 | -26.980742 | -1.010385 | -26.774066
-1.020393 | -84.27724 | -1.020393 | -46.314436 | -1.020393 | -36.450304 | -1.020393 | -32.391922 | -1.020393 | -30.437884 | -1.020393 | -29.263582 | -1.020393 | -28.568396 | -1.020393 | -28.089282 | -1.020393 | -27.732294 | -1.020393 | -27.48804
-1.0304 | -83.835704 | -1.0304 | -46.633844 | -1.0304 | -36.92942 | -1.0304 | -33.01195 | -1.0304 | -31.0861 | -1.0304 | -29.977558 | -1.0304 | -29.226004 | -1.0304 | -28.74689 | -1.0304 | -28.42748 | -1.0304 | -28.19262
-1.040408 | -83.403552 | -1.040408 | -46.812336 | -1.040408 | -37.408536 | -1.040408 | -33.547432 | -1.040408 | -31.659158 | -1.040408 | -30.54122 | -1.040408 | -29.855432 | -1.040408 | -29.38571 | -1.040408 | -29.028722 | -1.040408 | -28.756284
-1.050416 | -82.849288 | -1.050416 | -47.019016 | -1.050416 | -37.784312 | -1.050416 | -34.035944 | -1.050416 | -32.157062 | -1.050416 | -31.0861 | -1.050416 | -30.372122 | -1.050416 | -29.87422 | -1.050416 | -29.573598 | -1.050416 | -29.357526
-1.060424 | -82.341992 | -1.060424 | -47.15054 | -1.060424 | -38.150692 | -1.060424 | -34.449296 | -1.060424 | -32.636176 | -1.060424 | -31.53703 | -1.060424 | -30.870024 | -1.060424 | -30.400306 | -1.060424 | -30.052714 | -1.060424 | -29.780276
-1.070432 | -81.665592 | -1.070432 | -47.319636 | -1.070432 | -38.451312 | -1.070432 | -34.834468 | -1.070432 | -33.040134 | -1.070432 | -31.997354 | -1.070432 | -31.30217 | -1.070432 | -30.794872 | -1.070432 | -30.49425 | -1.070432 | -30.287574
-1.080439 | -81.04556 | -1.080439 | -47.385396 | -1.080439 | -38.761332 | -1.080439 | -35.200848 | -1.080439 | -33.434702 | -1.080439 | -32.382526 | -1.080439 | -31.734314 | -1.080439 | -31.273986 | -1.080439 | -30.916998 | -1.080439 | -30.672744
-1.090447 | -80.3034 | -1.090447 | -47.535708 | -1.090447 | -39.01498 | -1.090447 | -35.557836 | -1.090447 | -33.810476 | -1.090447 | -32.79588 | -1.090447 | -32.091302 | -1.090447 | -31.630974 | -1.090447 | -31.330352 | -1.090447 | -31.104886
-1.100455 | -79.645792 | -1.100455 | -47.58268 | -1.100455 | -39.287416 | -1.100455 | -35.905432 | -1.100455 | -34.167464 | -1.100455 | -33.13408 | -1.100455 | -32.504652 | -1.100455 | -32.034934 | -1.100455 | -31.696734 | -1.100455 | -31.461874
-1.110463 | -78.922424 | -1.110463 | -47.723596 | -1.110463 | -39.541068 | -1.110463 | -36.215444 | -1.110463 | -34.496268 | -1.110463 | -33.547432 | -1.110463 | -32.86164 | -1.110463 | -32.382526 | -1.110463 | -32.081904 | -1.110463 | -31.865834
-1.12047 | -78.2836 | -1.12047 | -47.75178 | -1.12047 | -39.804112 | -1.12047 | -36.516064 | -1.12047 | -34.862652 | -1.12047 | -33.866844 | -1.12047 | -33.228024 | -1.12047 | -32.767696 | -1.12047 | -32.438892 | -1.12047 | -32.194638
-1.130478 | -77.607208 | -1.130478 | -47.873908 | -1.130478 | -40.02018 | -1.130478 | -36.826084 | -1.130478 | -35.191456 | -1.130478 | -34.24262 | -1.130478 | -33.585012 | -1.130478 | -33.11529 | -1.130478 | -32.805274 | -1.130478 | -32.607992
-1.140486 | -77.071728 | -1.140486 | -47.920876 | -1.140486 | -40.29262 | -1.140486 | -37.126704 | -1.140486 | -35.539048 | -1.140486 | -34.552636 | -1.140486 | -33.932604 | -1.140486 | -33.509854 | -1.140486 | -33.190444 | -1.140486 | -32.927404
-1.150494 | -76.442304 | -1.150494 | -48.043008 | -1.150494 | -40.518084 | -1.150494 | -37.446112 | -1.150494 | -35.849064 | -1.150494 | -34.928412 | -1.150494 | -34.24262 | -1.150494 | -33.819872 | -1.150494 | -33.519248 | -1.150494 | -33.321968
-1.160502 | -75.9444 | -1.160502 | -48.108768 | -1.160502 | -40.781128 | -1.160502 | -37.746736 | -1.160502 | -36.196656 | -1.160502 | -35.238424 | -1.160502 | -34.637184 | -1.160502 | -34.205044 | -1.160502 | -33.885632 | -1.160502 | -33.64138
-1.170509 | -75.361944 | -1.170509 | -48.2215 | -1.170509 | -41.015988 | -1.170509 | -38.028564 | -1.170509 | -36.506672 | -1.170509 | -35.632992 | -1.170509 | -34.956596 | -1.170509 | -34.505664 | -1.170509 | -34.24262 | -1.170509 | -34.045336
-1.180517 | -74.9298 | -1.180517 | -48.315444 | -1.180517 | -41.279032 | -1.180517 | -38.347976 | -1.180517 | -36.854268 | -1.180517 | -35.933616 | -1.180517 | -35.332368 | -1.180517 | -34.928412 | -1.180517 | -34.599608 | -1.180517 | -34.37414
-1.190525 | -74.469472 | -1.190525 | -48.503332 | -1.190525 | -41.542076 | -1.190525 | -38.657992 | -1.190525 | -37.192464 | -1.190525 | -36.32818 | -1.190525 | -35.698752 | -1.190525 | -35.266608 | -1.190525 | -34.965988 | -1.190525 | -34.768704
-1.200533 | -74.140672 | -1.200533 | -48.644248 | -1.200533 | -41.852092 | -1.200533 | -39.033768 | -1.200533 | -37.56824 | -1.200533 | -36.666376 | -1.200533 | -36.093316 | -1.200533 | -35.679964 | -1.200533 | -35.360552 | -1.200533 | -35.1163
-1.21054 | -73.746104 | -1.21054 | -48.850924 | -1.21054 | -42.162104 | -1.21054 | -39.371964 | -1.21054 | -37.934624 | -1.21054 | -37.079732 | -1.21054 | -36.469096 | -1.21054 | -36.036952 | -1.21054 | -35.745724 | -1.21054 | -35.548444
-1.220548 | -73.548824 | -1.220548 | -49.09518 | -1.220548 | -42.519092 | -1.220548 | -39.766528 | -1.220548 | -38.33858 | -1.220548 | -37.446112 | -1.220548 | -36.882448 | -1.220548 | -36.49728 | -1.220548 | -36.168476 | -1.220548 | -35.9524
-1.230556 | -73.32336 | -1.230556 | -49.367616 | -1.230556 | -42.87608 | -1.230556 | -40.170492 | -1.230556 | -38.761332 | -1.230556 | -37.915832 | -1.230556 | -37.323984 | -1.230556 | -36.901236 | -1.230556 | -36.591224 | -1.230556 | -36.42212
-1.240564 | -73.276384 | -1.240564 | -49.658844 | -1.240564 | -43.289436 | -1.240564 | -40.612028 | -1.240564 | -39.193472 | -1.240564 | -38.3104 | -1.240564 | -37.784312 | -1.240564 | -37.39914 | -1.240564 | -37.079732 | -1.240564 | -36.816688
-1.250572 | -73.19184 | -1.250572 | -50.053408 | -1.250572 | -43.721576 | -1.250572 | -41.081752 | -1.250572 | -39.691376 | -1.250572 | -38.836484 | -1.250572 | -38.254032 | -1.250572 | -37.84068 | -1.250572 | -37.549452 | -1.250572 | -37.370956
-1.260579 | -73.313968 | -1.260579 | -50.457368 | -1.260579 | -44.228876 | -1.260579 | -41.617232 | -1.260579 | -40.217464 | -1.260579 | -39.334388 | -1.260579 | -38.8083 | -1.260579 | -38.404344 | -1.260579 | -38.07554 | -1.260579 | -37.850072
-1.270587 | -73.445488 | -1.270587 | -50.97406 | -1.270587 | -44.745568 | -1.270587 | -42.162104 | -1.270587 | -40.781128 | -1.270587 | -39.935632 | -1.270587 | -39.343784 | -1.270587 | -38.930428 | -1.270587 | -38.639204 | -1.270587 | -38.470104
-1.280595 | -73.764896 | -1.280595 | -51.48136 | -1.280595 | -45.384388 | -1.280595 | -42.77274 | -1.280595 | -41.391764 | -1.280595 | -40.518084 | -1.280595 | -39.982604 | -1.280595 | -39.588036 | -1.280595 | -39.240444 | -1.280595 | -39.033768
-1.290603 | -74.112488 | -1.290603 | -52.12018 | -1.290603 | -46.032604 | -1.290603 | -43.430352 | -1.290603 | -42.058764 | -1.290603 | -41.241452 | -1.290603 | -40.630816 | -1.290603 | -40.18928 | -1.290603 | -39.907448 | -1.290603 | -39.71956
-1.300611 | -74.629184 | -1.300611 | -52.815364 | -1.300611 | -46.755972 | -1.300611 | -44.172512 | -1.300611 | -42.782136 | -1.300611 | -41.927244 | -1.300611 | -41.382372 | -1.300611 | -40.969016 | -1.300611 | -40.640212 | -1.300611 | -40.377168
-1.310618 | -75.268 | -1.310618 | -53.642072 | -1.310618 | -47.573284 | -1.310618 | -44.980428 | -1.310618 | -43.590056 | -1.310618 | -42.782136 | -1.310618 | -42.152712 | -1.310618 | -41.73936 | -1.310618 | -41.448132 | -1.310618 | -41.241452
-1.320626 | -76.08532 | -1.320626 | -54.50636 | -1.320626 | -48.48454 | -1.320626 | -45.910476 | -1.320626 | -44.473132 | -1.320626 | -43.608848 | -1.320626 | -43.063968 | -1.320626 | -42.64122 | -1.320626 | -42.331208 | -1.320626 | -42.058764
-1.330634 | -76.930816 | -1.330634 | -55.558532 | -1.330634 | -49.480352 | -1.330634 | -46.859312 | -1.330634 | -45.468936 | -1.330634 | -44.632836 | -1.330634 | -43.98462 | -1.330634 | -43.55248 | -1.330634 | -43.261252 | -1.330634 | -43.063968
-1.340642 | -78.058144 | -1.340642 | -56.695256 | -1.340642 | -50.588888 | -1.340642 | -47.967852 | -1.340642 | -46.577476 | -1.340642 | -45.685008 | -1.340642 | -45.074372 | -1.340642 | -44.651624 | -1.340642 | -44.341608 | -1.340642 | -44.08796
-1.350649 | -79.251232 | -1.350649 | -57.9635 | -1.350649 | -51.84774 | -1.350649 | -49.207912 | -1.350649 | -47.779964 | -1.350649 | -46.915676 | -1.350649 | -46.286252 | -1.350649 | -45.816532 | -1.350649 | -45.506512 | -1.350649 | -45.309232
-1.360657 | -80.70736 | -1.360657 | -59.400844 | -1.360657 | -53.247508 | -1.360657 | -50.551312 | -1.360657 | -49.104572 | -1.360657 | -48.174528 | -1.360657 | -47.58268 | -1.360657 | -47.14114 | -1.360657 | -46.812336 | -1.360657 | -46.558692
-1.370665 | -82.238656 | -1.370665 | -61.02608 | -1.370665 | -54.797588 | -1.370665 | -52.0826 | -1.370665 | -50.598284 | -1.370665 | -49.715212 | -1.370665 | -49.020024 | -1.370665 | -48.540908 | -1.370665 | -48.212104 | -1.370665 | -48.043008
-1.380673 | -84.051768 | -1.380673 | -62.782832 | -1.380673 | -56.507368 | -1.380673 | -53.7642 | -1.380673 | -52.223516 | -1.380673 | -51.293472 | -1.380673 | -50.711016 | -1.380673 | -50.213116 | -1.380673 | -49.846732 | -1.380673 | -49.574292
-1.390681 | -85.930656 | -1.390681 | -64.774444 | -1.390681 | -58.40504 | -1.390681 | -55.605504 | -1.390681 | -54.083612 | -1.390681 | -53.144168 | -1.390681 | -52.448984 | -1.390681 | -51.979264 | -1.390681 | -51.622276 | -1.390681 | -51.396808
-1.400688 | -88.147736 | -1.400688 | -66.916368 | -1.400688 | -60.490596 | -1.400688 | -57.66288 | -1.400688 | -56.140988 | -1.400688 | -55.126392 | -1.400688 | -54.487568 | -1.400688 | -53.989664 | -1.400688 | -53.5951 | -1.400688 | -53.29448
-1.390681 | -83.525688 | -1.390681 | -62.90496 | -1.390681 | -56.657676 | -1.390681 | -53.905116 | -1.390681 | -52.402012 | -1.390681 | -51.462572 | -1.390681 | -50.757992 | -1.390681 | -50.288268 | -1.390681 | -49.940676 | -1.390681 | -49.677636
-1.380673 | -80.04036 | -1.380673 | -59.973908 | -1.380673 | -53.942696 | -1.380673 | -51.31226 | -1.380673 | -49.79976 | -1.380673 | -48.813344 | -1.380673 | -48.212104 | -1.380673 | -47.714204 | -1.380673 | -47.394792 | -1.380673 | -47.112956
-1.370665 | -76.958992 | -1.370665 | -57.578332 | -1.370665 | -51.78198 | -1.370665 | -49.170332 | -1.370665 | -47.732988 | -1.370665 | -46.831128 | -1.370665 | -46.145336 | -1.370665 | -45.694404 | -1.370665 | -45.393784 | -1.370665 | -45.13074
-1.360657 | -74.309776 | -1.360657 | -55.51156 | -1.360657 | -49.940676 | -1.360657 | -47.45116 | -1.360657 | -46.013812 | -1.360657 | -45.121344 | -1.360657 | -44.5201 | -1.360657 | -44.069172 | -1.360657 | -43.684 | -1.360657 | -43.392772
-1.350649 | -71.792064 | -1.350649 | -53.773596 | -1.350649 | -48.362416 | -1.350649 | -45.919868 | -1.350649 | -44.576468 | -1.350649 | -43.693392 | -1.350649 | -43.026392 | -1.350649 | -42.594248 | -1.350649 | -42.265444 | -1.350649 | -42.049372
-1.340642 | -69.574992 | -1.340642 | -52.18594 | -1.340642 | -46.962648 | -1.340642 | -44.642228 | -1.340642 | -43.261252 | -1.340642 | -42.378176 | -1.340642 | -41.823908 | -1.340642 | -41.36358 | -1.340642 | -41.015988 | -1.340642 | -40.743548
-1.330634 | -67.461248 | -1.330634 | -50.748596 | -1.330634 | -45.722588 | -1.330634 | -43.430352 | -1.330634 | -42.10574 | -1.330634 | -41.288428 | -1.330634 | -40.649604 | -1.330634 | -40.18928 | -1.330634 | -39.85108 | -1.330634 | -39.635008
-1.320626 | -65.56358 | -1.320626 | -49.423984 | -1.320626 | -44.548284 | -1.320626 | -42.359388 | -1.320626 | -41.044168 | -1.320626 | -40.179884 | -1.320626 | -39.625616 | -1.320626 | -39.193472 | -1.320626 | -38.84588 | -1.320626 | -38.57344
-1.310618 | -63.694088 | -1.310618 | -48.230896 | -1.310618 | -43.505504 | -1.310618 | -41.326004 | -1.310618 | -40.057756 | -1.310618 | -39.259232 | -1.310618 | -38.61102 | -1.310618 | -38.188268 | -1.310618 | -37.887648 | -1.310618 | -37.690368
-1.300611 | -62.021884 | -1.300611 | -47.07538 | -1.300611 | -42.528488 | -1.300611 | -40.39596 | -1.300611 | -39.11832 | -1.300611 | -38.291608 | -1.300611 | -37.77492 | -1.300611 | -37.323984 | -1.300611 | -36.99518 | -1.300611 | -36.722744
-1.290603 | -60.406048 | -1.290603 | -46.013812 | -1.290603 | -41.589048 | -1.290603 | -39.456516 | -1.290603 | -38.235244 | -1.290603 | -37.4649 | -1.290603 | -36.86366 | -1.290603 | -36.431516 | -1.290603 | -36.1215 | -1.290603 | -35.914824
-1.280595 | -58.912336 | -1.280595 | -44.999216 | -1.280595 | -40.659 | -1.280595 | -38.620412 | -1.280595 | -37.408536 | -1.280595 | -36.610008 | -1.280595 | -36.05574 | -1.280595 | -35.65178 | -1.280595 | -35.304184 | -1.280595 | -35.041144
-1.270587 | -57.42802 | -1.270587 | -44.022196 | -1.270587 | -39.804112 | -1.270587 | -37.784312 | -1.270587 | -36.581824 | -1.270587 | -35.811488 | -1.270587 | -35.200848 | -1.270587 | -34.787496 | -1.270587 | -34.515056 | -1.270587 | -34.280196
-1.260579 | -56.112804 | -1.260579 | -43.063968 | -1.260579 | -38.921036 | -1.260579 | -36.976392 | -1.260579 | -35.783304 | -1.260579 | -35.003564 | -1.260579 | -34.505664 | -1.260579 | -34.064128 | -1.260579 | -33.735324 | -1.260579 | -33.472278
-1.250572 | -54.750612 | -1.250572 | -42.143316 | -1.250572 | -38.113116 | -1.250572 | -36.149684 | -1.250572 | -34.97538 | -1.250572 | -34.214436 | -1.250572 | -33.660164 | -1.250572 | -33.2656 | -1.250572 | -32.96498 | -1.250572 | -32.74891
-1.240564 | -53.510552 | -1.240564 | -41.250848 | -1.240564 | -37.305196 | -1.240564 | -35.388736 | -1.240564 | -34.214436 | -1.240564 | -33.453488 | -1.240564 | -32.94619 | -1.240564 | -32.532836 | -1.240564 | -32.213428 | -1.240564 | -31.950384
-1.230556 | -52.242308 | -1.230556 | -40.39596 | -1.230556 | -36.516064 | -1.230556 | -34.580816 | -1.230556 | -33.472278 | -1.230556 | -32.73012 | -1.230556 | -32.157062 | -1.230556 | -31.7531 | -1.230556 | -31.490056 | -1.230556 | -31.273986
-1.220548 | -51.058612 | -1.220548 | -39.503488 | -1.220548 | -35.689356 | -1.220548 | -33.848056 | -1.220548 | -32.71133 | -1.220548 | -31.969172 | -1.220548 | -31.47127 | -1.220548 | -31.057916 | -1.220548 | -30.719714 | -1.220548 | -30.466068
-1.21054 | -49.86552 | -1.21054 | -38.667388 | -1.21054 | -34.937804 | -1.21054 | -33.04953 | -1.21054 | -31.969172 | -1.21054 | -31.23641 | -1.21054 | -30.691532 | -1.21054 | -30.268786 | -1.21054 | -30.005742 | -1.21054 | -29.799064
-1.200533 | -48.69122 | -1.200533 | -37.821888 | -1.200533 | -34.101704 | -1.200533 | -32.316766 | -1.200533 | -31.180042 | -1.200533 | -30.466068 | -1.200533 | -29.968162 | -1.200533 | -29.564204 | -1.200533 | -29.2354 | -1.200533 | -29.01933
-1.190525 | -47.51692 | -1.190525 | -36.957604 | -1.190525 | -33.331362 | -1.190525 | -31.527636 | -1.190525 | -30.44728 | -1.190525 | -29.733304 | -1.190525 | -29.197822 | -1.190525 | -28.803256 | -1.190525 | -28.559002 | -1.190525 | -28.324142
-1.180517 | -46.398984 | -1.180517 | -36.102712 | -1.180517 | -32.51405 | -1.180517 | -30.776082 | -1.180517 | -29.667542 | -1.180517 | -28.972356 | -1.180517 | -28.49324 | -1.180517 | -28.10807 | -1.180517 | -27.80745 | -1.180517 | -27.572588
-1.170509 | -45.177708 | -1.170509 | -35.200848 | -1.170509 | -31.724918 | -1.170509 | -29.95877 | -1.170509 | -28.925384 | -1.170509 | -28.239592 | -1.170509 | -27.694716 | -1.170509 | -27.328334 | -1.170509 | -27.06529 | -1.170509 | -26.83043
-1.160502 | -44.031592 | -1.160502 | -34.336564 | -1.160502 | -30.916998 | -1.160502 | -29.16964 | -1.160502 | -28.145648 | -1.160502 | -27.441066 | -1.160502 | -26.980742 | -1.160502 | -26.604964 | -1.160502 | -26.341922 | -1.160502 | -26.078878
-1.150494 | -42.829108 | -1.150494 | -33.472278 | -1.150494 | -30.099684 | -1.150494 | -28.361718 | -1.150494 | -27.365912 | -1.150494 | -26.689514 | -1.150494 | -26.182218 | -1.150494 | -25.815834 | -1.150494 | -25.57158 | -1.150494 | -25.355508
-1.140486 | -41.654808 | -1.140486 | -32.570416 | -1.140486 | -29.226004 | -1.140486 | -27.591378 | -1.140486 | -26.539204 | -1.140486 | -25.89099 | -1.140486 | -25.449454 | -1.140486 | -25.064282 | -1.140486 | -24.76366 | -1.140486 | -24.556984
-1.130478 | -40.45232 | -1.130478 | -31.649764 | -1.130478 | -28.40869 | -1.130478 | -26.727092 | -1.130478 | -25.768862 | -1.130478 | -25.092466 | -1.130478 | -24.594562 | -1.130478 | -24.24697 | -1.130478 | -24.002714 | -1.130478 | -23.814826
-1.12047 | -39.231048 | -1.12047 | -30.700928 | -1.12047 | -27.544406 | -1.12047 | -25.919174 | -1.12047 | -24.923366 | -1.12047 | -24.265758 | -1.12047 | -23.82422 | -1.12047 | -23.495416 | -1.12047 | -23.194794 | -1.12047 | -22.988118
-1.110463 | -38.000384 | -1.110463 | -29.752092 | -1.110463 | -26.670726 | -1.110463 | -25.0361 | -1.110463 | -24.106052 | -1.110463 | -23.476628 | -1.110463 | -22.988118 | -1.110463 | -22.649918 | -1.110463 | -22.41506 | -1.110463 | -22.22717
-1.100455 | -36.7979 | -1.100455 | -28.775074 | -1.100455 | -25.750074 | -1.100455 | -24.199998 | -1.100455 | -23.241766 | -1.100455 | -22.621736 | -1.100455 | -22.180198 | -1.100455 | -21.860788 | -1.100455 | -21.550774 | -1.100455 | -21.391068
-1.090447 | -35.557836 | -1.090447 | -27.798054 | -1.090447 | -24.866998 | -1.090447 | -23.307528 | -1.090447 | -22.39627 | -1.090447 | -21.77624 | -1.090447 | -21.315914 | -1.090447 | -20.977714 | -1.090447 | -20.780432 | -1.090447 | -20.573756
-1.080439 | -34.261408 | -1.080439 | -26.76467 | -1.080439 | -23.899374 | -1.080439 | -22.424452 | -1.080439 | -21.494408 | -1.080439 | -20.893164 | -1.080439 | -20.479812 | -1.080439 | -20.151006 | -1.080439 | -19.897356 | -1.080439 | -19.681286
-1.070432 | -32.993164 | -1.070432 | -25.712496 | -1.070432 | -22.988118 | -1.070432 | -21.466224 | -1.070432 | -20.592544 | -1.070432 | -20.000696 | -1.070432 | -19.577948 | -1.070432 | -19.239748 | -1.070432 | -19.033072 | -1.070432 | -18.863972
-1.060424 | -31.696734 | -1.060424 | -24.660324 | -1.060424 | -21.973522 | -1.060424 | -20.56436 | -1.060424 | -19.653102 | -1.060424 | -19.080044 | -1.060424 | -18.713662 | -1.060424 | -18.403646 | -1.060424 | -18.140602 | -1.060424 | -17.952716
-1.050416 | -30.372122 | -1.050416 | -23.617542 | -1.050416 | -20.98711 | -1.050416 | -19.55916 | -1.050416 | -18.741846 | -1.050416 | -18.187574 | -1.050416 | -17.764826 | -1.050416 | -17.45481 | -1.050416 | -17.23874 | -1.050416 | -17.06964
-1.040408 | -29.0663 | -1.040408 | -22.518398 | -1.040408 | -19.934936 | -1.040408 | -18.619718 | -1.040408 | -17.783614 | -1.040408 | -17.21995 | -1.040408 | -16.844174 | -1.040408 | -16.543554 | -1.040408 | -16.2993 | -1.040408 | -16.111411
-1.0304 | -27.713506 | -1.0304 | -21.37228 | -1.0304 | -18.92034 | -1.0304 | -17.576938 | -1.0304 | -16.797202 | -1.0304 | -16.252326 | -1.0304 | -15.857762 | -1.0304 | -15.557141 | -1.0304 | -15.369252 | -1.0304 | -15.200153
-1.020393 | -26.36071 | -1.020393 | -20.254344 | -1.020393 | -17.839982 | -1.020393 | -16.571737 | -1.020393 | -15.763818 | -1.020393 | -15.25652 | -1.020393 | -14.908926 | -1.020393 | -14.598911 | -1.020393 | -14.364051 | -1.020393 | -14.194951
-1.010385 | -24.989128 | -1.010385 | -19.07065 | -1.010385 | -16.778414 | -1.010385 | -15.491379 | -1.010385 | -14.758616 | -1.010385 | -14.223135 | -1.010385 | -13.856753 | -1.010385 | -13.584315 | -1.010385 | -13.396427 | -1.010385 | -13.264905
-1.000377 | -23.626938 | -1.000377 | -17.933926 | -1.000377 | -15.64169 | -1.000377 | -14.457995 | -1.000377 | -13.678259 | -1.000377 | -13.199144 | -1.000377 | -12.879734 | -1.000377 | -12.597902 | -1.000377 | -12.372436 | -1.000377 | -12.193942
-0.990369 | -22.217776 | -0.990369 | -16.693864 | -0.990369 | -14.53315 | -0.990369 | -13.330666 | -0.990369 | -12.616691 | -0.990369 | -12.156365 | -0.990369 | -11.780589 | -0.990369 | -11.52694 | -0.990369 | -11.35784 | -0.990369 | -11.226318
-0.980362 | -20.808616 | -0.980362 | -15.500774 | -0.980362 | -13.34006 | -0.980362 | -12.222126 | -0.980362 | -11.489362 | -0.980362 | -11.047824 | -0.980362 | -10.728414 | -0.980362 | -10.502949 | -0.980362 | -10.277483 | -0.980362 | -10.089595
-0.970354 | -19.361876 | -0.970354 | -14.21374 | -0.970354 | -12.193942 | -0.970354 | -11.047824 | -0.970354 | -10.4184 | -0.970354 | -9.939284 | -0.970354 | -9.61048 | -0.970354 | -9.366225 | -0.970354 | -9.197126 | -0.970354 | -9.060907
-0.960346 | -17.952716 | -0.960346 | -12.945495 | -0.960346 | -10.916302 | -0.960346 | -9.901707 | -0.960346 | -9.225309 | -0.960346 | -8.784712 | -0.960346 | -8.507576 | -0.960346 | -8.261443 | -0.960346 | -8.06322 | -0.960346 | -7.914789
-0.950338 | -16.459003 | -0.950338 | -11.630277 | -0.950338 | -9.676241 | -0.950338 | -8.634401 | -0.950338 | -8.037855 | -0.950338 | -7.61041 | -0.950338 | -7.293818 | -0.950338 | -7.07305 | -0.950338 | -6.912405 | -0.950338 | -6.794036
-0.94033 | -14.974687 | -0.94033 | -10.277483 | -0.94033 | -8.359144 | -0.94033 | -7.411249 | -0.94033 | -6.776187 | -0.94033 | -6.389137 | -0.94033 | -6.11482 | -0.94033 | -5.905325 | -0.94033 | -5.710861 | -0.94033 | -5.562429
-0.930323 | -13.480976 | -0.930323 | -8.877716 | -0.930323 | -7.085263 | -0.930323 | -6.076303 | -0.930323 | -5.528609 | -0.930323 | -5.120892 | -0.930323 | -4.851272 | -0.930323 | -4.662445 | -0.930323 | -4.504619 | -0.930323 | -4.393765
-0.920315 | -11.977871 | -0.920315 | -7.518345 | -0.920315 | -5.724953 | -0.920315 | -4.837181 | -0.920315 | -4.270698 | -0.920315 | -3.894922 | -0.920315 | -3.643151 | -0.920315 | -3.480628 | -0.920315 | -3.279588 | -0.920315 | -3.149005
-0.910307 | -10.559315 | -0.910307 | -6.211583 | -0.910307 | -4.491466 | -0.910307 | -3.572693 | -0.910307 | -3.062577 | -0.910307 | -2.694316 | -0.910307 | -2.438788 | -0.910307 | -2.264052 | -0.910307 | -2.103408 | -0.910307 | -2.013221
-0.900299 | -9.178337 | -0.900299 | -4.982794 | -0.900299 | -3.243889 | -0.900299 | -2.409665 | -0.900299 | -1.884518 | -0.900299 | -1.538804 | -0.900299 | -1.317096 | -0.900299 | -1.117934 | -0.900299 | -0.954471 | -0.900299 | -0.852072
-0.890292 | -7.823663 | -0.890292 | -3.749308 | -0.890292 | -2.092134 | -0.890292 | -1.22597 | -0.890292 | -0.77222 | -0.890292 | -0.410535 | -0.890292 | -0.162523 | -0.890292 | 0.002818322 | -0.890292 | 0.115551232 | -0.890292 | 0.202919
-0.880284 | -6.444564 | -0.880284 | -2.525217 | -0.880284 | -0.875558 | -0.880284 | -0.087368008 | -0.880284 | 0.393625 | -0.880284 | 0.70552 | -0.880284 | 0.911257 | -0.880284 | 1.09163 | -0.880284 | 1.238183 | -0.880284 | 1.319914
-0.870276 | -5.051373 | -0.870276 | -1.226909 | -0.870276 | 0.312833 | -0.870276 | 1.135784 | -0.870276 | 1.563229 | -0.870276 | 1.862911 | -0.870276 | 2.074285 | -0.870276 | 2.256631 | -0.870276 | 2.325116 | -0.870276 | 2.429394
-0.860268 | -3.529479 | -0.860268 | 0.120248432 | -0.860268 | 1.66187 | -0.860268 | 2.378476 | -0.860268 | 2.832414 | -0.860268 | 3.085123 | -0.860268 | 3.246707 | -0.860268 | 3.048579 | -0.860268 | 3.524782 | -0.860268 | 3.633757
-0.85026 | -1.854456 | -0.85026 | 1.652476 | -0.85026 | 3.065395 | -0.85026 | 3.046418 | -0.85026 | 4.126024 | -0.85026 | 4.376855 | -0.85026 | 4.56944 | -0.85026 | 4.695325 | -0.85026 | 4.785511 | -0.85026 | 4.863485
-0.840253 | 0.038517076 | -0.840253 | 3.300255 | -0.840253 | 4.648353 | -0.840253 | 5.230806 | -0.840253 | 5.617856 | -0.840253 | 5.835806 | -0.840253 | 5.954176 | -0.840253 | 6.086637 | -0.840253 | 6.205007 | -0.840253 | 6.264191
-0.830245 | 2.276265 | -0.830245 | 5.25899 | -0.830245 | 6.407926 | -0.830245 | 6.986622 | -0.830245 | 7.25812 | -0.830245 | 7.448826 | -0.830245 | 7.621683 | -0.830245 | 7.726901 | -0.830245 | 7.77951 | -0.830245 | 7.828361
-0.820237 | 5.037282 | -0.820237 | 7.57659 | -0.820237 | 8.577095 | -0.820237 | 8.97166 | -0.820237 | 9.214975 | -0.820237 | 9.414137 | -0.820237 | 9.491171 | -0.820237 | 9.578539 | -0.820237 | 9.677181 | -0.820237 | 9.731667
-0.810229 | 8.268958 | -0.810229 | 10.328213 | -0.810229 | 10.998034 | -0.810229 | 11.343748 | -0.810229 | 11.449906 | -0.810229 | 11.594579 | -0.810229 | 11.735495 | -0.810229 | 11.782468 | -0.810229 | 11.805014 | -0.810229 | 11.859501
-0.800222 | 11.86232 | -0.800222 | 13.391729 | -0.800222 | 13.831388 | -0.800222 | 13.965728 | -0.800222 | 14.101008 | -0.800222 | 14.194951 | -0.800222 | 14.217498 | -0.800222 | 14.261652 | -0.800222 | 14.321776 | -0.800222 | 14.354657
-0.790214 | 15.926341 | -0.790214 | 16.999184 | -0.790214 | 17.061186 | -0.790214 | 17.092186 | -0.790214 | 17.071518 | -0.790214 | 17.110036 | -0.790214 | 17.135402 | -0.790214 | 17.13916 | -0.790214 | 17.131644 | -0.790214 | 17.160766
-0.780206 | 20.298498 | -0.780206 | 20.76822 | -0.780206 | 20.593484 | -0.780206 | 20.31447 | -0.780206 | 20.236496 | -0.780206 | 20.185766 | -0.780206 | 20.122824 | -0.780206 | 20.0937 | -0.780206 | 20.0937 | -0.780206 | 20.100276
-0.770198 | 24.4311 | -0.770198 | 24.401976 | -0.770198 | 23.767854 | -0.770198 | 23.339468 | -0.770198 | 23.077364 | -0.770198 | 22.93645 | -0.770198 | 22.857536 | -0.770198 | 22.812444 | -0.770198 | 22.728832 | -0.770198 | 22.687496
-0.76019 | 27.903272 | -0.76019 | 27.441066 | -0.76019 | 26.533568 | -0.76019 | 25.82523 | -0.76019 | 25.472938 | -0.76019 | 25.243716 | -0.76019 | 25.062404 | -0.76019 | 24.972216 | -0.76019 | 24.907394 | -0.76019 | 24.86794
-0.750183 | 31.029732 | -0.750183 | 30.090292 | -0.750183 | 28.728102 | -0.750183 | 27.854422 | -0.750183 | 27.337728 | -0.750183 | 27.027714 | -0.750183 | 26.84922 | -0.750183 | 26.689514 | -0.750183 | 26.586176 | -0.750183 | 26.501626
-0.740175 | 33.763504 | -0.740175 | 32.053722 | -0.740175 | 30.296966 | -0.740175 | 29.122666 | -0.740175 | 28.549608 | -0.740175 | 28.173832 | -0.740175 | 27.892 | -0.740175 | 27.70411 | -0.740175 | 27.628956 | -0.740175 | 27.516222
-0.730167 | 35.980584 | -0.730167 | 33.491068 | -0.730167 | 31.23641 | -0.730167 | 29.93998 | -0.730167 | 29.216612 | -0.730167 | 28.765678 | -0.730167 | 28.521424 | -0.730167 | 28.314748 | -0.730167 | 28.136254 | -0.730167 | 28.014126
-0.720159 | 37.90644 | -0.720159 | 34.54324 | -0.720159 | 31.969172 | -0.720159 | 30.456672 | -0.720159 | 29.676938 | -0.720159 | 29.207216 | -0.720159 | 28.850228 | -0.720159 | 28.662342 | -0.720159 | 28.51203 | -0.720159 | 28.399298
-0.710152 | 39.804112 | -0.710152 | 35.623596 | -0.710152 | 32.617386 | -0.710152 | 31.010942 | -0.710152 | 30.127868 | -0.710152 | 29.601782 | -0.710152 | 29.272978 | -0.710152 | 29.028722 | -0.710152 | 28.822046 | -0.710152 | 28.699918
-0.700144 | 41.946036 | -0.700144 | 36.816688 | -0.700144 | 33.406518 | -0.700144 | 31.546424 | -0.700144 | 30.616378 | -0.700144 | 30.062108 | -0.700144 | 29.676938 | -0.700144 | 29.413894 | -0.700144 | 29.254188 | -0.700144 | 29.103878
-0.690136 | 44.473132 | -0.690136 | 38.113116 | -0.690136 | 34.167464 | -0.690136 | 32.185246 | -0.690136 | 31.123676 | -0.690136 | 30.51304 | -0.690136 | 30.127868 | -0.690136 | 29.864824 | -0.690136 | 29.639358 | -0.690136 | 29.507836
-0.680128 | 47.469944 | -0.680128 | 39.4847 | -0.680128 | 35.01296 | -0.680128 | 32.739512 | -0.680128 | 31.659158 | -0.680128 | 31.010942 | -0.680128 | 30.560012 | -0.680128 | 30.268786 | -0.680128 | 30.090292 | -0.680128 | 29.930586
-0.67012 | 50.9083 | -0.67012 | 41.034776 | -0.67012 | 35.773908 | -0.67012 | 33.321968 | -0.67012 | 32.072512 | -0.67012 | 31.414904 | -0.67012 | 30.982758 | -0.67012 | 30.653954 | -0.67012 | 30.419096 | -0.67012 | 30.25939
-0.660113 | 54.816372 | -0.660113 | 42.481516 | -0.660113 | 36.478488 | -0.660113 | 33.735324 | -0.660113 | 32.429498 | -0.660113 | 31.715524 | -0.660113 | 31.23641 | -0.660113 | 30.916998 | -0.660113 | 30.729112 | -0.660113 | 30.588194
-0.650105 | 59.025072 | -0.650105 | 43.881284 | -0.650105 | 36.882448 | -0.650105 | 33.932604 | -0.650105 | 32.56102 | -0.650105 | 31.81886 | -0.650105 | 31.339746 | -0.650105 | 31.029732 | -0.650105 | 30.813662 | -0.650105 | 30.672744
-0.640097 | 63.196188 | -0.640097 | 44.754964 | -0.640097 | 36.873052 | -0.640097 | 33.70714 | -0.640097 | 32.316766 | -0.640097 | 31.55582 | -0.640097 | 31.095492 | -0.640097 | 30.813662 | -0.640097 | 30.635168 | -0.640097 | 30.54122
-0.630089 | 66.972736 | -0.630089 | 44.999216 | -0.630089 | 36.196656 | -0.630089 | 32.983766 | -0.630089 | 31.584 | -0.630089 | 30.879422 | -0.630089 | 30.484856 | -0.630089 | 30.240602 | -0.630089 | 30.071502 | -0.630089 | 30.015134
-0.620082 | 69.8944 | -0.620082 | 44.32282 | -0.620082 | 34.853256 | -0.620082 | 31.649764 | -0.620082 | 30.4097 | -0.620082 | 29.780276 | -0.620082 | 29.423288 | -0.620082 | 29.197822 | -0.620082 | 29.15085 | -0.620082 | 29.13206
-0.610074 | 71.632368 | -0.610074 | 42.838504 | -0.610074 | 32.955586 | -0.610074 | 30.043318 | -0.610074 | 28.934778 | -0.610074 | 28.42748 | -0.610074 | 28.145648 | -0.610074 | 28.004732 | -0.610074 | 27.920182 | -0.610074 | 27.967154
-0.600066 | 71.886016 | -0.600066 | 40.565056 | -0.600066 | 30.898208 | -0.600066 | 28.352326 | -0.600066 | 27.506828 | -0.600066 | 27.08408 | -0.600066 | 26.886798 | -0.600066 | 26.792854 | -0.600066 | 26.76467 | -0.600066 | 26.839826
-0.590058 | 70.42988 | -0.590058 | 38.047356 | -0.590058 | 28.962962 | -0.590058 | 26.980742 | -0.590058 | 26.31374 | -0.590058 | 26.050696 | -0.590058 | 25.928568 | -0.590058 | 25.853412 | -0.590058 | 25.834622 | -0.590058 | 25.90978
-0.58005 | 67.423672 | -0.58005 | 35.473288 | -0.58005 | 27.525616 | -0.58005 | 25.966144 | -0.58005 | 25.534002 | -0.58005 | 25.355508 | -0.58005 | 25.233382 | -0.58005 | 25.195804 | -0.58005 | 25.223986 | -0.58005 | 25.308536
-0.570043 | 62.754652 | -0.570043 | 33.237418 | -0.570043 | 26.501626 | -0.570043 | 25.393086 | -0.570043 | 25.045492 | -0.570043 | 24.93276 | -0.570043 | 24.895182 | -0.570043 | 24.885788 | -0.570043 | 24.885788 | -0.570043 | 24.93276
-0.560035 | 56.85496 | -0.560035 | 31.349144 | -0.560035 | 25.947356 | -0.560035 | 25.045492 | -0.560035 | 24.857606 | -0.560035 | 24.78245 | -0.560035 | 24.744872 | -0.560035 | 24.735478 | -0.560035 | 24.801238 | -0.560035 | 24.866998
-0.550027 | 50.401004 | -0.550027 | 29.93998 | -0.550027 | 25.609158 | -0.550027 | 24.989128 | -0.550027 | 24.820028 | -0.550027 | 24.810634 | -0.550027 | 24.810634 | -0.550027 | 24.829422 | -0.550027 | 24.838818 | -0.550027 | 24.895182
-0.540019 | 44.444948 | -0.540019 | 28.878412 | -0.540019 | 25.552792 | -0.540019 | 25.026704 | -0.540019 | 24.979732 | -0.540019 | 24.95155 | -0.540019 | 24.95155 | -0.540019 | 24.970338 | -0.540019 | 25.0361 | -0.540019 | 25.083072
-0.530012 | 39.597432 | -0.530012 | 28.211408 | -0.530012 | 25.590368 | -0.530012 | 25.242776 | -0.530012 | 25.158226 | -0.530012 | 25.177014 | -0.530012 | 25.233382 | -0.530012 | 25.242776 | -0.530012 | 25.280354 | -0.530012 | 25.308536
-0.520004 | 36.140292 | -0.520004 | 27.78866 | -0.520004 | 25.778258 | -0.520004 | 25.496426 | -0.520004 | 25.505818 | -0.520004 | 25.515214 | -0.520004 | 25.515214 | -0.520004 | 25.552792 | -0.520004 | 25.627948 | -0.520004 | 25.684312
-0.509996 | 33.810476 | -0.509996 | 27.61956 | -0.509996 | 26.050696 | -0.509996 | 25.872202 | -0.509996 | 25.844018 | -0.509996 | 25.900384 | -0.509996 | 25.947356 | -0.509996 | 25.984934 | -0.509996 | 26.003724 | -0.509996 | 26.078878
[18 empty] | -0.499988 | 26.520416