## Sheet1
CV i vs E Scan 1 |  | CV i vs E Scan 2 |  | CV i vs E Scan 3 |  | CV i vs E Scan 4 |  | CV i vs E Scan 5 |  | CV i vs E Scan 6 |  | CV i vs E Scan 7 |  | CV i vs E Scan 8 |  | CV i vs E Scan 9 |  | CV i vs E Scan 10
V | µA | V | µA | V | µA | V | µA | V | µA | V | µA | V | µA | V | µA | V | µA | V | µA
-0.499988 | 12.987225 | -0.499988 | 34.853256 | -0.499988 | 28.004732 | -0.499988 | 26.285556 | -0.499988 | 26.154034 | -0.499988 | 26.201006 | -0.499988 | 26.332528 | -0.499988 | 26.398288 | -0.499988 | 26.46405 | -0.499988 | 26.548598
-0.509996 | 9.574523 | -0.509996 | 28.27717 | -0.509996 | 23.871192 | -0.509996 | 22.696892 | -0.509996 | 22.649918 | -0.509996 | 22.71568 | -0.509996 | 22.790836 | -0.509996 | 22.894174 | -0.509996 | 22.997512 | -0.509996 | 23.05388
-0.520004 | 7.583781 | -0.520004 | 23.899374 | -0.520004 | 20.893164 | -0.520004 | 20.085246 | -0.520004 | 20.07585 | -0.520004 | 20.188584 | -0.520004 | 20.282528 | -0.520004 | 20.395262 | -0.520004 | 20.461022 | -0.520004 | 20.554966
-0.530012 | 7.402794 | -0.530012 | 20.601938 | -0.530012 | 18.563352 | -0.530012 | 18.018476 | -0.530012 | 18.084238 | -0.530012 | 18.17818 | -0.530012 | 18.272124 | -0.530012 | 18.384858 | -0.530012 | 18.478802 | -0.530012 | 18.525774
-0.540019 | 6.049999 | -0.540019 | 18.02787 | -0.540019 | 16.58113 | -0.540019 | 16.233538 | -0.540019 | 16.308693 | -0.540019 | 16.421427 | -0.540019 | 16.534159 | -0.540019 | 16.656287 | -0.540019 | 16.712652 | -0.540019 | 16.81599
-0.550027 | 4.819331 | -0.550027 | 15.87655 | -0.550027 | 14.880743 | -0.550027 | 14.683461 | -0.550027 | 14.796194 | -0.550027 | 14.908926 | -0.550027 | 15.002871 | -0.550027 | 15.115603 | -0.550027 | 15.209548 | -0.550027 | 15.265914
-0.560035 | 3.78031 | -0.560035 | 14.06343 | -0.560035 | 13.387033 | -0.560035 | 13.274299 | -0.560035 | 13.387033 | -0.560035 | 13.527949 | -0.560035 | 13.668864 | -0.560035 | 13.781598 | -0.560035 | 13.847358 | -0.560035 | 13.931908
-0.570043 | 2.774168 | -0.570043 | 12.438197 | -0.570043 | 12.024843 | -0.570043 | 12.015448 | -0.570043 | 12.156365 | -0.570043 | 12.297281 | -0.570043 | 12.400619 | -0.570043 | 12.503958 | -0.570043 | 12.616691 | -0.570043 | 12.663662
-0.58005 | 1.901428 | -0.58005 | 11.000853 | -0.58005 | 10.794175 | -0.58005 | 10.841147 | -0.58005 | 10.991458 | -0.58005 | 11.151163 | -0.58005 | 11.282685 | -0.58005 | 11.376628 | -0.58005 | 11.442389 | -0.58005 | 11.536334
-0.590058 | 1.0409 | -0.590058 | 9.704424 | -0.590058 | 9.657452 | -0.590058 | 9.770185 | -0.590058 | 9.948678 | -0.590058 | 10.089595 | -0.590058 | 10.192933 | -0.590058 | 10.315061 | -0.590058 | 10.409004 | -0.590058 | 10.446582
-0.600066 | 0.262104 | -0.600066 | 8.520728 | -0.600066 | 8.599641 | -0.600066 | 8.744316 | -0.600066 | 8.92187 | -0.600066 | 9.090969 | -0.600066 | 9.215915 | -0.600066 | 9.319254 | -0.600066 | 9.394409 | -0.600066 | 9.488353
-0.610074 | -0.511055 | -0.610074 | 7.40937 | -0.610074 | 7.612289 | -0.610074 | 7.802056 | -0.610074 | 8.006854 | -0.610074 | 8.158104 | -0.610074 | 8.2652 | -0.610074 | 8.376055 | -0.610074 | 8.490667 | -0.610074 | 8.526365
-0.620082 | -1.188392 | -0.620082 | 6.390076 | -0.620082 | 6.679424 | -0.620082 | 6.897375 | -0.620082 | 7.086202 | -0.620082 | 7.25812 | -0.620082 | 7.404673 | -0.620082 | 7.491101 | -0.620082 | 7.57753 | -0.620082 | 7.664898
-0.630089 | -1.890624 | -0.630089 | 5.427149 | -0.630089 | 5.801047 | -0.630089 | 6.058454 | -0.630089 | 6.274525 | -0.630089 | 6.422017 | -0.630089 | 6.547902 | -0.630089 | 6.644665 | -0.630089 | 6.747064 | -0.630089 | 6.794976
-0.640097 | -2.522774 | -0.640097 | 4.526226 | -0.640097 | 4.970581 | -0.640097 | 5.231746 | -0.640097 | 5.433726 | -0.640097 | 5.607522 | -0.640097 | 5.76253 | -0.640097 | 5.855535 | -0.640097 | 5.927872 | -0.640097 | 6.017119
-0.650105 | -3.183765 | -0.650105 | 3.652546 | -0.650105 | 4.170178 | -0.650105 | 4.452949 | -0.650105 | 4.700962 | -0.650105 | 4.851272 | -0.650105 | 4.975278 | -0.650105 | 5.09083 | -0.650105 | 5.181956 | -0.650105 | 5.235503
-0.660113 | -3.761521 | -0.660113 | 2.857779 | -0.660113 | 3.404533 | -0.660113 | 3.710791 | -0.660113 | 3.925923 | -0.660113 | 4.103477 | -0.660113 | 4.261303 | -0.660113 | 4.35149 | -0.660113 | 4.4351 | -0.660113 | 4.515892
-0.67012 | -4.366521 | -0.67012 | 2.054557 | -0.67012 | 2.65392 | -0.67012 | 3.004331 | -0.67012 | 3.251405 | -0.67012 | 3.411109 | -0.67012 | 3.51069 | -0.67012 | 3.633757 | -0.67012 | 3.738974 | -0.67012 | 3.794401
-0.680128 | -4.919852 | -0.680128 | 1.308641 | -0.680128 | 1.941824 | -0.680128 | 2.290356 | -0.680128 | 2.518641 | -0.680128 | 2.709347 | -0.680128 | 2.864355 | -0.680128 | 2.95548 | -0.680128 | 3.033454 | -0.680128 | 3.131156
-0.690136 | -5.491971 | -0.690136 | 0.57024 | -0.690136 | 1.272942 | -0.690136 | 1.634627 | -0.690136 | 1.889215 | -0.690136 | 2.046102 | -0.690136 | 2.165411 | -0.690136 | 2.290356 | -0.690136 | 2.383361 | -0.690136 | 2.441606
-0.700144 | -6.008663 | -0.700144 | -0.124945648 | -0.700144 | 0.609697 | -0.700144 | 0.964805 | -0.700144 | 1.210939 | -0.700144 | 1.398827 | -0.700144 | 1.563229 | -0.700144 | 1.653415 | -0.700144 | 1.732329 | -0.700144 | 1.828151
-0.710152 | -6.565752 | -0.710152 | -0.820131 | -0.710152 | -0.036638196 | -0.710152 | 0.349472 | -0.710152 | 0.626607 | -0.710152 | 0.806979 | -0.710152 | 0.92253 | -0.710152 | 1.031506 | -0.710152 | 1.132965 | -0.710152 | 1.17524
-0.720159 | -7.062716 | -0.720159 | -1.470788 | -0.720159 | -0.657608 | -0.720159 | -0.274316 | -0.720159 | -0.026304346 | -0.720159 | 0.18413 | -0.720159 | 0.332562 | -0.720159 | 0.421808 | -0.720159 | 0.516692 | -0.720159 | 0.608757
-0.730167 | -7.602895 | -0.730167 | -2.142395 | -0.730167 | -1.261763 | -0.730167 | -0.841457 | -0.730167 | -0.576253 | -0.730167 | -0.403959 | -0.730167 | -0.277135 | -0.730167 | -0.164402 | -0.730167 | -0.066700304 | -0.730167 | -0.030062108
-0.740175 | -8.08201 | -0.740175 | -2.770693 | -0.740175 | -1.868078 | -0.740175 | -1.447866 | -0.740175 | -1.18238 | -0.740175 | -0.988573 | -0.740175 | -0.828211 | -0.740175 | -0.735394 | -0.740175 | -0.64812 | -0.740175 | -0.564228
-0.750183 | -8.649432 | -0.750183 | -3.467476 | -0.750183 | -2.463495 | -0.750183 | -2.002512 | -0.750183 | -1.720961 | -0.750183 | -1.541998 | -0.750183 | -1.418649 | -0.750183 | -1.304883 | -0.750183 | -1.211784 | -0.750183 | -1.150815
-0.76019 | -9.218733 | -0.76019 | -4.135418 | -0.76019 | -3.087942 | -0.76019 | -2.604975 | -0.76019 | -2.33808 | -0.76019 | -2.125672 | -0.76019 | -1.968692 | -0.76019 | -1.870896 | -0.76019 | -1.788413 | -0.76019 | -1.694375
-0.770198 | -9.995651 | -0.770198 | -4.825908 | -0.770198 | -3.663819 | -0.770198 | -3.176249 | -0.770198 | -2.86614 | -0.770198 | -2.679285 | -0.770198 | -2.540436 | -0.770198 | -2.417087 | -0.770198 | -2.32474 | -0.770198 | -2.270722
-0.780206 | -11.200953 | -0.780206 | -5.591552 | -0.780206 | -4.293244 | -0.780206 | -3.774673 | -0.780206 | -3.478749 | -0.780206 | -3.251405 | -0.780206 | -3.098276 | -0.780206 | -2.967411 | -0.780206 | -2.892256 | -0.780206 | -2.802446
-0.790214 | -13.89527 | -0.790214 | -6.561994 | -0.790214 | -4.9734 | -0.790214 | -4.3684 | -0.790214 | -4.049929 | -0.790214 | -3.844192 | -0.790214 | -3.699518 | -0.790214 | -3.580209 | -0.790214 | -3.474991 | -0.790214 | -3.421443
-0.800222 | -20.874376 | -0.800222 | -7.752266 | -0.800222 | -5.759712 | -0.800222 | -5.077678 | -0.800222 | -4.734782 | -0.800222 | -4.48489 | -0.800222 | -4.295123 | -0.800222 | -4.198361 | -0.800222 | -4.100659 | -0.800222 | -4.012351
-0.810229 | -30.863452 | -0.810229 | -9.260068 | -0.810229 | -6.698213 | -0.810229 | -5.878081 | -0.810229 | -5.482577 | -0.810229 | -5.213897 | -0.810229 | -5.083314 | -0.810229 | -4.917033 | -0.810229 | -4.793027 | -0.810229 | -4.734782
-0.820237 | -72.261792 | -0.820237 | -11.014005 | -0.820237 | -7.733477 | -0.820237 | -6.794036 | -0.820237 | -6.36753 | -0.820237 | -6.072545 | -0.820237 | -5.856474 | -0.820237 | -5.72965 | -0.820237 | -5.631008 | -0.820237 | -5.496668
-0.830245 | -103.470016 | -0.830245 | -12.985891 | -0.830245 | -8.889928 | -0.830245 | -7.784207 | -0.830245 | -7.268454 | -0.830245 | -6.970651 | -0.830245 | -6.764913 | -0.830245 | -6.609906 | -0.830245 | -6.476505 | -0.830245 | -6.406987
-0.840253 | -110.374912 | -0.840253 | -15.767575 | -0.840253 | -10.138446 | -0.840253 | -8.873959 | -0.840253 | -8.314052 | -0.840253 | -7.950488 | -0.840253 | -7.69496 | -0.840253 | -7.55968 | -0.840253 | -7.429098 | -0.840253 | -7.314486
-0.85026 | -106.79564 | -0.85026 | -21.589292 | -0.85026 | -11.396357 | -0.85026 | -9.966528 | -0.85026 | -9.32489 | -0.85026 | -8.984812 | -0.85026 | -8.737739 | -0.85026 | -8.565822 | -0.85026 | -8.399541 | -0.85026 | -8.323446
-0.860268 | -101.666288 | -0.860268 | -30.068684 | -0.860268 | -12.863764 | -0.860268 | -11.104191 | -0.860268 | -10.425915 | -0.860268 | -10.03041 | -0.860268 | -9.752336 | -0.860268 | -9.568205 | -0.860268 | -9.422592 | -0.860268 | -9.30798
-0.870276 | -97.344864 | -0.870276 | -36.647588 | -0.870276 | -14.980324 | -0.870276 | -12.289766 | -0.870276 | -11.47621 | -0.870276 | -11.049703 | -0.870276 | -10.7876 | -0.870276 | -10.58468 | -0.870276 | -10.420278 | -0.870276 | -10.327274
-0.880284 | -94.178952 | -0.880284 | -39.88866 | -0.880284 | -17.804284 | -0.880284 | -13.7769 | -0.880284 | -12.688088 | -0.880284 | -12.145091 | -0.880284 | -11.772133 | -0.880284 | -11.588003 | -0.880284 | -11.419843 | -0.880284 | -11.279866
-0.890292 | -92.177936 | -0.890292 | -41.448132 | -0.890292 | -20.795462 | -0.890292 | -15.521442 | -0.890292 | -14.007063 | -0.890292 | -13.331605 | -0.890292 | -12.91919 | -0.890292 | -12.644874 | -0.890292 | -12.446652 | -0.890292 | -12.339556
-0.900299 | -91.050608 | -0.900299 | -42.218472 | -0.900299 | -23.360138 | -0.900299 | -17.445418 | -0.900299 | -15.570293 | -0.900299 | -14.656217 | -0.900299 | -14.111341 | -0.900299 | -13.81072 | -0.900299 | -13.584315 | -0.900299 | -13.410518
-0.910307 | -90.599672 | -0.910307 | -42.725772 | -0.910307 | -25.365842 | -0.910307 | -19.260416 | -0.910307 | -17.082792 | -0.910307 | -16.032498 | -0.910307 | -15.430316 | -0.910307 | -15.030115 | -0.910307 | -14.751101 | -0.910307 | -14.602669
-0.920315 | -90.402392 | -0.920315 | -43.054576 | -0.920315 | -26.933768 | -0.920315 | -20.91853 | -0.920315 | -18.596232 | -0.920315 | -17.396566 | -0.920315 | -16.702319 | -0.920315 | -16.24763 | -0.920315 | -15.962039 | -0.920315 | -15.760999
-0.930323 | -90.383608 | -0.930323 | -43.345804 | -0.930323 | -28.173832 | -0.930323 | -22.329568 | -0.930323 | -19.905814 | -0.930323 | -18.673266 | -0.930323 | -17.94426 | -0.930323 | -17.44072 | -0.930323 | -17.112856 | -0.930323 | -16.93624
-0.94033 | -90.252088 | -0.94033 | -43.608848 | -0.94033 | -29.216612 | -0.94033 | -23.599694 | -0.94033 | -21.184392 | -0.94033 | -19.866356 | -0.94033 | -19.072528 | -0.94033 | -18.578382 | -0.94033 | -18.242062 | -0.94033 | -18.002504
-0.950338 | -90.101776 | -0.950338 | -43.900072 | -0.950338 | -30.137264 | -0.950338 | -24.690384 | -0.950338 | -22.287296 | -0.950338 | -20.96644 | -0.950338 | -20.174492 | -0.950338 | -19.627738 | -0.950338 | -19.272628 | -0.950338 | -19.06783
-0.960346 | -89.829328 | -0.960346 | -44.172512 | -0.960346 | -31.001548 | -0.960346 | -25.759468 | -0.960346 | -23.358258 | -0.960346 | -22.012038 | -0.960346 | -21.165604 | -0.960346 | -20.640456 | -0.960346 | -20.27971 | -0.960346 | -20.046728
-0.970354 | -89.556896 | -0.970354 | -44.501316 | -0.970354 | -31.77189 | -0.970354 | -26.689514 | -0.970354 | -24.297698 | -0.970354 | -22.98342 | -0.970354 | -22.165166 | -0.970354 | -21.595866 | -0.970354 | -21.225726 | -0.970354 | -21.006836
-0.980362 | -89.162328 | -0.980362 | -44.83012 | -0.980362 | -32.56102 | -0.980362 | -27.610168 | -0.980362 | -25.26814 | -0.980362 | -23.932256 | -0.980362 | -23.069848 | -0.980362 | -22.526852 | -0.980362 | -22.14356 | -0.980362 | -21.896488
-0.990369 | -88.824136 | -0.990369 | -45.1965 | -0.990369 | -33.274994 | -0.990369 | -28.44627 | -0.990369 | -26.135246 | -0.990369 | -24.816268 | -0.990369 | -23.979228 | -0.990369 | -23.408048 | -0.990369 | -23.032272 | -0.990369 | -22.792714
-1.000377 | -88.429568 | -1.000377 | -45.534696 | -1.000377 | -33.970184 | -1.000377 | -29.272978 | -1.000377 | -27.027714 | -1.000377 | -25.693708 | -1.000377 | -24.802178 | -1.000377 | -24.26106 | -1.000377 | -23.87589 | -1.000377 | -23.625998
-1.010385 | -88.091368 | -1.010385 | -45.891684 | -1.010385 | -34.618396 | -1.010385 | -30.033924 | -1.010385 | -27.78866 | -1.010385 | -26.492232 | -1.010385 | -25.665524 | -1.010385 | -25.069918 | -1.010385 | -24.674414 | -1.010385 | -24.444252
-1.020393 | -87.668616 | -1.020393 | -46.192304 | -1.020393 | -35.210244 | -1.020393 | -30.738504 | -1.020393 | -28.53082 | -1.020393 | -27.243784 | -1.020393 | -26.3795 | -1.020393 | -25.844018 | -1.020393 | -25.440058 | -1.020393 | -25.180772
-1.0304 | -87.330416 | -1.0304 | -46.502324 | -1.0304 | -35.75512 | -1.0304 | -31.36793 | -1.0304 | -29.16964 | -1.0304 | -27.910788 | -1.0304 | -27.093474 | -1.0304 | -26.511022 | -1.0304 | -26.135246 | -1.0304 | -25.900384
-1.040408 | -86.879488 | -1.040408 | -46.727788 | -1.040408 | -36.22484 | -1.040408 | -31.940988 | -1.040408 | -29.799064 | -1.040408 | -28.51203 | -1.040408 | -27.657138 | -1.040408 | -27.10287 | -1.040408 | -26.736486 | -1.040408 | -26.492232
-1.050416 | -86.409768 | -1.050416 | -46.934464 | -1.050416 | -36.647588 | -1.050416 | -32.410708 | -1.050416 | -30.296966 | -1.050416 | -29.038118 | -1.050416 | -28.239592 | -1.050416 | -27.657138 | -1.050416 | -27.271968 | -1.050416 | -27.046502
-1.060424 | -85.836712 | -1.060424 | -47.103564 | -1.060424 | -37.03276 | -1.060424 | -32.88043 | -1.060424 | -30.776082 | -1.060424 | -29.53602 | -1.060424 | -28.690524 | -1.060424 | -28.155042 | -1.060424 | -27.760478 | -1.060424 | -27.516222
-1.070432 | -85.235464 | -1.070432 | -47.24448 | -1.070432 | -37.361564 | -1.070432 | -33.274994 | -1.070432 | -31.208226 | -1.070432 | -29.977558 | -1.070432 | -29.15085 | -1.070432 | -28.59658 | -1.070432 | -28.220804 | -1.070432 | -27.985944
-1.080439 | -84.493312 | -1.080439 | -47.394792 | -1.080439 | -37.690368 | -1.080439 | -33.678956 | -1.080439 | -31.649764 | -1.080439 | -30.4097 | -1.080439 | -29.573598 | -1.080439 | -29.028722 | -1.080439 | -28.652946 | -1.080439 | -28.389902
-1.090447 | -83.788728 | -1.090447 | -47.507524 | -1.090447 | -37.981592 | -1.090447 | -34.035944 | -1.090447 | -32.016144 | -1.090447 | -30.813662 | -1.090447 | -30.02453 | -1.090447 | -29.460864 | -1.090447 | -29.075694 | -1.090447 | -28.850228
-1.100455 | -83.008992 | -1.100455 | -47.629652 | -1.100455 | -38.27282 | -1.100455 | -34.421112 | -1.100455 | -32.429498 | -1.100455 | -31.23641 | -1.100455 | -30.400306 | -1.100455 | -29.87422 | -1.100455 | -29.489048 | -1.100455 | -29.216612
-1.110463 | -82.295024 | -1.110463 | -47.732988 | -1.110463 | -38.564048 | -1.110463 | -34.759312 | -1.110463 | -32.79588 | -1.110463 | -31.612184 | -1.110463 | -30.832448 | -1.110463 | -30.278178 | -1.110463 | -29.893008 | -1.110463 | -29.648754
-1.12047 | -81.571656 | -1.12047 | -47.836328 | -1.12047 | -38.84588 | -1.12047 | -35.1163 | -1.12047 | -33.228024 | -1.12047 | -32.016144 | -1.12047 | -31.21762 | -1.12047 | -30.672744 | -1.12047 | -30.296966 | -1.12047 | -30.043318
-1.130478 | -80.92344 | -1.130478 | -47.939668 | -1.130478 | -39.11832 | -1.130478 | -35.463892 | -1.130478 | -33.556828 | -1.130478 | -32.391922 | -1.130478 | -31.640366 | -1.130478 | -31.0861 | -1.130478 | -30.710322 | -1.130478 | -30.47546
-1.140486 | -80.228248 | -1.140486 | -48.043008 | -1.140486 | -39.409544 | -1.140486 | -35.830272 | -1.140486 | -33.960784 | -1.140486 | -32.777094 | -1.140486 | -31.987962 | -1.140486 | -31.490056 | -1.140486 | -31.123676 | -1.140486 | -30.851238
-1.150494 | -79.617616 | -1.150494 | -48.155736 | -1.150494 | -39.672588 | -1.150494 | -36.159076 | -1.150494 | -34.289588 | -1.150494 | -33.171658 | -1.150494 | -32.429498 | -1.150494 | -31.85644 | -1.150494 | -31.508846 | -1.150494 | -31.255196
-1.160502 | -78.978792 | -1.160502 | -48.249684 | -1.160502 | -39.95442 | -1.160502 | -36.516064 | -1.160502 | -34.693552 | -1.160502 | -33.538038 | -1.160502 | -32.767696 | -1.160502 | -32.269796 | -1.160502 | -31.884624 | -1.160502 | -31.62158
-1.170509 | -78.43392 | -1.170509 | -48.371812 | -1.170509 | -40.226856 | -1.170509 | -36.835476 | -1.170509 | -35.041144 | -1.170509 | -33.932604 | -1.170509 | -33.19984 | -1.170509 | -32.64557 | -1.170509 | -32.288582 | -1.170509 | -32.034934
-1.180517 | -77.851464 | -1.180517 | -48.52212 | -1.180517 | -40.546268 | -1.180517 | -37.211256 | -1.180517 | -35.4545 | -1.180517 | -34.317772 | -1.180517 | -33.556828 | -1.180517 | -33.058924 | -1.180517 | -32.692542 | -1.180517 | -32.429498
-1.190525 | -77.400536 | -1.190525 | -48.69122 | -1.190525 | -40.856284 | -1.190525 | -37.549452 | -1.190525 | -35.783304 | -1.190525 | -34.731128 | -1.190525 | -33.998368 | -1.190525 | -33.472278 | -1.190525 | -33.105898 | -1.190525 | -32.86164
-1.200533 | -76.9496 | -1.200533 | -48.888504 | -1.200533 | -41.185088 | -1.200533 | -37.934624 | -1.200533 | -36.22484 | -1.200533 | -35.1163 | -1.200533 | -34.364748 | -1.200533 | -33.885632 | -1.200533 | -33.481672 | -1.200533 | -33.24681
-1.21054 | -76.6208 | -1.21054 | -49.09518 | -1.21054 | -41.542076 | -1.21054 | -38.3104 | -1.21054 | -36.610008 | -1.21054 | -35.548444 | -1.21054 | -34.825072 | -1.21054 | -34.298988 | -1.21054 | -33.932604 | -1.21054 | -33.69774
-1.220548 | -76.310776 | -1.220548 | -49.33004 | -1.220548 | -41.89906 | -1.220548 | -38.733148 | -1.220548 | -37.079732 | -1.220548 | -35.980584 | -1.220548 | -35.229032 | -1.220548 | -34.759312 | -1.220548 | -34.37414 | -1.220548 | -34.129888
-1.230556 | -76.15108 | -1.230556 | -49.640056 | -1.230556 | -42.293628 | -1.230556 | -39.155896 | -1.230556 | -37.502476 | -1.230556 | -36.450304 | -1.230556 | -35.75512 | -1.230556 | -35.18206 | -1.230556 | -34.853256 | -1.230556 | -34.599608
-1.240564 | -75.991368 | -1.240564 | -49.978256 | -1.240564 | -42.753956 | -1.240564 | -39.663192 | -1.240564 | -38.000384 | -1.240564 | -36.920028 | -1.240564 | -36.168476 | -1.240564 | -35.726936 | -1.240564 | -35.360552 | -1.240564 | -35.069328
-1.250572 | -75.991368 | -1.250572 | -50.363428 | -1.250572 | -43.21428 | -1.250572 | -40.132916 | -1.250572 | -38.460712 | -1.250572 | -37.436716 | -1.250572 | -36.741532 | -1.250572 | -36.234236 | -1.250572 | -35.858456 | -1.250572 | -35.614204
-1.260579 | -76.047736 | -1.260579 | -50.84254 | -1.260579 | -43.759156 | -1.260579 | -40.705972 | -1.260579 | -39.071344 | -1.260579 | -38.000384 | -1.260579 | -37.277016 | -1.260579 | -36.769716 | -1.260579 | -36.412728 | -1.260579 | -36.149684
-1.270587 | -76.254416 | -1.270587 | -51.368624 | -1.270587 | -44.32282 | -1.270587 | -41.29782 | -1.270587 | -39.606828 | -1.270587 | -38.582836 | -1.270587 | -37.887648 | -1.270587 | -37.361564 | -1.270587 | -37.023364 | -1.270587 | -36.750928
-1.280595 | -76.517456 | -1.280595 | -51.960472 | -1.280595 | -44.96164 | -1.280595 | -41.964824 | -1.280595 | -40.29262 | -1.280595 | -39.212264 | -1.280595 | -38.488892 | -1.280595 | -37.981592 | -1.280595 | -37.624604 | -1.280595 | -37.361564
-1.290603 | -76.987184 | -1.290603 | -52.636872 | -1.290603 | -45.703796 | -1.290603 | -42.64122 | -1.290603 | -40.969016 | -1.290603 | -39.91684 | -1.290603 | -39.221656 | -1.290603 | -38.695568 | -1.290603 | -38.301004 | -1.290603 | -38.066144
-1.300611 | -77.513272 | -1.300611 | -53.416608 | -1.300611 | -46.47414 | -1.300611 | -43.44914 | -1.300611 | -41.776936 | -1.300611 | -40.69658 | -1.300611 | -39.926236 | -1.300611 | -39.437724 | -1.300611 | -39.052556 | -1.300611 | -38.789516
-1.310618 | -78.2836 | -1.310618 | -54.280892 | -1.310618 | -47.34782 | -1.310618 | -44.28524 | -1.310618 | -42.603644 | -1.310618 | -41.542076 | -1.310618 | -40.8281 | -1.310618 | -40.245648 | -1.310618 | -39.860476 | -1.310618 | -39.606828
-1.320626 | -79.138496 | -1.320626 | -55.304884 | -1.320626 | -48.334232 | -1.320626 | -45.271652 | -1.320626 | -43.599448 | -1.320626 | -42.47212 | -1.320626 | -41.682992 | -1.320626 | -41.185088 | -1.320626 | -40.781128 | -1.320626 | -40.4899
-1.330634 | -80.256432 | -1.330634 | -56.451 | -1.330634 | -49.452168 | -1.330634 | -46.342616 | -1.330634 | -44.58586 | -1.330634 | -43.5149 | -1.330634 | -42.763348 | -1.330634 | -42.199684 | -1.330634 | -41.786328 | -1.330634 | -41.53268
-1.340642 | -81.45892 | -1.340642 | -57.719248 | -1.340642 | -50.711016 | -1.340642 | -47.573284 | -1.340642 | -45.83532 | -1.340642 | -44.689204 | -1.340642 | -43.890676 | -1.340642 | -43.355196 | -1.340642 | -42.913656 | -1.340642 | -42.622432
-1.350649 | -82.990208 | -1.350649 | -59.194168 | -1.350649 | -52.110784 | -1.350649 | -48.907292 | -1.350649 | -47.131748 | -1.350649 | -45.96684 | -1.350649 | -45.205892 | -1.350649 | -44.59526 | -1.350649 | -44.163116 | -1.350649 | -43.871888
-1.360657 | -84.606048 | -1.360657 | -60.838192 | -1.360657 | -53.689044 | -1.360657 | -50.466764 | -1.360657 | -48.65364 | -1.360657 | -47.44176 | -1.360657 | -46.615056 | -1.360657 | -46.00442 | -1.360657 | -45.572276 | -1.360657 | -45.243472
-1.370665 | -86.55068 | -1.370665 | -62.688884 | -1.370665 | -55.455196 | -1.370665 | -52.138968 | -1.370665 | -50.260084 | -1.370665 | -49.085788 | -1.370665 | -48.230896 | -1.370665 | -47.592072 | -1.370665 | -47.14114 | -1.370665 | -46.821736
-1.380673 | -88.64564 | -1.380673 | -64.765052 | -1.380673 | -57.371652 | -1.380673 | -54.083612 | -1.380673 | -52.18594 | -1.380673 | -50.9083 | -1.380673 | -50.00644 | -1.380673 | -49.367616 | -1.380673 | -48.916684 | -1.380673 | -48.5597
-1.390681 | -91.078792 | -1.390681 | -67.085468 | -1.390681 | -59.61692 | -1.390681 | -56.187956 | -1.390681 | -54.215132 | -1.390681 | -52.956284 | -1.390681 | -52.0826 | -1.390681 | -51.34984 | -1.390681 | -50.889512 | -1.390681 | -50.50434
-1.400688 | -93.68104 | -1.400688 | -69.659544 | -1.400688 | -62.068856 | -1.400688 | -58.592924 | -1.400688 | -56.6201 | -1.400688 | -55.257912 | -1.400688 | -54.290288 | -1.400688 | -53.613892 | -1.400688 | -53.069016 | -1.400688 | -52.683844
-1.390681 | -89.10596 | -1.390681 | -65.49782 | -1.390681 | -58.141996 | -1.390681 | -54.722428 | -1.390681 | -52.759 | -1.390681 | -51.471964 | -1.390681 | -50.551312 | -1.390681 | -49.846732 | -1.390681 | -49.320648 | -1.390681 | -48.96366
-1.380673 | -85.54548 | -1.380673 | -62.482212 | -1.380673 | -55.417616 | -1.380673 | -52.12018 | -1.380673 | -50.184932 | -1.380673 | -48.869712 | -1.380673 | -47.892696 | -1.380673 | -47.291452 | -1.380673 | -46.737184 | -1.380673 | -46.342616
-1.370665 | -82.567456 | -1.370665 | -60.058452 | -1.370665 | -53.238112 | -1.370665 | -49.99704 | -1.370665 | -48.099372 | -1.370665 | -46.849916 | -1.370665 | -45.957448 | -1.370665 | -45.215292 | -1.370665 | -44.72678 | -1.370665 | -44.341608
-1.360657 | -79.814896 | -1.360657 | -58.001076 | -1.360657 | -51.462572 | -1.360657 | -48.315444 | -1.360657 | -46.455348 | -1.360657 | -45.177708 | -1.360657 | -44.266456 | -1.360657 | -43.599448 | -1.360657 | -43.054576 | -1.360657 | -42.678796
-1.350649 | -77.381744 | -1.350649 | -56.272508 | -1.350649 | -49.884308 | -1.350649 | -46.831128 | -1.350649 | -44.989824 | -1.350649 | -43.768548 | -1.350649 | -42.885476 | -1.350649 | -42.1715 | -1.350649 | -41.682992 | -1.350649 | -41.288428
-1.340642 | -75.051928 | -1.340642 | -54.647276 | -1.340642 | -48.52212 | -1.340642 | -45.572276 | -1.340642 | -43.768548 | -1.340642 | -42.5097 | -1.340642 | -41.617232 | -1.340642 | -40.959624 | -1.340642 | -40.42414 | -1.340642 | -40.038972
-1.330634 | -72.947584 | -1.330634 | -53.22872 | -1.330634 | -47.291452 | -1.330634 | -44.38858 | -1.330634 | -42.603644 | -1.330634 | -41.419948 | -1.330634 | -40.555664 | -1.330634 | -39.813504 | -1.330634 | -39.334388 | -1.330634 | -38.958612
-1.320626 | -70.937176 | -1.320626 | -51.913504 | -1.320626 | -46.17352 | -1.320626 | -43.336404 | -1.320626 | -41.626624 | -1.320626 | -40.39596 | -1.320626 | -39.512884 | -1.320626 | -38.855276 | -1.320626 | -38.319792 | -1.320626 | -37.944016
-1.310618 | -69.08648 | -1.310618 | -50.701624 | -1.310618 | -45.121344 | -1.310618 | -42.331208 | -1.310618 | -40.621424 | -1.310618 | -39.456516 | -1.310618 | -38.601624 | -1.310618 | -37.915832 | -1.310618 | -37.427324 | -1.310618 | -37.042152
-1.300611 | -67.254568 | -1.300611 | -49.536716 | -1.300611 | -44.144328 | -1.300611 | -41.42934 | -1.300611 | -39.747744 | -1.300611 | -38.564048 | -1.300611 | -37.69976 | -1.300611 | -37.060944 | -1.300611 | -36.544248 | -1.300611 | -36.177868
-1.290603 | -65.619948 | -1.290603 | -48.446964 | -1.290603 | -43.195492 | -1.290603 | -40.536872 | -1.290603 | -38.855276 | -1.290603 | -37.727944 | -1.290603 | -36.901236 | -1.290603 | -36.206052 | -1.290603 | -35.726936 | -1.290603 | -35.341768
-1.280595 | -63.994708 | -1.280595 | -47.41358 | -1.280595 | -42.303024 | -1.280595 | -39.691376 | -1.280595 | -38.056748 | -1.280595 | -36.920028 | -1.280595 | -36.065136 | -1.280595 | -35.445104 | -1.280595 | -34.900228 | -1.280595 | -34.533848
-1.270587 | -62.491604 | -1.270587 | -46.455348 | -1.270587 | -41.410556 | -1.270587 | -38.827092 | -1.270587 | -37.220648 | -1.270587 | -36.1215 | -1.270587 | -35.313584 | -1.270587 | -34.618396 | -1.270587 | -34.13928 | -1.270587 | -33.7729
-1.260579 | -60.997896 | -1.260579 | -45.450148 | -1.260579 | -40.574452 | -1.260579 | -38.047356 | -1.260579 | -36.478488 | -1.260579 | -35.332368 | -1.260579 | -34.496268 | -1.260579 | -33.885632 | -1.260579 | -33.359544 | -1.260579 | -33.01195
-1.250572 | -59.588736 | -1.250572 | -44.501316 | -1.250572 | -39.710168 | -1.250572 | -37.211256 | -1.250572 | -35.632992 | -1.250572 | -34.552636 | -1.250572 | -33.7729 | -1.250572 | -33.105898 | -1.250572 | -32.636176 | -1.250572 | -32.251006
-1.240564 | -58.179572 | -1.240564 | -43.580664 | -1.240564 | -38.864668 | -1.240564 | -36.4597 | -1.240564 | -34.88144 | -1.240564 | -33.782292 | -1.240564 | -32.974374 | -1.240564 | -32.391922 | -1.240564 | -31.875228 | -1.240564 | -31.527636
-1.230556 | -56.89254 | -1.230556 | -42.669404 | -1.230556 | -38.028564 | -1.230556 | -35.623596 | -1.230556 | -34.092308 | -1.230556 | -33.03074 | -1.230556 | -32.269796 | -1.230556 | -31.62158 | -1.230556 | -31.17065 | -1.230556 | -30.804264
-1.220548 | -55.539744 | -1.220548 | -41.758144 | -1.220548 | -37.23004 | -1.220548 | -34.862652 | -1.220548 | -33.340754 | -1.220548 | -32.279188 | -1.220548 | -31.480664 | -1.220548 | -30.907606 | -1.220548 | -30.4097 | -1.220548 | -30.052714
-1.21054 | -54.280892 | -1.21054 | -40.865676 | -1.21054 | -36.403332 | -1.21054 | -34.035944 | -1.21054 | -32.532836 | -1.21054 | -31.527636 | -1.21054 | -30.776082 | -1.21054 | -30.137264 | -1.21054 | -29.695726 | -1.21054 | -29.329342
-1.200533 | -52.965676 | -1.200533 | -39.963812 | -1.200533 | -35.576628 | -1.200533 | -33.284392 | -1.200533 | -31.800074 | -1.200533 | -30.757294 | -1.200533 | -29.996346 | -1.200533 | -29.413894 | -1.200533 | -28.944172 | -1.200533 | -28.59658
-1.190525 | -51.71622 | -1.190525 | -39.052556 | -1.190525 | -34.749916 | -1.190525 | -32.438892 | -1.190525 | -30.992156 | -1.190525 | -30.015134 | -1.190525 | -29.272978 | -1.190525 | -28.643552 | -1.190525 | -28.239592 | -1.190525 | -27.882604
-1.180517 | -50.429188 | -1.180517 | -38.113116 | -1.180517 | -33.913816 | -1.180517 | -31.659158 | -1.180517 | -30.231206 | -1.180517 | -29.197822 | -1.180517 | -28.474452 | -1.180517 | -27.938972 | -1.180517 | -27.459856 | -1.180517 | -27.131052
-1.170509 | -49.179728 | -1.170509 | -37.220648 | -1.170509 | -33.04953 | -1.170509 | -30.823056 | -1.170509 | -29.413894 | -1.170509 | -28.44627 | -1.170509 | -27.74169 | -1.170509 | -27.140446 | -1.170509 | -26.727092 | -1.170509 | -26.388894
-1.160502 | -47.855116 | -1.160502 | -36.299996 | -1.160502 | -32.204032 | -1.160502 | -30.02453 | -1.160502 | -28.643552 | -1.160502 | -27.657138 | -1.160502 | -26.943164 | -1.160502 | -26.407682 | -1.160502 | -25.956752 | -1.160502 | -25.627948
-1.150494 | -46.577476 | -1.150494 | -35.332368 | -1.150494 | -31.32096 | -1.150494 | -29.15085 | -1.150494 | -27.798054 | -1.150494 | -26.868008 | -1.150494 | -26.172822 | -1.150494 | -25.599764 | -1.150494 | -25.205198 | -1.150494 | -24.866998
-1.140486 | -45.243472 | -1.140486 | -34.364748 | -1.140486 | -30.437884 | -1.140486 | -28.34293 | -1.140486 | -26.980742 | -1.140486 | -26.0413 | -1.140486 | -25.346116 | -1.140486 | -24.838818 | -1.140486 | -24.39728 | -1.140486 | -24.096658
-1.130478 | -43.956436 | -1.130478 | -33.415912 | -1.130478 | -29.545416 | -1.130478 | -27.450462 | -1.130478 | -26.135246 | -1.130478 | -25.233382 | -1.130478 | -24.566378 | -1.130478 | -23.99332 | -1.130478 | -23.626938 | -1.130478 | -23.326316
-1.12047 | -42.584852 | -1.12047 | -32.401316 | -1.12047 | -28.624762 | -1.12047 | -26.595572 | -1.12047 | -25.299142 | -1.12047 | -24.378492 | -1.12047 | -23.711488 | -1.12047 | -23.222978 | -1.12047 | -22.809624 | -1.12047 | -22.518398
-1.110463 | -41.279032 | -1.110463 | -31.38672 | -1.110463 | -27.694716 | -1.110463 | -25.67492 | -1.110463 | -24.39728 | -1.110463 | -23.551782 | -1.110463 | -22.912962 | -1.110463 | -22.368086 | -1.110463 | -22.011098 | -1.110463 | -21.719872
-1.100455 | -39.88866 | -1.100455 | -30.334546 | -1.100455 | -26.745882 | -1.100455 | -24.791844 | -1.100455 | -23.551782 | -1.100455 | -22.668708 | -1.100455 | -22.020494 | -1.100455 | -21.569562 | -1.100455 | -21.156208 | -1.100455 | -20.893164
-1.090447 | -38.535864 | -1.090447 | -29.282372 | -1.090447 | -25.768862 | -1.090447 | -23.84301 | -1.090447 | -22.63113 | -1.090447 | -21.795028 | -1.090447 | -21.184392 | -1.090447 | -20.677094 | -1.090447 | -20.338894 | -1.090447 | -20.047668
-1.080439 | -37.154888 | -1.080439 | -28.211408 | -1.080439 | -24.791844 | -1.080439 | -22.93175 | -1.080439 | -21.738662 | -1.080439 | -20.893164 | -1.080439 | -20.273134 | -1.080439 | -19.831596 | -1.080439 | -19.43703 | -1.080439 | -19.183382
-1.070432 | -35.783304 | -1.070432 | -27.121658 | -1.070432 | -23.75846 | -1.070432 | -21.92655 | -1.070432 | -20.780432 | -1.070432 | -19.991302 | -1.070432 | -19.399454 | -1.070432 | -18.90155 | -1.070432 | -18.619718 | -1.070432 | -18.328492
-1.060424 | -34.317772 | -1.060424 | -26.003724 | -1.060424 | -22.762652 | -1.060424 | -20.977714 | -1.060424 | -19.831596 | -1.060424 | -19.033072 | -1.060424 | -18.478802 | -1.060424 | -18.046658 | -1.060424 | -17.689672 | -1.060424 | -17.436022
-1.050416 | -32.927404 | -1.050416 | -24.857606 | -1.050416 | -21.729268 | -1.050416 | -19.94433 | -1.050416 | -18.854578 | -1.050416 | -18.13121 | -1.050416 | -17.55815 | -1.050416 | -17.097824 | -1.050416 | -16.778414 | -1.050416 | -16.524765
-1.040408 | -31.480664 | -1.040408 | -23.702092 | -1.040408 | -20.630122 | -1.040408 | -18.957916 | -1.040408 | -17.905744 | -1.040408 | -17.116612 | -1.040408 | -16.571737 | -1.040408 | -16.186566 | -1.040408 | -15.838974 | -1.040408 | -15.613506
-1.0304 | -30.043318 | -1.0304 | -22.527792 | -1.0304 | -19.530976 | -1.0304 | -17.896348 | -1.0304 | -16.85357 | -1.0304 | -16.158383 | -1.0304 | -15.632296 | -1.0304 | -15.190759 | -1.0304 | -14.899532 | -1.0304 | -14.645883
-1.020393 | -28.540212 | -1.020393 | -21.325306 | -1.020393 | -18.450618 | -1.020393 | -16.844174 | -1.020393 | -15.867157 | -1.020393 | -15.115603 | -1.020393 | -14.589516 | -1.020393 | -14.223135 | -1.020393 | -13.89433 | -1.020393 | -13.706443
-1.010385 | -27.10287 | -1.010385 | -20.09464 | -1.010385 | -17.313896 | -1.010385 | -15.754423 | -1.010385 | -14.758616 | -1.010385 | -14.101008 | -1.010385 | -13.631286 | -1.010385 | -13.199144 | -1.010385 | -12.95489 | -1.010385 | -12.720029
-1.000377 | -25.599764 | -1.000377 | -18.863972 | -1.000377 | -16.167778 | -1.000377 | -14.664671 | -1.000377 | -13.734625 | -1.000377 | -13.039439 | -1.000377 | -12.560324 | -1.000377 | -12.203336 | -1.000377 | -11.902716 | -1.000377 | -11.705434
-0.990369 | -24.124842 | -0.990369 | -17.614516 | -0.990369 | -14.974687 | -0.990369 | -13.527949 | -0.990369 | -12.607297 | -0.990369 | -12.006054 | -0.990369 | -11.536334 | -0.990369 | -11.141769 | -0.990369 | -10.916302 | -0.990369 | -10.681443
-0.980362 | -22.593554 | -0.980362 | -16.327481 | -0.980362 | -13.790992 | -0.980362 | -12.400619 | -0.980362 | -11.508151 | -0.980362 | -10.88812 | -0.980362 | -10.427794 | -0.980362 | -10.089595 | -0.980362 | -9.817157 | -0.980362 | -9.638663
-0.970354 | -21.099842 | -0.970354 | -15.012265 | -0.970354 | -12.55093 | -0.970354 | -11.198135 | -0.970354 | -10.343243 | -0.970354 | -9.770185 | -0.970354 | -9.328648 | -0.970354 | -8.994207 | -0.970354 | -8.764983 | -0.970354 | -8.575216
-0.960346 | -19.530976 | -0.960346 | -13.687653 | -0.960346 | -11.310868 | -0.960346 | -10.005045 | -0.960346 | -9.187732 | -0.960346 | -8.598702 | -0.960346 | -8.169377 | -0.960346 | -7.905395 | -0.960346 | -7.635775 | -0.960346 | -7.467615
-0.950338 | -18.018476 | -0.950338 | -12.297281 | -0.950338 | -9.986256 | -0.950338 | -8.746195 | -0.950338 | -7.941093 | -0.950338 | -7.446947 | -0.950338 | -7.028896 | -0.950338 | -6.710426 | -0.950338 | -6.508446 | -0.950338 | -6.313982
-0.94033 | -16.412032 | -0.94033 | -10.906908 | -0.94033 | -8.689828 | -0.94033 | -7.480767 | -0.94033 | -6.726396 | -0.94033 | -6.206886 | -0.94033 | -5.81232 | -0.94033 | -5.558671 | -0.94033 | -5.289052 | -0.94033 | -5.155651
-0.930323 | -14.843165 | -0.930323 | -9.488353 | -0.930323 | -7.30885 | -0.930323 | -6.141125 | -0.930323 | -5.420573 | -0.930323 | -4.965884 | -0.930323 | -4.612654 | -0.930323 | -4.292305 | -0.930323 | -4.122266 | -0.930323 | -3.955985
-0.920315 | -13.264905 | -0.920315 | -8.088585 | -0.920315 | -5.96357 | -0.920315 | -4.868182 | -0.920315 | -4.197421 | -0.920315 | -3.701397 | -0.920315 | -3.352864 | -0.920315 | -3.113307 | -0.920315 | -2.891598 | -0.920315 | -2.757259
-0.910307 | -11.761799 | -0.910307 | -6.734851 | -0.910307 | -4.682173 | -0.910307 | -3.590543 | -0.910307 | -2.934813 | -0.910307 | -2.481063 | -0.910307 | -2.182321 | -0.910307 | -1.917398 | -0.910307 | -1.753936 | -0.910307 | -1.602686
-0.900299 | -10.268088 | -0.900299 | -5.441241 | -0.900299 | -3.439293 | -0.900299 | -2.413423 | -0.900299 | -1.775543 | -0.900299 | -1.330248 | -0.900299 | -1.02399 | -0.900299 | -0.809798 | -0.900299 | -0.597484 | -0.900299 | -0.480993
-0.890292 | -8.887111 | -0.890292 | -4.188967 | -0.890292 | -2.223656 | -0.890292 | -1.215636 | -0.890292 | -0.606878 | -0.890292 | -0.219829 | -0.890292 | 0.064821424 | -0.890292 | 0.328804 | -0.890292 | 0.449052 | -0.890292 | 0.597484
-0.880284 | -7.415946 | -0.880284 | -2.908508 | -0.880284 | -1.015535 | -0.880284 | -0.067639744 | -0.880284 | 0.498843 | -0.880284 | 0.921591 | -0.880284 | 1.215636 | -0.880284 | 1.398827 | -0.880284 | 1.572624 | -0.880284 | 1.675962
-0.870276 | -5.9476 | -0.870276 | -1.576381 | -0.870276 | 0.241436 | -0.870276 | 1.183695 | -0.870276 | 1.73045 | -0.870276 | 2.061133 | -0.870276 | 2.331598 | -0.870276 | 2.559976 | -0.870276 | 2.671769 | -0.870276 | 2.797655
-0.860268 | -4.320488 | -0.860268 | -0.16722 | -0.860268 | 1.576381 | -0.860268 | 2.452034 | -0.860268 | 2.947965 | -0.860268 | 3.305892 | -0.860268 | 3.04764 | -0.860268 | 3.723004 | -0.860268 | 3.87989 | -0.860268 | 3.954106
-0.85026 | -2.575007 | -0.85026 | 1.396948 | -0.85026 | 3.041909 | -0.85026 | 3.045949 | -0.85026 | 4.325185 | -0.85026 | 4.610775 | -0.85026 | 4.824029 | -0.85026 | 5.033524 | -0.85026 | 5.115255 | -0.85026 | 5.237382
-0.840253 | -0.581513 | -0.840253 | 3.134914 | -0.840253 | 4.631443 | -0.840253 | 5.354813 | -0.840253 | 5.773803 | -0.840253 | 6.071606 | -0.840253 | 6.286738 | -0.840253 | 6.402289 | -0.840253 | 6.5526 | -0.840253 | 6.606148
-0.830245 | 1.744541 | -0.830245 | 5.109619 | -0.830245 | 6.461474 | -0.830245 | 7.118143 | -0.830245 | 7.470434 | -0.830245 | 7.702476 | -0.830245 | 7.868757 | -0.830245 | 8.039734 | -0.830245 | 8.106435 | -0.830245 | 8.197561
-0.820237 | 4.674657 | -0.820237 | 7.524921 | -0.820237 | 8.610915 | -0.820237 | 9.120091 | -0.820237 | 9.413197 | -0.820237 | 9.625511 | -0.820237 | 9.783337 | -0.820237 | 9.877281 | -0.820237 | 10.003166 | -0.820237 | 10.03041
-0.810229 | 7.973034 | -0.810229 | 10.273725 | -0.810229 | 11.069431 | -0.810229 | 11.453663 | -0.810229 | 11.663158 | -0.810229 | 11.786225 | -0.810229 | 11.894261 | -0.810229 | 12.037056 | -0.810229 | 12.071815 | -0.810229 | 12.141333
-0.800222 | 11.555122 | -0.800222 | 13.348516 | -0.800222 | 13.819175 | -0.800222 | 14.043701 | -0.800222 | 14.170526 | -0.800222 | 14.272925 | -0.800222 | 14.36593 | -0.800222 | 14.417599 | -0.800222 | 14.494633 | -0.800222 | 14.519998
-0.790214 | 15.480107 | -0.790214 | 16.88645 | -0.790214 | 17.028306 | -0.790214 | 17.042396 | -0.790214 | 17.065882 | -0.790214 | 17.066822 | -0.790214 | 17.065882 | -0.790214 | 17.176736 | -0.790214 | 17.18895 | -0.790214 | 17.194586
-0.780206 | 19.800596 | -0.780206 | 20.64891 | -0.780206 | 20.351108 | -0.780206 | 20.101216 | -0.780206 | 19.998816 | -0.780206 | 19.945268 | -0.780206 | 19.900176 | -0.780206 | 19.91051 | -0.780206 | 19.948086 | -0.780206 | 19.933994
-0.770198 | 23.663576 | -0.770198 | 24.029018 | -0.770198 | 23.35356 | -0.770198 | 22.889478 | -0.770198 | 22.640526 | -0.770198 | 22.46109 | -0.770198 | 22.359632 | -0.770198 | 22.36433 | -0.770198 | 22.309842 | -0.770198 | 22.31548
-0.76019 | 26.96759 | -0.76019 | 26.912162 | -0.76019 | 25.816774 | -0.76019 | 25.091526 | -0.76019 | 24.709174 | -0.76019 | 24.502496 | -0.76019 | 24.386006 | -0.76019 | 24.24415 | -0.76019 | 24.250728 | -0.76019 | 24.219724
-0.750183 | 29.799064 | -0.750183 | 29.272978 | -0.750183 | 27.769872 | -0.750183 | 26.839826 | -0.750183 | 26.332528 | -0.750183 | 26.01124 | -0.750183 | 25.799864 | -0.750183 | 25.72283 | -0.750183 | 25.633582 | -0.750183 | 25.629826
-0.740175 | 32.185246 | -0.740175 | 30.954576 | -0.740175 | 29.01933 | -0.740175 | 27.854422 | -0.740175 | 27.224996 | -0.740175 | 26.886798 | -0.740175 | 26.670726 | -0.740175 | 26.511022 | -0.740175 | 26.46405 | -0.740175 | 26.407682
-0.730167 | 34.026548 | -0.730167 | 32.053722 | -0.730167 | 29.780276 | -0.730167 | 28.483848 | -0.730167 | 27.779266 | -0.730167 | 27.356518 | -0.730167 | 27.06529 | -0.730167 | 26.961952 | -0.730167 | 26.84922 | -0.730167 | 26.821036
-0.720159 | 35.623596 | -0.720159 | 32.889824 | -0.720159 | 30.32515 | -0.720159 | 28.878412 | -0.720159 | 28.10807 | -0.720159 | 27.675928 | -0.720159 | 27.422278 | -0.720159 | 27.215602 | -0.720159 | 27.159234 | -0.720159 | 27.10287
-0.710152 | 37.145492 | -0.710152 | 33.725924 | -0.710152 | 30.870024 | -0.710152 | 29.310554 | -0.710152 | 28.502636 | -0.710152 | 27.995338 | -0.710152 | 27.70411 | -0.710152 | 27.5538 | -0.710152 | 27.412886 | -0.710152 | 27.365912
-0.700144 | 38.892852 | -0.700144 | 34.665368 | -0.700144 | 31.461874 | -0.700144 | 29.733304 | -0.700144 | 28.859624 | -0.700144 | 28.38051 | -0.700144 | 28.051704 | -0.700144 | 27.845028 | -0.700144 | 27.74169 | -0.700144 | 27.675928
-0.690136 | 40.875072 | -0.690136 | 35.679964 | -0.690136 | 32.091302 | -0.690136 | 30.240602 | -0.690136 | 29.310554 | -0.690136 | 28.737496 | -0.690136 | 28.38051 | -0.690136 | 28.19262 | -0.690136 | 28.070494 | -0.690136 | 28.014126
-0.680128 | 43.21428 | -0.680128 | 36.779108 | -0.680128 | 32.739512 | -0.680128 | 30.710322 | -0.680128 | 29.68633 | -0.680128 | 29.122666 | -0.680128 | 28.765678 | -0.680128 | 28.521424 | -0.680128 | 28.42748 | -0.680128 | 28.34293
-0.67012 | 45.844716 | -0.67012 | 37.962804 | -0.67012 | 33.397122 | -0.67012 | 31.198832 | -0.67012 | 30.090292 | -0.67012 | 29.442076 | -0.67012 | 29.094484 | -0.67012 | 28.887808 | -0.67012 | 28.728102 | -0.67012 | 28.652946
-0.660113 | 48.982444 | -0.660113 | 39.193472 | -0.660113 | 34.00776 | -0.660113 | 31.60279 | -0.660113 | 30.42849 | -0.660113 | 29.780276 | -0.660113 | 29.413894 | -0.660113 | 29.113272 | -0.660113 | 29.009934 | -0.660113 | 28.934778
-0.650105 | 52.505352 | -0.650105 | 40.480504 | -0.650105 | 34.552636 | -0.650105 | 31.950384 | -0.650105 | 30.710322 | -0.650105 | 29.977558 | -0.650105 | 29.573598 | -0.650105 | 29.338738 | -0.650105 | 29.160244 | -0.650105 | 29.113272
-0.640097 | 56.31948 | -0.640097 | 41.682992 | -0.640097 | 34.90962 | -0.640097 | 32.081904 | -0.640097 | 30.785478 | -0.640097 | 30.071502 | -0.640097 | 29.639358 | -0.640097 | 29.357526 | -0.640097 | 29.244794 | -0.640097 | 29.141456
-0.630089 | 60.189976 | -0.630089 | 42.57546 | -0.630089 | 34.98478 | -0.630089 | 31.978568 | -0.630089 | 30.635168 | -0.630089 | 29.902402 | -0.630089 | 29.47026 | -0.630089 | 29.207216 | -0.630089 | 29.038118 | -0.630089 | 28.972356
-0.620082 | 63.947744 | -0.620082 | 42.998208 | -0.620082 | 34.562032 | -0.620082 | 31.443086 | -0.620082 | 30.118474 | -0.620082 | 29.423288 | -0.620082 | 29.01933 | -0.620082 | 28.728102 | -0.620082 | 28.615368 | -0.620082 | 28.540212
-0.610074 | 67.113656 | -0.610074 | 42.697588 | -0.610074 | 33.622588 | -0.610074 | 30.531828 | -0.610074 | 29.282372 | -0.610074 | 28.634158 | -0.610074 | 28.286564 | -0.610074 | 28.023522 | -0.610074 | 27.863816 | -0.610074 | 27.816844
-0.600066 | 69.452864 | -0.600066 | 41.645416 | -0.600066 | 32.138272 | -0.600066 | 29.254188 | -0.600066 | 28.19262 | -0.600066 | 27.675928 | -0.600066 | 27.365912 | -0.600066 | 27.121658 | -0.600066 | 27.046502 | -0.600066 | 26.990136
-0.590058 | 70.514432 | -0.590058 | 39.869872 | -0.590058 | 30.419096 | -0.590058 | 27.967154 | -0.590058 | 27.121658 | -0.590058 | 26.689514 | -0.590058 | 26.492232 | -0.590058 | 26.36071 | -0.590058 | 26.229188 | -0.590058 | 26.229188
-0.58005 | 70.251384 | -0.58005 | 37.77492 | -0.58005 | 28.793862 | -0.58005 | 26.811642 | -0.58005 | 26.2104 | -0.58005 | 25.956752 | -0.58005 | 25.815834 | -0.58005 | 25.665524 | -0.58005 | 25.65613 | -0.58005 | 25.627948
-0.570043 | 68.391296 | -0.570043 | 35.567228 | -0.570043 | 27.497434 | -0.570043 | 26.022512 | -0.570043 | 25.609158 | -0.570043 | 25.411876 | -0.570043 | 25.317932 | -0.570043 | 25.289748 | -0.570043 | 25.233382 | -0.570043 | 25.261564
-0.560035 | 64.99052 | -0.560035 | 33.538038 | -0.560035 | 26.576782 | -0.560035 | 25.48703 | -0.560035 | 25.214594 | -0.560035 | 25.139438 | -0.560035 | 25.111254 | -0.560035 | 25.064282 | -0.560035 | 25.092466 | -0.560035 | 25.10186
-0.550027 | 60.086636 | -0.550027 | 31.809468 | -0.550027 | 26.050696 | -0.550027 | 25.27096 | -0.550027 | 25.092466 | -0.550027 | 25.0361 | -0.550027 | 25.054888 | -0.550027 | 25.083072 | -0.550027 | 25.064282 | -0.550027 | 25.111254
-0.540019 | 54.215132 | -0.540019 | 30.47546 | -0.540019 | 25.797046 | -0.540019 | 25.195804 | -0.540019 | 25.10186 | -0.540019 | 25.130042 | -0.540019 | 25.158226 | -0.540019 | 25.167622 | -0.540019 | 25.233382 | -0.540019 | 25.25217
-0.530012 | 47.996032 | -0.530012 | 29.442076 | -0.530012 | 25.712496 | -0.530012 | 25.327324 | -0.530012 | 25.289748 | -0.530012 | 25.27096 | -0.530012 | 25.327324 | -0.530012 | 25.40248 | -0.530012 | 25.42127 | -0.530012 | 25.48703
-0.520004 | 42.378176 | -0.520004 | 28.728102 | -0.520004 | 25.797046 | -0.520004 | 25.496426 | -0.520004 | 25.505818 | -0.520004 | 25.57158 | -0.520004 | 25.63734 | -0.520004 | 25.67492 | -0.520004 | 25.750074 | -0.520004 | 25.797046
-0.509996 | 37.9722 | -0.509996 | 28.267776 | -0.509996 | 26.031906 | -0.509996 | 25.82523 | -0.509996 | 25.862806 | -0.509996 | 25.900384 | -0.509996 | 25.984934 | -0.509996 | 26.078878 | -0.509996 | 26.107062 | -0.509996 | 26.182218
[18 empty] | -0.499988 | 26.595572