## Sheet1
CV i vs E Scan 1 |  | CV i vs E Scan 2 |  | CV i vs E Scan 3 |  | CV i vs E Scan 4 |  | CV i vs E Scan 5 |  | CV i vs E Scan 6 |  | CV i vs E Scan 7 |  | CV i vs E Scan 8 |  | CV i vs E Scan 9 |  | CV i vs E Scan 10
V | µA | V | µA | V | µA | V | µA | V | µA | V | µA | V | µA | V | µA | V | µA | V | µA
-0.499988 | 24.457694 | -0.499988 | 30.982758 | -0.499988 | 26.651936 | -0.499988 | 26.370104 | -0.499988 | 26.398288 | -0.499988 | 26.473442 | -0.499988 | 26.511022 | -0.499988 | 26.595572 | -0.499988 | 26.623754 | -0.499988 | 26.736486
-0.509996 | 18.67506 | -0.509996 | 25.881596 | -0.509996 | 23.006906 | -0.509996 | 22.828412 | -0.509996 | 22.884778 | -0.509996 | 22.959934 | -0.509996 | 23.05388 | -0.509996 | 23.110244 | -0.509996 | 23.194794 | -0.509996 | 23.222978
-0.520004 | 15.451953 | -0.520004 | 22.311722 | -0.520004 | 20.395262 | -0.520004 | 20.320106 | -0.520004 | 20.404654 | -0.520004 | 20.489204 | -0.520004 | 20.554966 | -0.520004 | 20.639516 | -0.520004 | 20.677094 | -0.520004 | 20.752248
-0.530012 | 14.4486 | -0.530012 | 19.549764 | -0.530012 | 18.28152 | -0.530012 | 18.300308 | -0.530012 | 18.384858 | -0.530012 | 18.478802 | -0.530012 | 18.58214 | -0.530012 | 18.610324 | -0.530012 | 18.704268 | -0.530012 | 18.751238
-0.540019 | 12.569719 | -0.540019 | 17.323288 | -0.540019 | 16.505975 | -0.540019 | 16.543554 | -0.540019 | 16.675076 | -0.540019 | 16.769019 | -0.540019 | 16.825386 | -0.540019 | 16.91933 | -0.540019 | 16.956908 | -0.540019 | 17.022668
-0.550027 | 10.972669 | -0.550027 | 15.425619 | -0.550027 | 14.91832 | -0.550027 | 15.021659 | -0.550027 | 15.124998 | -0.550027 | 15.209548 | -0.550027 | 15.331676 | -0.550027 | 15.378647 | -0.550027 | 15.453803 | -0.550027 | 15.491379
-0.560035 | 9.591691 | -0.560035 | 13.800386 | -0.560035 | 13.527949 | -0.560035 | 13.650076 | -0.560035 | 13.790992 | -0.560035 | 13.875541 | -0.560035 | 13.960091 | -0.560035 | 14.044641 | -0.560035 | 14.06343 | -0.560035 | 14.138585
-0.570043 | 8.351629 | -0.570043 | 12.344253 | -0.570043 | 12.250309 | -0.570043 | 12.410014 | -0.570043 | 12.541536 | -0.570043 | 12.63548 | -0.570043 | 12.748213 | -0.570043 | 12.78579 | -0.570043 | 12.860945 | -0.570043 | 12.898523
-0.58005 | 7.213027 | -0.58005 | 11.057219 | -0.58005 | 11.094796 | -0.58005 | 11.27329 | -0.58005 | 11.404812 | -0.58005 | 11.508151 | -0.58005 | 11.573912 | -0.58005 | 11.658461 | -0.58005 | 11.714828 | -0.58005 | 11.761799
-0.590058 | 6.161792 | -0.590058 | 9.892312 | -0.590058 | 10.014439 | -0.590058 | 10.192933 | -0.590058 | 10.324455 | -0.590058 | 10.437188 | -0.590058 | 10.549921 | -0.590058 | 10.587498 | -0.590058 | 10.625076 | -0.590058 | 10.700231
-0.600066 | 5.196047 | -0.600066 | 8.783772 | -0.600066 | 9.009238 | -0.600066 | 9.206521 | -0.600066 | 9.347437 | -0.600066 | 9.469564 | -0.600066 | 9.535325 | -0.600066 | 9.629268 | -0.600066 | 9.676241 | -0.600066 | 9.713819
-0.610074 | 4.289487 | -0.610074 | 7.772933 | -0.610074 | 8.04819 | -0.610074 | 8.261443 | -0.610074 | 8.394843 | -0.610074 | 8.512274 | -0.610074 | 8.627825 | -0.610074 | 8.663523 | -0.610074 | 8.761226 | -0.610074 | 8.77156
-0.620082 | 3.438353 | -0.620082 | 6.824098 | -0.620082 | 7.178268 | -0.620082 | 7.383065 | -0.620082 | 7.546528 | -0.620082 | 7.646109 | -0.620082 | 7.703415 | -0.620082 | 7.79548 | -0.620082 | 7.821784 | -0.620082 | 7.895061
-0.630089 | 2.623858 | -0.630089 | 5.925053 | -0.630089 | 6.315861 | -0.630089 | 6.526295 | -0.630089 | 6.686 | -0.630089 | 6.792157 | -0.630089 | 6.898314 | -0.630089 | 6.943407 | -0.630089 | 7.011986 | -0.630089 | 7.05708
-0.640097 | 1.831909 | -0.640097 | 5.081436 | -0.640097 | 5.525791 | -0.640097 | 5.755954 | -0.640097 | 5.902507 | -0.640097 | 6.002087 | -0.640097 | 6.077243 | -0.640097 | 6.176824 | -0.640097 | 6.192794 | -0.640097 | 6.259494
-0.650105 | 1.106661 | -0.650105 | 4.281032 | -0.650105 | 4.71975 | -0.650105 | 4.97246 | -0.650105 | 5.12371 | -0.650105 | 5.22423 | -0.650105 | 5.336024 | -0.650105 | 5.370783 | -0.650105 | 5.454393 | -0.650105 | 5.495729
-0.660113 | 0.394565 | -0.660113 | 3.512569 | -0.660113 | 4.003897 | -0.660113 | 4.249091 | -0.660113 | 4.414432 | -0.660113 | 4.515892 | -0.660113 | 4.583532 | -0.660113 | 4.6709 | -0.660113 | 4.691568 | -0.660113 | 4.759207
-0.67012 | -0.272437 | -0.67012 | 2.774168 | -0.67012 | 3.280527 | -0.67012 | 3.546389 | -0.67012 | 3.682608 | -0.67012 | 3.792522 | -0.67012 | 3.907134 | -0.67012 | 3.943772 | -0.67012 | 4.022686 | -0.67012 | 4.052747
-0.680128 | -0.910787 | -0.680128 | 2.071467 | -0.680128 | 2.605069 | -0.680128 | 2.857779 | -0.680128 | 3.028757 | -0.680128 | 3.123641 | -0.680128 | 3.19128 | -0.680128 | 3.289921 | -0.680128 | 3.30871 | -0.680128 | 3.373532
-0.690136 | -1.544159 | -0.690136 | 1.387554 | -0.690136 | 1.920217 | -0.690136 | 2.188897 | -0.690136 | 2.339207 | -0.690136 | 2.451001 | -0.690136 | 2.555279 | -0.690136 | 2.592856 | -0.690136 | 2.685861 | -0.690136 | 2.712165
-0.700144 | -2.152165 | -0.700144 | 0.733703 | -0.700144 | 1.294549 | -0.700144 | 1.564169 | -0.700144 | 1.726692 | -0.700144 | 1.837546 | -0.700144 | 1.907065 | -0.700144 | 1.972825 | -0.700144 | 2.018858 | -0.700144 | 2.068648
-0.710152 | -2.723908 | -0.710152 | 0.089246888 | -0.710152 | 0.664184 | -0.710152 | 0.928167 | -0.710152 | 1.082235 | -0.710152 | 1.184634 | -0.710152 | 1.305822 | -0.710152 | 1.346218 | -0.710152 | 1.435465 | -0.710152 | 1.451436
-0.720159 | -3.312468 | -0.720159 | -0.52045 | -0.720159 | 0.070458064 | -0.720159 | 0.332562 | -0.720159 | 0.506358 | -0.720159 | 0.627546 | -0.720159 | 0.68767 | -0.720159 | 0.778796 | -0.720159 | 0.797585 | -0.720159 | 0.85583
-0.730167 | -3.876133 | -0.730167 | -1.117934 | -0.730167 | -0.533602 | -0.730167 | -0.273377 | -0.730167 | -0.107096264 | -0.730167 | 0.015031054 | -0.730167 | 0.110854032 | -0.730167 | 0.162523 | -0.730167 | 0.241436 | -0.730167 | 0.274316
-0.740175 | -4.439797 | -0.740175 | -1.709218 | -0.740175 | -1.08045 | -0.740175 | -0.804443 | -0.740175 | -0.645207 | -0.740175 | -0.531347 | -0.740175 | -0.476296 | -0.740175 | -0.387049 | -0.740175 | -0.364503 | -0.740175 | -0.310954
-0.750183 | -4.964945 | -0.750183 | -2.295335 | -0.750183 | -1.668822 | -0.750183 | -1.388211 | -0.750183 | -1.234143 | -0.750183 | -1.109761 | -0.750183 | -1.008959 | -0.750183 | -0.976079 | -0.750183 | -0.887865 | -0.750183 | -0.843336
-0.76019 | -5.552095 | -0.76019 | -2.88164 | -0.76019 | -2.238687 | -0.76019 | -1.942669 | -0.76019 | -1.774509 | -0.76019 | -1.659522 | -0.76019 | -1.600149 | -0.76019 | -1.499441 | -0.76019 | -1.484974 | -0.76019 | -1.417146
-0.770198 | -6.13267 | -0.770198 | -3.484386 | -0.770198 | -2.797936 | -0.770198 | -2.504455 | -0.770198 | -2.342307 | -0.770198 | -2.223938 | -0.770198 | -2.118908 | -0.770198 | -2.082834 | -0.770198 | -2.006082 | -0.770198 | -1.959485
-0.780206 | -6.825977 | -0.780206 | -4.069657 | -0.780206 | -3.355682 | -0.780206 | -3.060698 | -0.780206 | -2.856839 | -0.780206 | -2.753971 | -0.780206 | -2.705871 | -0.780206 | -2.597741 | -0.780206 | -2.562982 | -0.780206 | -2.526908
-0.790214 | -7.696839 | -0.790214 | -4.748873 | -0.790214 | -3.971956 | -0.790214 | -3.659122 | -0.790214 | -3.482507 | -0.790214 | -3.355682 | -0.790214 | -3.240131 | -0.790214 | -3.197856 | -0.790214 | -3.117064 | -0.790214 | -3.081366
-0.800222 | -8.873959 | -0.800222 | -5.507942 | -0.800222 | -4.618291 | -0.800222 | -4.247212 | -0.800222 | -4.067779 | -0.800222 | -3.954106 | -0.800222 | -3.872375 | -0.800222 | -3.78031 | -0.800222 | -3.749308 | -0.800222 | -3.709852
-0.810229 | -10.495433 | -0.810229 | -6.371288 | -0.810229 | -5.379238 | -0.810229 | -4.999704 | -0.810229 | -4.783632 | -0.810229 | -4.645535 | -0.810229 | -4.525286 | -0.810229 | -4.481133 | -0.810229 | -4.40222 | -0.810229 | -4.3684
-0.820237 | -13.409579 | -0.820237 | -7.366156 | -0.820237 | -6.185278 | -0.820237 | -5.773803 | -0.820237 | -5.545519 | -0.820237 | -5.41024 | -0.820237 | -5.332266 | -0.820237 | -5.227049 | -0.820237 | -5.19135 | -0.820237 | -5.136862
-0.830245 | -22.369026 | -0.830245 | -8.464362 | -0.830245 | -7.099354 | -0.830245 | -6.634331 | -0.830245 | -6.403229 | -0.830245 | -6.246342 | -0.830245 | -6.130791 | -0.830245 | -6.103547 | -0.830245 | -6.003027 | -0.830245 | -5.953237
-0.840253 | -30.863452 | -0.840253 | -9.613299 | -0.840253 | -8.046311 | -0.840253 | -7.531497 | -0.840253 | -7.268454 | -0.840253 | -7.12284 | -0.840253 | -7.042048 | -0.840253 | -6.940589 | -0.840253 | -6.896435 | -0.840253 | -6.859797
-0.85026 | -56.75162 | -0.85026 | -10.882483 | -0.85026 | -9.063726 | -0.85026 | -8.504758 | -0.85026 | -8.234199 | -0.85026 | -8.070736 | -0.85026 | -7.931699 | -0.85026 | -7.896 | -0.85026 | -7.805814 | -0.85026 | -7.76166
-0.860268 | -59.861172 | -0.860268 | -12.790487 | -0.860268 | -10.067048 | -0.860268 | -9.461109 | -0.860268 | -9.17364 | -0.860268 | -9.011117 | -0.860268 | -8.910597 | -0.860268 | -8.800682 | -0.860268 | -8.775317 | -0.860268 | -8.726466
-0.870276 | -59.090832 | -0.870276 | -15.785424 | -0.870276 | -11.2235 | -0.870276 | -10.509525 | -0.870276 | -10.170387 | -0.870276 | -9.98062 | -0.870276 | -9.821854 | -0.870276 | -9.780519 | -0.870276 | -9.673423 | -0.870276 | -9.642421
-0.880284 | -57.869556 | -0.880284 | -19.317724 | -0.880284 | -12.622328 | -0.880284 | -11.54197 | -0.880284 | -11.124859 | -0.880284 | -10.913485 | -0.880284 | -10.78666 | -0.880284 | -10.655138 | -0.880284 | -10.612863 | -0.880284 | -10.554618
-0.890292 | -56.977088 | -0.890292 | -22.440424 | -0.890292 | -14.324594 | -0.890292 | -12.794245 | -0.890292 | -12.221186 | -0.890292 | -11.917747 | -0.890292 | -11.716707 | -0.890292 | -11.628399 | -0.890292 | -11.486544 | -0.890292 | -11.434874
-0.900299 | -56.460392 | -0.900299 | -24.795602 | -0.900299 | -16.127382 | -0.900299 | -14.116977 | -0.900299 | -13.372001 | -0.900299 | -12.993406 | -0.900299 | -12.763244 | -0.900299 | -12.578174 | -0.900299 | -12.468259 | -0.900299 | -12.391225
-0.910307 | -56.197352 | -0.910307 | -26.520416 | -0.910307 | -17.830586 | -0.910307 | -15.555262 | -0.910307 | -14.65058 | -0.910307 | -14.151737 | -0.910307 | -13.834207 | -0.910307 | -13.643499 | -0.910307 | -13.497886 | -0.910307 | -13.382335
-0.920315 | -56.047044 | -0.920315 | -27.78866 | -0.920315 | -19.3553 | -0.920315 | -16.895844 | -0.920315 | -15.855883 | -0.920315 | -15.308189 | -0.920315 | -14.966233 | -0.920315 | -14.690036 | -0.920315 | -14.554757 | -0.920315 | -14.430751
-0.930323 | -55.990676 | -0.930323 | -28.803256 | -0.930323 | -20.713732 | -0.930323 | -18.165968 | -0.930323 | -17.066822 | -0.930323 | -16.450549 | -0.930323 | -16.040014 | -0.930323 | -15.807971 | -0.930323 | -15.583446 | -0.930323 | -15.429377
-0.94033 | -55.990676 | -0.94033 | -29.629966 | -0.94033 | -21.871122 | -0.94033 | -19.28672 | -0.94033 | -18.136844 | -0.94033 | -17.50742 | -0.94033 | -17.114734 | -0.94033 | -16.805658 | -0.94033 | -16.613072 | -0.94033 | -16.445852
-0.950338 | -56.009464 | -0.950338 | -30.400306 | -0.950338 | -22.93457 | -0.950338 | -20.39902 | -0.950338 | -19.235052 | -0.950338 | -18.541744 | -0.950338 | -18.08048 | -0.950338 | -17.81086 | -0.950338 | -17.571302 | -0.950338 | -17.40878
-0.960346 | -56.094012 | -0.960346 | -31.123676 | -0.960346 | -23.905952 | -0.960346 | -21.376036 | -0.960346 | -20.18013 | -0.960346 | -19.50749 | -0.960346 | -19.06783 | -0.960346 | -18.723056 | -0.960346 | -18.538926 | -0.960346 | -18.359492
-0.970354 | -56.169172 | -0.970354 | -31.800074 | -0.970354 | -24.84915 | -0.970354 | -22.326752 | -0.970354 | -21.156208 | -0.970354 | -20.453508 | -0.970354 | -19.978148 | -0.970354 | -19.678466 | -0.970354 | -19.44173 | -0.970354 | -19.25666
-0.980362 | -56.291296 | -0.980362 | -32.457682 | -0.980362 | -25.703102 | -0.980362 | -23.226736 | -0.980362 | -22.032706 | -0.980362 | -21.341278 | -0.980362 | -20.925106 | -0.980362 | -20.573756 | -0.980362 | -20.34735 | -0.980362 | -20.166038
-0.990369 | -56.432216 | -0.990369 | -33.124684 | -0.990369 | -26.548598 | -0.990369 | -24.118264 | -0.990369 | -22.939266 | -0.990369 | -22.226232 | -0.990369 | -21.74148 | -0.990369 | -21.441798 | -0.990369 | -21.171238 | -0.990369 | -20.992744
-1.000377 | -56.601312 | -1.000377 | -33.744716 | -1.000377 | -27.31894 | -1.000377 | -24.926186 | -1.000377 | -23.73873 | -1.000377 | -23.048242 | -1.000377 | -22.618918 | -1.000377 | -22.248778 | -1.000377 | -22.04398 | -1.000377 | -21.855152
-1.010385 | -56.779804 | -1.010385 | -34.336564 | -1.010385 | -28.079886 | -1.010385 | -25.74068 | -1.010385 | -24.572954 | -1.010385 | -23.853344 | -1.010385 | -23.377046 | -1.010385 | -23.091456 | -1.010385 | -22.809624 | -1.010385 | -22.619858
-1.020393 | -56.977088 | -1.020393 | -34.88144 | -1.020393 | -28.756284 | -1.020393 | -26.482838 | -1.020393 | -25.27002 | -1.020393 | -24.591744 | -1.020393 | -24.14269 | -1.020393 | -23.785702 | -1.020393 | -23.560236 | -1.020393 | -23.40241
-1.0304 | -57.155584 | -1.0304 | -35.388736 | -1.0304 | -29.404498 | -1.0304 | -27.140446 | -1.0304 | -26.013116 | -1.0304 | -25.286928 | -1.0304 | -24.789026 | -1.0304 | -24.501556 | -1.0304 | -24.237574 | -1.0304 | -24.046868
-1.040408 | -57.305892 | -1.040408 | -35.82088 | -1.040408 | -29.977558 | -1.040408 | -27.70411 | -1.040408 | -26.557992 | -1.040408 | -25.900384 | -1.040408 | -25.449454 | -1.040408 | -25.08495 | -1.040408 | -24.846332 | -1.040408 | -24.687566
-1.050416 | -57.381048 | -1.050416 | -36.22484 | -1.050416 | -30.49425 | -1.050416 | -28.27717 | -1.050416 | -27.149842 | -1.050416 | -26.454654 | -1.050416 | -25.97554 | -1.050416 | -25.67492 | -1.050416 | -25.374298 | -1.050416 | -25.205198
-1.060424 | -57.409228 | -1.060424 | -36.572432 | -1.060424 | -30.916998 | -1.060424 | -28.737496 | -1.060424 | -27.61956 | -1.060424 | -26.91498 | -1.060424 | -26.482838 | -1.060424 | -26.12585 | -1.060424 | -25.900384 | -1.060424 | -25.750074
-1.070432 | -57.352864 | -1.070432 | -36.910628 | -1.070432 | -31.36793 | -1.070432 | -29.197822 | -1.070432 | -28.098676 | -1.070432 | -27.422278 | -1.070432 | -26.91498 | -1.070432 | -26.61436 | -1.070432 | -26.3795 | -1.070432 | -26.172822
-1.080439 | -57.25892 | -1.080439 | -37.201856 | -1.080439 | -31.743708 | -1.080439 | -29.582992 | -1.080439 | -28.49324 | -1.080439 | -27.835632 | -1.080439 | -27.394094 | -1.080439 | -27.037108 | -1.080439 | -26.811642 | -1.080439 | -26.642544
-1.090447 | -57.1274 | -1.090447 | -37.502476 | -1.090447 | -32.147664 | -1.090447 | -30.043318 | -1.090447 | -28.944172 | -1.090447 | -28.27717 | -1.090447 | -27.798054 | -1.090447 | -27.516222 | -1.090447 | -27.25318 | -1.090447 | -27.055898
-1.100455 | -57.005272 | -1.100455 | -37.77492 | -1.100455 | -32.523442 | -1.100455 | -30.42849 | -1.100455 | -29.348134 | -1.100455 | -28.68113 | -1.100455 | -28.267776 | -1.100455 | -27.901392 | -1.100455 | -27.685322 | -1.100455 | -27.48804
-1.110463 | -56.864356 | -1.110463 | -38.03796 | -1.110463 | -32.908614 | -1.110463 | -30.888816 | -1.110463 | -29.78967 | -1.110463 | -29.113272 | -1.110463 | -28.634158 | -1.110463 | -28.361718 | -1.110463 | -28.098676 | -1.110463 | -27.892
-1.12047 | -56.75162 | -1.12047 | -38.291608 | -1.12047 | -33.2656 | -1.12047 | -31.227012 | -1.12047 | -30.165446 | -1.12047 | -29.517232 | -1.12047 | -29.08509 | -1.12047 | -28.737496 | -1.12047 | -28.53082 | -1.12047 | -28.352326
-1.130478 | -56.6201 | -1.130478 | -38.564048 | -1.130478 | -33.63198 | -1.130478 | -31.659158 | -1.130478 | -30.635168 | -1.130478 | -29.95877 | -1.130478 | -29.47026 | -1.130478 | -29.188428 | -1.130478 | -28.934778 | -1.130478 | -28.74689
-1.140486 | -56.488576 | -1.140486 | -38.817696 | -1.140486 | -33.979576 | -1.140486 | -32.034934 | -1.140486 | -30.992156 | -1.140486 | -30.353334 | -1.140486 | -29.930586 | -1.140486 | -29.564204 | -1.140486 | -29.357526 | -1.140486 | -29.179032
-1.150494 | -56.338268 | -1.150494 | -39.090136 | -1.150494 | -34.355352 | -1.150494 | -32.438892 | -1.150494 | -31.405506 | -1.150494 | -30.766688 | -1.150494 | -30.296966 | -1.150494 | -30.02453 | -1.150494 | -29.77088 | -1.150494 | -29.55481
-1.160502 | -56.21614 | -1.160502 | -39.343784 | -1.160502 | -34.71234 | -1.160502 | -32.805274 | -1.160502 | -31.77189 | -1.160502 | -31.17065 | -1.160502 | -30.757294 | -1.160502 | -30.4097 | -1.160502 | -30.184236 | -1.160502 | -30.015134
-1.170509 | -56.103408 | -1.170509 | -39.625616 | -1.170509 | -35.097512 | -1.170509 | -33.24681 | -1.170509 | -32.232216 | -1.170509 | -31.593396 | -1.170509 | -31.123676 | -1.170509 | -30.851238 | -1.170509 | -30.588194 | -1.170509 | -30.390912
-1.180517 | -56.028252 | -1.180517 | -39.898052 | -1.180517 | -35.4545 | -1.180517 | -33.613196 | -1.180517 | -32.5986 | -1.180517 | -31.997354 | -1.180517 | -31.584 | -1.180517 | -31.23641 | -1.180517 | -31.029732 | -1.180517 | -30.841846
-1.190525 | -55.943704 | -1.190525 | -40.18928 | -1.190525 | -35.839668 | -1.190525 | -34.035944 | -1.190525 | -33.040134 | -1.190525 | -32.429498 | -1.190525 | -31.969172 | -1.190525 | -31.659158 | -1.190525 | -31.43369 | -1.190525 | -31.245802
-1.200533 | -55.924912 | -1.200533 | -40.508688 | -1.200533 | -36.206052 | -1.200533 | -34.421112 | -1.200533 | -33.434702 | -1.200533 | -32.842854 | -1.200533 | -32.44829 | -1.200533 | -32.100694 | -1.200533 | -31.865834 | -1.200533 | -31.66855
-1.21054 | -55.91552 | -1.21054 | -40.846888 | -1.21054 | -36.638192 | -1.21054 | -34.872044 | -1.21054 | -33.932604 | -1.21054 | -33.303178 | -1.21054 | -32.852246 | -1.21054 | -32.57981 | -1.21054 | -32.307372 | -1.21054 | -32.110088
-1.220548 | -55.971888 | -1.220548 | -41.19448 | -1.220548 | -37.060944 | -1.220548 | -35.313584 | -1.220548 | -34.345956 | -1.220548 | -33.735324 | -1.220548 | -33.331362 | -1.220548 | -33.002556 | -1.220548 | -32.777094 | -1.220548 | -32.607992
-1.230556 | -56.065828 | -1.230556 | -41.589048 | -1.230556 | -37.521268 | -1.230556 | -35.802092 | -1.230556 | -34.853256 | -1.230556 | -34.214436 | -1.230556 | -33.782292 | -1.230556 | -33.509854 | -1.230556 | -33.24681 | -1.230556 | -33.040134
-1.240564 | -56.272508 | -1.240564 | -42.002404 | -1.240564 | -37.9722 | -1.240564 | -36.271812 | -1.240564 | -35.313584 | -1.240564 | -34.702944 | -1.240564 | -34.30838 | -1.240564 | -33.988968 | -1.240564 | -33.763504 | -1.240564 | -33.585012
-1.250572 | -56.469792 | -1.250572 | -42.47212 | -1.250572 | -38.50768 | -1.250572 | -36.816688 | -1.250572 | -35.877248 | -1.250572 | -35.257216 | -1.250572 | -34.796888 | -1.250572 | -34.54324 | -1.250572 | -34.280196 | -1.250572 | -34.064128
-1.260579 | -56.779804 | -1.260579 | -43.0076 | -1.260579 | -39.061952 | -1.260579 | -37.361564 | -1.260579 | -36.42212 | -1.260579 | -35.830272 | -1.260579 | -35.407528 | -1.260579 | -35.078724 | -1.260579 | -34.84386 | -1.260579 | -34.67476
-1.270587 | -57.155584 | -1.270587 | -43.571264 | -1.270587 | -39.635008 | -1.270587 | -37.981592 | -1.270587 | -37.051548 | -1.270587 | -36.431516 | -1.270587 | -35.971192 | -1.270587 | -35.708148 | -1.270587 | -35.426316 | -1.270587 | -35.21964
-1.280595 | -57.615908 | -1.280595 | -44.163116 | -1.280595 | -40.283224 | -1.280595 | -38.57344 | -1.280595 | -37.643396 | -1.280595 | -37.051548 | -1.280595 | -36.647588 | -1.280595 | -36.309388 | -1.280595 | -36.05574 | -1.280595 | -35.877248
-1.290603 | -58.19836 | -1.290603 | -44.848904 | -1.290603 | -40.978408 | -1.290603 | -39.287416 | -1.290603 | -38.357368 | -1.290603 | -37.756128 | -1.290603 | -37.286408 | -1.290603 | -37.013972 | -1.290603 | -36.750928 | -1.290603 | -36.525464
-1.300611 | -58.912336 | -1.300611 | -45.638036 | -1.300611 | -41.748752 | -1.300611 | -40.057756 | -1.300611 | -39.08074 | -1.300611 | -38.460712 | -1.300611 | -38.066144 | -1.300611 | -37.73734 | -1.300611 | -37.474296 | -1.300611 | -37.2958
-1.310618 | -59.710864 | -1.310618 | -46.492928 | -1.310618 | -42.64122 | -1.310618 | -40.93144 | -1.310618 | -39.973208 | -1.310618 | -39.3156 | -1.310618 | -38.84588 | -1.310618 | -38.535864 | -1.310618 | -38.291608 | -1.310618 | -38.047356
-1.320626 | -60.678484 | -1.320626 | -47.45116 | -1.320626 | -43.590056 | -1.320626 | -41.823908 | -1.320626 | -40.856284 | -1.320626 | -40.217464 | -1.320626 | -39.78532 | -1.320626 | -39.409544 | -1.320626 | -39.165288 | -1.320626 | -38.9774
-1.330634 | -61.758844 | -1.330634 | -48.550304 | -1.330634 | -44.642228 | -1.330634 | -42.885476 | -1.330634 | -41.908456 | -1.330634 | -41.222664 | -1.330634 | -40.743548 | -1.330634 | -40.433536 | -1.330634 | -40.1517 | -1.330634 | -39.907448
-1.340642 | -63.0083 | -1.340642 | -49.76218 | -1.340642 | -45.825924 | -1.340642 | -44.012804 | -1.340642 | -42.998208 | -1.340642 | -42.359388 | -1.340642 | -41.908456 | -1.340642 | -41.53268 | -1.340642 | -41.241452 | -1.340642 | -41.044168
-1.350649 | -64.455036 | -1.350649 | -51.14316 | -1.350649 | -47.131748 | -1.350649 | -45.32802 | -1.350649 | -44.304032 | -1.350649 | -43.590056 | -1.350649 | -43.08276 | -1.350649 | -42.753956 | -1.350649 | -42.462728 | -1.350649 | -42.20908
-1.360657 | -66.108456 | -1.360657 | -52.674448 | -1.360657 | -48.616064 | -1.360657 | -46.727788 | -1.360657 | -45.685008 | -1.360657 | -44.989824 | -1.360657 | -44.510708 | -1.360657 | -44.097352 | -1.360657 | -43.815524 | -1.360657 | -43.599448
-1.370665 | -67.912176 | -1.370665 | -54.374836 | -1.370665 | -50.278876 | -1.370665 | -48.381204 | -1.370665 | -47.28206 | -1.370665 | -46.577476 | -1.370665 | -46.013812 | -1.370665 | -45.675616 | -1.370665 | -45.337416 | -1.370665 | -45.055584
-1.380673 | -69.988344 | -1.380673 | -56.328872 | -1.380673 | -52.110784 | -1.380673 | -50.156748 | -1.380673 | -49.038812 | -1.380673 | -48.28726 | -1.380673 | -47.770568 | -1.380673 | -47.376 | -1.380673 | -47.000228 | -1.380673 | -46.784152
-1.390681 | -72.271184 | -1.390681 | -58.480192 | -1.390681 | -54.177556 | -1.390681 | -52.195332 | -1.390681 | -51.058612 | -1.390681 | -50.231904 | -1.390681 | -49.658844 | -1.390681 | -49.236096 | -1.390681 | -48.907292 | -1.390681 | -48.578488
-1.400688 | -74.845256 | -1.400688 | -60.875768 | -1.400688 | -56.488576 | -1.400688 | -54.412416 | -1.400688 | -53.200536 | -1.400688 | -52.4208 | -1.400688 | -51.84774 | -1.400688 | -51.368624 | -1.400688 | -51.03982 | -1.400688 | -50.757992
-1.390681 | -70.777472 | -1.390681 | -57.06164 | -1.390681 | -52.768392 | -1.390681 | -50.757992 | -1.390681 | -49.5649 | -1.390681 | -48.738192 | -1.390681 | -48.136952 | -1.390681 | -47.714204 | -1.390681 | -47.319636 | -1.390681 | -47.028408
-1.380673 | -67.780656 | -1.380673 | -54.374836 | -1.380673 | -50.184932 | -1.380673 | -48.165132 | -1.380673 | -46.972044 | -1.380673 | -46.192304 | -1.380673 | -45.638036 | -1.380673 | -45.140132 | -1.380673 | -44.773752 | -1.380673 | -44.501316
-1.370665 | -65.272352 | -1.370665 | -52.261092 | -1.370665 | -48.18392 | -1.370665 | -46.211096 | -1.370665 | -45.036796 | -1.370665 | -44.210088 | -1.370665 | -43.608848 | -1.370665 | -43.167308 | -1.370665 | -42.791532 | -1.370665 | -42.47212
-1.360657 | -63.092848 | -1.360657 | -50.457368 | -1.360657 | -46.492928 | -1.360657 | -44.49192 | -1.360657 | -43.355196 | -1.360657 | -42.566068 | -1.360657 | -42.002404 | -1.360657 | -41.53268 | -1.360657 | -41.156904 | -1.360657 | -40.875072
-1.350649 | -61.157604 | -1.350649 | -48.916684 | -1.350649 | -45.055584 | -1.350649 | -43.157912 | -1.350649 | -42.021188 | -1.350649 | -41.203876 | -1.350649 | -40.59324 | -1.350649 | -40.104732 | -1.350649 | -39.757136 | -1.350649 | -39.409544
-1.340642 | -59.344476 | -1.340642 | -47.51692 | -1.340642 | -43.768548 | -1.340642 | -41.880272 | -1.340642 | -40.705972 | -1.340642 | -39.945024 | -1.340642 | -39.362572 | -1.340642 | -38.902244 | -1.340642 | -38.535864 | -1.340642 | -38.244636
-1.330634 | -57.72864 | -1.330634 | -46.314436 | -1.330634 | -42.64122 | -1.330634 | -40.809308 | -1.330634 | -39.6538 | -1.330634 | -38.864668 | -1.330634 | -38.282216 | -1.330634 | -37.821888 | -1.330634 | -37.4649 | -1.330634 | -37.126704
-1.320626 | -56.234932 | -1.320626 | -45.149528 | -1.320626 | -41.570256 | -1.320626 | -39.775928 | -1.320626 | -38.620412 | -1.320626 | -37.868864 | -1.320626 | -37.305196 | -1.320626 | -36.816688 | -1.320626 | -36.469096 | -1.320626 | -36.18726
-1.310618 | -54.788188 | -1.310618 | -44.097352 | -1.310618 | -40.612028 | -1.310618 | -38.8083 | -1.310618 | -37.727944 | -1.310618 | -36.948208 | -1.310618 | -36.365756 | -1.310618 | -35.933616 | -1.310618 | -35.548444 | -1.310618 | -35.200848
-1.300611 | -53.426004 | -1.300611 | -43.063968 | -1.300611 | -39.663192 | -1.300611 | -37.90644 | -1.300611 | -36.7979 | -1.300611 | -36.074528 | -1.300611 | -35.52026 | -1.300611 | -35.031748 | -1.300611 | -34.67476 | -1.300611 | -34.364748
-1.290603 | -52.157756 | -1.290603 | -42.124528 | -1.290603 | -38.789516 | -1.290603 | -37.079732 | -1.290603 | -35.999376 | -1.290603 | -35.229032 | -1.290603 | -34.646576 | -1.290603 | -34.195648 | -1.290603 | -33.848056 | -1.290603 | -33.519248
-1.280595 | -50.936484 | -1.280595 | -41.19448 | -1.280595 | -37.944016 | -1.280595 | -36.243628 | -1.280595 | -35.144484 | -1.280595 | -34.430508 | -1.280595 | -33.857448 | -1.280595 | -33.406518 | -1.280595 | -33.040134 | -1.280595 | -32.74891
-1.270587 | -49.752788 | -1.270587 | -40.302012 | -1.270587 | -37.145492 | -1.270587 | -35.48268 | -1.270587 | -34.392932 | -1.270587 | -33.64138 | -1.270587 | -33.03074 | -1.270587 | -32.673752 | -1.270587 | -32.297976 | -1.270587 | -31.969172
-1.260579 | -48.606672 | -1.260579 | -39.428332 | -1.260579 | -36.337572 | -1.260579 | -34.637184 | -1.260579 | -33.594404 | -1.260579 | -32.889824 | -1.260579 | -32.363738 | -1.260579 | -31.894018 | -1.260579 | -31.527636 | -1.260579 | -31.245802
-1.250572 | -47.488736 | -1.250572 | -38.564048 | -1.250572 | -35.501468 | -1.250572 | -33.885632 | -1.250572 | -32.86164 | -1.250572 | -32.119482 | -1.250572 | -31.565214 | -1.250572 | -31.161252 | -1.250572 | -30.785478 | -1.250572 | -30.47546
-1.240564 | -46.436564 | -1.240564 | -37.73734 | -1.240564 | -34.721736 | -1.240564 | -33.0965 | -1.240564 | -32.091302 | -1.240564 | -31.396114 | -1.240564 | -30.841846 | -1.240564 | -30.419096 | -1.240564 | -30.043318 | -1.240564 | -29.761486
-1.230556 | -45.346812 | -1.230556 | -36.92942 | -1.230556 | -33.960784 | -1.230556 | -32.373132 | -1.230556 | -31.358536 | -1.230556 | -30.653954 | -1.230556 | -30.099684 | -1.230556 | -29.68633 | -1.230556 | -29.357526 | -1.230556 | -29.01933
-1.220548 | -44.304032 | -1.220548 | -36.083924 | -1.220548 | -33.16226 | -1.220548 | -31.574606 | -1.220548 | -30.597588 | -1.220548 | -29.902402 | -1.220548 | -29.38571 | -1.220548 | -28.972356 | -1.220548 | -28.59658 | -1.220548 | -28.34293
-1.21054 | -43.280044 | -1.21054 | -35.276004 | -1.21054 | -32.373132 | -1.21054 | -30.851238 | -1.21054 | -29.883614 | -1.21054 | -29.16964 | -1.21054 | -28.652946 | -1.21054 | -28.248988 | -1.21054 | -27.929576 | -1.21054 | -27.610168
-1.200533 | -42.246656 | -1.200533 | -34.430508 | -1.200533 | -31.593396 | -1.200533 | -30.052714 | -1.200533 | -29.075694 | -1.200533 | -28.455664 | -1.200533 | -27.938972 | -1.200533 | -27.535012 | -1.200533 | -27.187418 | -1.200533 | -26.905586
-1.190525 | -41.203876 | -1.190525 | -33.622588 | -1.190525 | -30.804264 | -1.190525 | -29.31995 | -1.190525 | -28.399298 | -1.190525 | -27.70411 | -1.190525 | -27.187418 | -1.190525 | -26.792854 | -1.190525 | -26.511022 | -1.190525 | -26.201006
-1.180517 | -40.170492 | -1.180517 | -32.767696 | -1.180517 | -30.015134 | -1.180517 | -28.521424 | -1.180517 | -27.600772 | -1.180517 | -26.961952 | -1.180517 | -26.482838 | -1.180517 | -26.088274 | -1.180517 | -25.750074 | -1.180517 | -25.496426
-1.170509 | -39.10892 | -1.170509 | -31.940988 | -1.170509 | -29.216612 | -1.170509 | -27.78866 | -1.170509 | -26.877404 | -1.170509 | -26.219794 | -1.170509 | -25.731286 | -1.170509 | -25.355508 | -1.170509 | -25.0361 | -1.170509 | -24.754266
-1.160502 | -38.066144 | -1.160502 | -31.0861 | -1.160502 | -28.418086 | -1.160502 | -26.980742 | -1.160502 | -26.078878 | -1.160502 | -25.477636 | -1.160502 | -24.970338 | -1.160502 | -24.603956 | -1.160502 | -24.29394 | -1.160502 | -24.030896
-1.150494 | -37.004576 | -1.150494 | -30.203024 | -1.150494 | -27.610168 | -1.150494 | -26.2104 | -1.150494 | -25.355508 | -1.150494 | -24.688506 | -1.150494 | -24.228178 | -1.150494 | -23.871192 | -1.150494 | -23.57057 | -1.150494 | -23.307528
-1.140486 | -35.9524 | -1.140486 | -29.329342 | -1.140486 | -26.774066 | -1.140486 | -25.383692 | -1.140486 | -24.510012 | -1.140486 | -23.936954 | -1.140486 | -23.486022 | -1.140486 | -23.100852 | -1.140486 | -22.809624 | -1.140486 | -22.574764
-1.130478 | -34.853256 | -1.130478 | -28.465058 | -1.130478 | -25.956752 | -1.130478 | -24.603956 | -1.130478 | -23.749064 | -1.130478 | -23.147824 | -1.130478 | -22.696892 | -1.130478 | -22.33051 | -1.130478 | -22.07686 | -1.130478 | -21.795028
-1.12047 | -33.744716 | -1.12047 | -27.535012 | -1.12047 | -25.064282 | -1.12047 | -23.749064 | -1.12047 | -22.922358 | -1.12047 | -22.349298 | -1.12047 | -21.898366 | -1.12047 | -21.569562 | -1.12047 | -21.278336 | -1.12047 | -21.043474
-1.110463 | -32.617386 | -1.110463 | -26.633148 | -1.110463 | -24.20939 | -1.110463 | -22.941146 | -1.110463 | -22.133228 | -1.110463 | -21.54138 | -1.110463 | -21.099842 | -1.110463 | -20.771038 | -1.110463 | -20.507994 | -1.110463 | -20.24495
-1.100455 | -31.499454 | -1.100455 | -25.67492 | -1.100455 | -23.326316 | -1.100455 | -22.020494 | -1.100455 | -21.259546 | -1.100455 | -20.71467 | -1.100455 | -20.301318 | -1.100455 | -19.972512 | -1.100455 | -19.671892 | -1.100455 | -19.47461
-1.090447 | -30.306362 | -1.090447 | -24.744872 | -1.090447 | -22.424452 | -1.090447 | -21.221968 | -1.090447 | -20.442234 | -1.090447 | -19.878568 | -1.090447 | -19.47461 | -1.090447 | -19.13641 | -1.090447 | -18.910944 | -1.090447 | -18.676084
-1.080439 | -29.160244 | -1.080439 | -23.75846 | -1.080439 | -21.513196 | -1.080439 | -20.291922 | -1.080439 | -19.530976 | -1.080439 | -19.023678 | -1.080439 | -18.6479 | -1.080439 | -18.337886 | -1.080439 | -18.084238 | -1.080439 | -17.87756
-1.070432 | -27.985944 | -1.070432 | -22.78144 | -1.070432 | -20.592544 | -1.070432 | -19.418242 | -1.070432 | -18.704268 | -1.070432 | -18.17818 | -1.070432 | -17.783614 | -1.070432 | -17.49239 | -1.070432 | -17.276318 | -1.070432 | -17.032064
-1.060424 | -26.76467 | -1.060424 | -21.748056 | -1.060424 | -19.615524 | -1.060424 | -18.478802 | -1.060424 | -17.774222 | -1.060424 | -17.3045 | -1.060424 | -16.909936 | -1.060424 | -16.618709 | -1.060424 | -16.374455 | -1.060424 | -16.177171
-1.050416 | -25.562186 | -1.050416 | -20.73346 | -1.050416 | -18.685478 | -1.050416 | -17.586332 | -1.050416 | -16.872358 | -1.050416 | -16.383848 | -1.050416 | -16.017467 | -1.050416 | -15.72624 | -1.050416 | -15.528958 | -1.050416 | -15.294097
-1.040408 | -24.31273 | -1.040408 | -19.653102 | -1.040408 | -17.670884 | -1.040408 | -16.58113 | -1.040408 | -15.923522 | -1.040408 | -15.463196 | -1.040408 | -15.115603 | -1.040408 | -14.843165 | -1.040408 | -14.589516 | -1.040408 | -14.429812
-1.0304 | -23.091456 | -1.0304 | -18.600928 | -1.0304 | -16.675076 | -1.0304 | -15.66048 | -1.0304 | -14.984081 | -1.0304 | -14.504967 | -1.0304 | -14.176163 | -1.0304 | -13.89433 | -1.0304 | -13.734625 | -1.0304 | -13.50916
-1.020393 | -21.813816 | -1.020393 | -17.482994 | -1.020393 | -15.613506 | -1.020393 | -14.608306 | -1.020393 | -13.960091 | -1.020393 | -13.565526 | -1.020393 | -13.227327 | -1.020393 | -12.973678 | -1.020393 | -12.748213 | -1.020393 | -12.579113
-1.010385 | -20.507994 | -1.010385 | -16.393243 | -1.010385 | -14.580122 | -1.010385 | -13.621892 | -1.010385 | -13.02065 | -1.010385 | -12.588507 | -1.010385 | -12.250309 | -1.010385 | -11.99666 | -1.010385 | -11.836955 | -1.010385 | -11.639673
-1.000377 | -19.230356 | -1.000377 | -15.23773 | -1.000377 | -13.50916 | -1.000377 | -12.55093 | -1.000377 | -11.968477 | -1.000377 | -11.583306 | -1.000377 | -11.27329 | -1.000377 | -11.03843 | -1.000377 | -10.812965 | -1.000377 | -10.681443
-0.990369 | -17.933926 | -0.990369 | -14.091613 | -0.990369 | -12.419409 | -0.990369 | -11.508151 | -0.990369 | -10.963275 | -0.990369 | -10.56871 | -0.990369 | -10.258694 | -0.990369 | -10.005045 | -0.990369 | -9.845341 | -0.990369 | -9.685635
-0.980362 | -16.59992 | -0.980362 | -12.917311 | -0.980362 | -11.301473 | -0.980362 | -10.4184 | -0.980362 | -9.882918 | -0.980362 | -9.516536 | -0.980362 | -9.227188 | -0.980362 | -9.028027 | -0.980362 | -8.825108 | -0.980362 | -8.682313
-0.970354 | -15.247125 | -0.970354 | -11.686644 | -0.970354 | -10.145961 | -0.970354 | -9.347437 | -0.970354 | -8.818531 | -0.970354 | -8.437118 | -0.970354 | -8.165619 | -0.970354 | -7.950488 | -0.970354 | -7.802996 | -0.970354 | -7.64329
-0.960346 | -13.875541 | -0.960346 | -10.427794 | -0.960346 | -8.962266 | -0.960346 | -8.161862 | -0.960346 | -7.667716 | -0.960346 | -7.336094 | -0.960346 | -7.085263 | -0.960346 | -6.880464 | -0.960346 | -6.710426 | -0.960346 | -6.579843
-0.950338 | -12.475775 | -0.950338 | -9.178337 | -0.950338 | -7.750387 | -0.950338 | -7.009168 | -0.950338 | -6.545084 | -0.950338 | -6.195612 | -0.950338 | -5.953237 | -0.950338 | -5.761591 | -0.950338 | -5.632887 | -0.950338 | -5.480698
-0.94033 | -11.047824 | -0.94033 | -7.844331 | -0.94033 | -6.491536 | -0.94033 | -5.758772 | -0.94033 | -5.316296 | -0.94033 | -5.038221 | -0.94033 | -4.78739 | -0.94033 | -4.622049 | -0.94033 | -4.445434 | -0.94033 | -4.341156
-0.930323 | -9.601086 | -0.930323 | -6.544145 | -0.930323 | -5.227049 | -0.930323 | -4.589168 | -0.930323 | -4.141055 | -0.930323 | -3.819766 | -0.930323 | -3.5943 | -0.930323 | -3.430838 | -0.930323 | -3.311529 | -0.930323 | -3.182825
-0.920315 | -8.201318 | -0.920315 | -5.204502 | -0.920315 | -3.940015 | -0.920315 | -3.306831 | -0.920315 | -2.892538 | -0.920315 | -2.631373 | -0.920315 | -2.41906 | -0.920315 | -2.273446 | -0.920315 | -2.121257 | -0.920315 | -2.029192
-0.910307 | -6.834432 | -0.910307 | -3.96444 | -0.910307 | -2.744106 | -0.910307 | -2.136288 | -0.910307 | -1.742662 | -0.910307 | -1.446739 | -0.910307 | -1.277639 | -0.910307 | -1.097266 | -0.910307 | -1.011777 | -0.910307 | -0.902802
-0.900299 | -5.550216 | -0.900299 | -2.739409 | -0.900299 | -1.554774 | -0.900299 | -0.95729 | -0.900299 | -0.58809 | -0.900299 | -0.36826 | -0.900299 | -0.169099 | -0.900299 | -0.033819872 | -0.900299 | 0.090186328 | -0.900299 | 0.186009
-0.890292 | -4.28385 | -0.890292 | -1.575442 | -0.890292 | -0.433082 | -0.890292 | 0.110854032 | -0.890292 | 0.473478 | -0.890292 | 0.744976 | -0.890292 | 0.902802 | -0.890292 | 1.036203 | -0.890292 | 1.123571 | -0.890292 | 1.231607
-0.880284 | -3.011847 | -0.880284 | -0.381412 | -0.880284 | 0.717732 | -0.880284 | 1.270124 | -0.880284 | 1.610201 | -0.880284 | 1.799968 | -0.880284 | 1.978462 | -0.880284 | 2.106978 | -0.880284 | 2.229669 | -0.880284 | 2.287538
-0.870276 | -1.693811 | -0.870276 | 0.830465 | -0.870276 | 1.888276 | -0.870276 | 2.390877 | -0.870276 | 2.695255 | -0.870276 | 2.924479 | -0.870276 | 3.067274 | -0.870276 | 3.049237 | -0.870276 | 3.049049 | -0.870276 | 3.358501
-0.860268 | -0.291226 | -0.860268 | 2.142864 | -0.860268 | 3.142429 | -0.860268 | 3.625302 | -0.860268 | 3.904316 | -0.860268 | 4.078112 | -0.860268 | 4.23312 | -0.860268 | 4.325185 | -0.860268 | 4.437919 | -0.860268 | 4.487709
-0.85026 | 1.240062 | -0.85026 | 3.550147 | -0.85026 | 4.466102 | -0.85026 | 4.896366 | -0.85026 | 5.149075 | -0.85026 | 5.351055 | -0.85026 | 5.472243 | -0.85026 | 5.596249 | -0.85026 | 5.616917 | -0.85026 | 5.706164
-0.840253 | 2.977088 | -0.840253 | 5.133104 | -0.840253 | 5.977662 | -0.840253 | 6.382561 | -0.840253 | 6.581722 | -0.840253 | 6.711365 | -0.840253 | 6.839129 | -0.840253 | 6.910527 | -0.840253 | 7.003531 | -0.840253 | 7.058958
-0.830245 | 4.986552 | -0.830245 | 6.925558 | -0.830245 | 7.647988 | -0.830245 | 7.967398 | -0.830245 | 8.151528 | -0.830245 | 8.317809 | -0.830245 | 8.394843 | -0.830245 | 8.470938 | -0.830245 | 8.509455 | -0.830245 | 8.574277
-0.820237 | 7.439432 | -0.820237 | 9.08909 | -0.820237 | 9.646179 | -0.820237 | 9.907344 | -0.820237 | 10.069867 | -0.820237 | 10.145961 | -0.820237 | 10.236148 | -0.820237 | 10.277483 | -0.820237 | 10.341365 | -0.820237 | 10.393973
-0.810229 | 10.218298 | -0.810229 | 11.499696 | -0.810229 | 11.863259 | -0.810229 | 12.040813 | -0.810229 | 12.148849 | -0.810229 | 12.246551 | -0.810229 | 12.285068 | -0.810229 | 12.340495 | -0.810229 | 12.348011 | -0.810229 | 12.39968
-0.800222 | 13.20666 | -0.800222 | 14.22971 | -0.800222 | 14.411023 | -0.800222 | 14.486178 | -0.800222 | 14.582001 | -0.800222 | 14.601729 | -0.800222 | 14.644944 | -0.800222 | 14.628033 | -0.800222 | 14.711644 | -0.800222 | 14.71728
-0.790214 | 16.6685 | -0.790214 | 17.347714 | -0.790214 | 17.287592 | -0.790214 | 17.248134 | -0.790214 | 17.234982 | -0.790214 | 17.254712 | -0.790214 | 17.268802 | -0.790214 | 17.259408 | -0.790214 | 17.232162 | -0.790214 | 17.27162
-0.780206 | 20.234618 | -0.780206 | 20.572814 | -0.780206 | 20.224284 | -0.780206 | 20.068336 | -0.780206 | 19.978148 | -0.780206 | 19.902994 | -0.780206 | 19.886084 | -0.780206 | 19.832536 | -0.780206 | 19.835354 | -0.780206 | 19.82502
-0.770198 | 23.45596 | -0.770198 | 23.442806 | -0.770198 | 22.796472 | -0.770198 | 22.46109 | -0.770198 | 22.29575 | -0.770198 | 22.223412 | -0.770198 | 22.103164 | -0.770198 | 22.080618 | -0.770198 | 22.014856 | -0.770198 | 22.024252
-0.76019 | 26.12679 | -0.76019 | 25.782016 | -0.76019 | 24.886728 | -0.76019 | 24.456464 | -0.76019 | 24.21033 | -0.76019 | 24.04405 | -0.76019 | 23.9238 | -0.76019 | 23.814826 | -0.76019 | 23.808248 | -0.76019 | 23.734972
-0.750183 | 28.399298 | -0.750183 | 27.610168 | -0.750183 | 26.454654 | -0.750183 | 25.872202 | -0.750183 | 25.55373 | -0.750183 | 25.366782 | -0.750183 | 25.20144 | -0.750183 | 25.112194 | -0.750183 | 24.99852 | -0.750183 | 24.962824
-0.740175 | 29.968162 | -0.740175 | 28.728102 | -0.740175 | 27.347124 | -0.740175 | 26.689514 | -0.740175 | 26.323132 | -0.740175 | 26.069484 | -0.740175 | 25.90978 | -0.740175 | 25.787652 | -0.740175 | 25.712496 | -0.740175 | 25.627948
-0.730167 | 31.0861 | -0.730167 | 29.357526 | -0.730167 | 27.854422 | -0.730167 | 27.112262 | -0.730167 | 26.69891 | -0.730167 | 26.473442 | -0.730167 | 26.285556 | -0.730167 | 26.163428 | -0.730167 | 26.0413 | -0.730167 | 25.956752
-0.720159 | 31.950384 | -0.720159 | 29.817852 | -0.720159 | 28.211408 | -0.720159 | 27.441066 | -0.720159 | 27.01832 | -0.720159 | 26.708304 | -0.720159 | 26.520416 | -0.720159 | 26.388894 | -0.720159 | 26.304344 | -0.720159 | 26.19161
-0.710152 | 32.833456 | -0.710152 | 30.315758 | -0.710152 | 28.577792 | -0.710152 | 27.74169 | -0.710152 | 27.262572 | -0.710152 | 26.990136 | -0.710152 | 26.76467 | -0.710152 | 26.642544 | -0.710152 | 26.501626 | -0.710152 | 26.417078
-0.700144 | 33.810476 | -0.700144 | 30.870024 | -0.700144 | 28.972356 | -0.700144 | 28.089282 | -0.700144 | 27.591378 | -0.700144 | 27.271968 | -0.700144 | 27.074686 | -0.700144 | 26.886798 | -0.700144 | 26.783458 | -0.700144 | 26.651936
-0.690136 | 34.900228 | -0.690136 | 31.480664 | -0.690136 | 29.38571 | -0.690136 | 28.436874 | -0.690136 | 27.901392 | -0.690136 | 27.600772 | -0.690136 | 27.384702 | -0.690136 | 27.215602 | -0.690136 | 27.027714 | -0.690136 | 26.933768
-0.680128 | 36.112108 | -0.680128 | 32.128878 | -0.680128 | 29.846036 | -0.680128 | 28.850228 | -0.680128 | 28.286564 | -0.680128 | 27.910788 | -0.680128 | 27.675928 | -0.680128 | 27.459856 | -0.680128 | 27.356518 | -0.680128 | 27.25318
-0.67012 | 37.474296 | -0.67012 | 32.81467 | -0.67012 | 30.287574 | -0.67012 | 29.179032 | -0.67012 | 28.59658 | -0.67012 | 28.248988 | -0.67012 | 27.967154 | -0.67012 | 27.78866 | -0.67012 | 27.61956 | -0.67012 | 27.506828
-0.660113 | 38.939824 | -0.660113 | 33.547432 | -0.660113 | 30.729112 | -0.660113 | 29.545416 | -0.660113 | 28.925384 | -0.660113 | 28.51203 | -0.660113 | 28.239592 | -0.660113 | 28.023522 | -0.660113 | 27.910788 | -0.660113 | 27.760478
-0.650105 | 40.52748 | -0.650105 | 34.205044 | -0.650105 | 31.095492 | -0.650105 | 29.78967 | -0.650105 | 29.13206 | -0.650105 | 28.756284 | -0.650105 | 28.455664 | -0.650105 | 28.25838 | -0.650105 | 28.079886 | -0.650105 | 27.95776
-0.640097 | 42.162104 | -0.640097 | 34.768704 | -0.640097 | 31.358536 | -0.640097 | 29.986954 | -0.640097 | 29.291766 | -0.640097 | 28.850228 | -0.640097 | 28.568396 | -0.640097 | 28.34293 | -0.640097 | 28.220804 | -0.640097 | 28.089282
-0.630089 | 43.777944 | -0.630089 | 35.163272 | -0.630089 | 31.405506 | -0.630089 | 29.930586 | -0.630089 | 29.226004 | -0.630089 | 28.840836 | -0.630089 | 28.53082 | -0.630089 | 28.333536 | -0.630089 | 28.183226 | -0.630089 | 28.051704
-0.620082 | 45.205892 | -0.620082 | 35.247824 | -0.620082 | 31.180042 | -0.620082 | 29.695726 | -0.620082 | 28.991146 | -0.620082 | 28.568396 | -0.620082 | 28.27717 | -0.620082 | 28.089282 | -0.620082 | 27.985944 | -0.620082 | 27.882604
-0.610074 | 46.352012 | -0.610074 | 34.88144 | -0.610074 | 30.578802 | -0.610074 | 29.122666 | -0.610074 | 28.436874 | -0.610074 | 28.089282 | -0.610074 | 27.80745 | -0.610074 | 27.675928 | -0.610074 | 27.5538 | -0.610074 | 27.478646
-0.600066 | 47.047196 | -0.600066 | 34.054728 | -0.600066 | 29.676938 | -0.600066 | 28.314748 | -0.600066 | 27.713506 | -0.600066 | 27.375306 | -0.600066 | 27.196812 | -0.600066 | 27.055898 | -0.600066 | 27.01832 | -0.600066 | 26.971348
-0.590058 | 47.159932 | -0.590058 | 32.767696 | -0.590058 | 28.577792 | -0.590058 | 27.356518 | -0.590058 | 26.886798 | -0.590058 | 26.661332 | -0.590058 | 26.511022 | -0.590058 | 26.46405 | -0.590058 | 26.388894 | -0.590058 | 26.370104
-0.58005 | 46.596268 | -0.58005 | 31.273986 | -0.58005 | 27.506828 | -0.58005 | 26.567388 | -0.58005 | 26.201006 | -0.58005 | 26.013116 | -0.58005 | 25.947356 | -0.58005 | 25.89099 | -0.58005 | 25.89099 | -0.58005 | 25.90978
-0.570043 | 45.356204 | -0.570043 | 29.761486 | -0.570043 | 26.61436 | -0.570043 | 25.90978 | -0.570043 | 25.665524 | -0.570043 | 25.590368 | -0.570043 | 25.515214 | -0.570043 | 25.515214 | -0.570043 | 25.505818 | -0.570043 | 25.515214
-0.560035 | 43.486716 | -0.560035 | 28.49324 | -0.560035 | 26.022512 | -0.560035 | 25.543398 | -0.560035 | 25.383692 | -0.560035 | 25.317932 | -0.560035 | 25.308536 | -0.560035 | 25.289748 | -0.560035 | 25.33672 | -0.560035 | 25.374298
-0.550027 | 41.203876 | -0.550027 | 27.544406 | -0.550027 | 25.67492 | -0.550027 | 25.327324 | -0.550027 | 25.242776 | -0.550027 | 25.25217 | -0.550027 | 25.223986 | -0.550027 | 25.27096 | -0.550027 | 25.299142 | -0.550027 | 25.308536
-0.540019 | 38.751936 | -0.540019 | 26.896192 | -0.540019 | 25.562186 | -0.540019 | 25.327324 | -0.540019 | 25.299142 | -0.540019 | 25.289748 | -0.540019 | 25.355508 | -0.540019 | 25.364904 | -0.540019 | 25.430664 | -0.540019 | 25.458846
-0.530012 | 36.346968 | -0.530012 | 26.567388 | -0.530012 | 25.57158 | -0.530012 | 25.449454 | -0.530012 | 25.458846 | -0.530012 | 25.505818 | -0.530012 | 25.534002 | -0.530012 | 25.590368 | -0.530012 | 25.618552 | -0.530012 | 25.646736
-0.520004 | 34.17686 | -0.520004 | 26.46405 | -0.520004 | 25.759468 | -0.520004 | 25.712496 | -0.520004 | 25.74068 | -0.520004 | 25.768862 | -0.520004 | 25.872202 | -0.520004 | 25.844018 | -0.520004 | 25.937962 | -0.520004 | 25.984934
-0.509996 | 32.373132 | -0.509996 | 26.501626 | -0.509996 | 26.022512 | -0.509996 | 25.984934 | -0.509996 | 26.050696 | -0.509996 | 26.135246 | -0.509996 | 26.172822 | -0.509996 | 26.257372 | -0.509996 | 26.323132 | -0.509996 | 26.323132
[18 empty] | -0.499988 | 26.774066