## Sheet1
CV i vs E Scan 1 |  | CV i vs E Scan 2 |  | CV i vs E Scan 3 |  | CV i vs E Scan 4 |  | CV i vs E Scan 5 |  | CV i vs E Scan 6 |  | CV i vs E Scan 7 |  | CV i vs E Scan 8 |  | CV i vs E Scan 9 |  | CV i vs E Scan 10
V | µA | V | µA | V | µA | V | µA | V | µA | V | µA | V | µA | V | µA | V | µA | V | µA
-0.499988 | -10.04851 | -0.499988 | 34.740524 | -0.499988 | 30.54122 | -0.499988 | 27.525616 | -0.499988 | 26.83043 | -0.499988 | 26.689514 | -0.499988 | 26.76467 | -0.499988 | 26.821036 | -0.499988 | 26.943164 | -0.499988 | 27.008924
-0.509996 | -8.721348 | -0.509996 | 28.38051 | -0.509996 | 25.449454 | -0.509996 | 23.457838 | -0.509996 | 22.941146 | -0.509996 | 22.959934 | -0.509996 | 23.006906 | -0.509996 | 23.138428 | -0.509996 | 23.213584 | -0.509996 | 23.326316
-0.520004 | -8.816146 | -0.520004 | 24.002714 | -0.520004 | 21.851394 | -0.520004 | 20.404654 | -0.520004 | 20.169796 | -0.520004 | 20.17919 | -0.520004 | 20.301318 | -0.520004 | 20.395262 | -0.520004 | 20.545572 | -0.520004 | 20.601938
-0.530012 | -7.797359 | -0.530012 | 20.592544 | -0.530012 | 19.042466 | -0.530012 | 18.046658 | -0.530012 | 17.886954 | -0.530012 | 18.02787 | -0.530012 | 18.121814 | -0.530012 | 18.272124 | -0.530012 | 18.337886 | -0.530012 | 18.488196
-0.540019 | -8.248291 | -0.540019 | 17.85877 | -0.540019 | 16.740836 | -0.540019 | 15.998677 | -0.540019 | 15.998677 | -0.540019 | 16.102016 | -0.540019 | 16.28051 | -0.540019 | 16.383848 | -0.540019 | 16.51537 | -0.540019 | 16.58113
-0.550027 | -8.708617 | -0.550027 | 15.510169 | -0.550027 | 14.749222 | -0.550027 | 14.279501 | -0.550027 | 14.29829 | -0.550027 | 14.486178 | -0.550027 | 14.608306 | -0.550027 | 14.786799 | -0.550027 | 14.871349 | -0.550027 | 15.002871
-0.560035 | -9.193369 | -0.560035 | 13.499765 | -0.560035 | 13.039439 | -0.560035 | 12.691846 | -0.560035 | 12.832762 | -0.560035 | 13.001862 | -0.560035 | 13.180355 | -0.560035 | 13.302482 | -0.560035 | 13.462188 | -0.560035 | 13.518554
-0.570043 | -9.659331 | -0.570043 | 11.686644 | -0.570043 | 11.479967 | -0.570043 | 11.310868 | -0.570043 | 11.451784 | -0.570043 | 11.67725 | -0.570043 | 11.846349 | -0.570043 | 12.015448 | -0.570043 | 12.099999 | -0.570043 | 12.23152
-0.58005 | -10.170387 | -0.58005 | 10.089595 | -0.58005 | 10.070806 | -0.58005 | 10.023834 | -0.58005 | 10.258694 | -0.58005 | 10.437188 | -0.58005 | 10.643865 | -0.58005 | 10.784781 | -0.58005 | 10.916302 | -0.58005 | 11.010247
-0.590058 | -10.637289 | -0.590058 | 8.614673 | -0.590058 | 8.811956 | -0.590058 | 8.877716 | -0.590058 | 9.084393 | -0.590058 | 9.338042 | -0.590058 | 9.525931 | -0.590058 | 9.695029 | -0.590058 | 9.798368 | -0.590058 | 9.920496
-0.600066 | -11.159618 | -0.600066 | 7.264696 | -0.600066 | 7.631078 | -0.600066 | 7.74475 | -0.600066 | 8.049129 | -0.600066 | 8.259564 | -0.600066 | 8.487848 | -0.600066 | 8.628764 | -0.600066 | 8.773439 | -0.600066 | 8.864564
-0.610074 | -11.614308 | -0.610074 | 5.989875 | -0.610074 | 6.524416 | -0.610074 | 6.755519 | -0.610074 | 7.019502 | -0.610074 | 7.320123 | -0.610074 | 7.491101 | -0.610074 | 7.673353 | -0.610074 | 7.77857 | -0.610074 | 7.91197
-0.620082 | -12.110332 | -0.620082 | 4.837181 | -0.620082 | 5.501366 | -0.620082 | 5.759712 | -0.620082 | 6.116699 | -0.620082 | 6.359075 | -0.620082 | 6.589238 | -0.620082 | 6.721699 | -0.620082 | 6.878586 | -0.620082 | 6.967833
-0.630089 | -12.562203 | -0.630089 | 3.723943 | -0.630089 | 4.516831 | -0.630089 | 4.872879 | -0.630089 | 5.183835 | -0.630089 | 5.486334 | -0.630089 | 5.684556 | -0.630089 | 5.872444 | -0.630089 | 5.974843 | -0.630089 | 6.116699
-0.640097 | -13.046015 | -0.640097 | 2.692437 | -0.640097 | 3.604634 | -0.640097 | 3.972895 | -0.640097 | 4.3684 | -0.640097 | 4.631443 | -0.640097 | 4.866303 | -0.640097 | 5.018493 | -0.640097 | 5.166924 | -0.640097 | 5.25899
-0.650105 | -13.467824 | -0.650105 | 1.706024 | -0.650105 | 2.710286 | -0.650105 | 3.182825 | -0.650105 | 3.533237 | -0.650105 | 3.836676 | -0.650105 | 4.063081 | -0.650105 | 4.243454 | -0.650105 | 4.347732 | -0.650105 | 4.492406
-0.660113 | -13.937544 | -0.660113 | 0.760947 | -0.660113 | 1.883579 | -0.660113 | 2.360814 | -0.660113 | 2.784502 | -0.660113 | 3.067274 | -0.660113 | 3.302134 | -0.660113 | 3.465597 | -0.660113 | 3.614029 | -0.660113 | 3.703276
-0.67012 | -14.374384 | -0.67012 | -0.153128 | -0.67012 | 1.054052 | -0.67012 | 1.636506 | -0.67012 | 2.0151 | -0.67012 | 2.342026 | -0.67012 | 2.551521 | -0.67012 | 2.740349 | -0.67012 | 2.859657 | -0.67012 | 2.994937
-0.680128 | -14.813104 | -0.680128 | -1.012717 | -0.680128 | 0.297802 | -0.680128 | 0.853012 | -0.680128 | 1.320853 | -0.680128 | 1.615838 | -0.680128 | 1.854456 | -0.680128 | 2.019797 | -0.680128 | 2.165411 | -0.680128 | 2.269689
-0.690136 | -15.217063 | -0.690136 | -1.84337 | -0.690136 | -0.478175 | -0.690136 | 0.170038 | -0.690136 | 0.606878 | -0.690136 | 0.948835 | -0.690136 | 1.167725 | -0.690136 | 1.349037 | -0.690136 | 1.466467 | -0.690136 | 1.603625
-0.700144 | -15.665176 | -0.700144 | -2.665851 | -0.700144 | -1.18548 | -0.700144 | -0.546754 | -0.700144 | -0.048850928 | -0.700144 | 0.239557 | -0.700144 | 0.499782 | -0.700144 | 0.665124 | -0.700144 | 0.825768 | -0.700144 | 0.917833
-0.710152 | -16.073832 | -0.710152 | -3.483446 | -0.710152 | -1.914768 | -0.710152 | -1.170261 | -0.710152 | -0.741218 | -0.710152 | -0.372958 | -0.710152 | -0.170978 | -0.710152 | 0.033819872 | -0.710152 | 0.158765 | -0.710152 | 0.293105
-0.720159 | -16.521007 | -0.720159 | -4.267879 | -0.720159 | -2.593984 | -0.720159 | -1.848537 | -0.720159 | -1.344058 | -0.720159 | -1.027936 | -0.720159 | -0.77485 | -0.720159 | -0.610636 | -0.720159 | -0.458447 | -0.720159 | -0.348532
-0.730167 | -16.963484 | -0.730167 | -5.086133 | -0.730167 | -3.322802 | -0.730167 | -2.483506 | -0.730167 | -2.010779 | -0.730167 | -1.6428 | -0.730167 | -1.412449 | -0.730167 | -1.219863 | -0.730167 | -1.090127 | -0.730167 | -0.952405
-0.740175 | -17.445418 | -0.740175 | -5.894991 | -0.740175 | -4.001078 | -0.740175 | -3.172491 | -0.740175 | -2.626019 | -0.740175 | -2.305951 | -0.740175 | -2.027125 | -0.740175 | -1.856241 | -0.740175 | -1.691745 | -0.740175 | -1.578448
-0.750183 | -17.915136 | -0.750183 | -6.716062 | -0.750183 | -4.744176 | -0.750183 | -3.807553 | -0.750183 | -3.301195 | -0.750183 | -2.908884 | -0.750183 | -2.676748 | -0.750183 | -2.451377 | -0.750183 | -2.315815 | -0.750183 | -2.16635
-0.76019 | -18.541744 | -0.76019 | -7.603834 | -0.76019 | -5.468485 | -0.76019 | -4.516831 | -0.76019 | -3.934378 | -0.76019 | -3.583027 | -0.76019 | -3.298377 | -0.76019 | -3.01786 | -0.76019 | -2.918748 | -0.76019 | -2.802258
-0.770198 | -19.717924 | -0.770198 | -8.625946 | -0.770198 | -6.253858 | -0.770198 | -5.184774 | -0.770198 | -4.621109 | -0.770198 | -4.194603 | -0.770198 | -3.932499 | -0.770198 | -3.699518 | -0.770198 | -3.555783 | -0.770198 | -3.397957
-0.780206 | -24.71481 | -0.780206 | -10.060473 | -0.780206 | -7.10687 | -0.780206 | -5.941963 | -0.780206 | -5.268384 | -0.780206 | -4.865364 | -0.780206 | -4.568501 | -0.780206 | -4.343035 | -0.780206 | -4.158904 | -0.780206 | -4.022686
-0.790214 | -51.565908 | -0.790214 | -12.267218 | -0.790214 | -8.217289 | -0.790214 | -6.711365 | -0.790214 | -6.021816 | -0.790214 | -5.558671 | -0.790214 | -5.246777 | -0.790214 | -4.99031 | -0.790214 | -4.82121 | -0.790214 | -4.667142
-0.800222 | -115.466672 | -0.800222 | -15.625719 | -0.800222 | -9.594509 | -0.800222 | -7.725022 | -0.800222 | -6.853221 | -0.800222 | -6.365651 | -0.800222 | -6.001148 | -0.800222 | -5.738105 | -0.800222 | -5.537064 | -0.800222 | -5.386754
-0.810229 | -172.575 | -0.810229 | -20.479812 | -0.810229 | -11.417964 | -0.810229 | -8.882413 | -0.810229 | -7.896 | -0.810229 | -7.264696 | -0.810229 | -6.900193 | -0.810229 | -6.58548 | -0.810229 | -6.400411 | -0.810229 | -6.211583
-0.820237 | -193.863 | -0.820237 | -28.279988 | -0.820237 | -13.499765 | -0.820237 | -10.313182 | -0.820237 | -9.043997 | -0.820237 | -8.368539 | -0.820237 | -7.925123 | -0.820237 | -7.597258 | -0.820237 | -7.35864 | -0.820237 | -7.188601
-0.830245 | -193.289 | -0.830245 | -41.908456 | -0.830245 | -15.903795 | -0.830245 | -11.867957 | -0.830245 | -10.389277 | -0.830245 | -9.524991 | -0.830245 | -9.036482 | -0.830245 | -8.655069 | -0.830245 | -8.407995 | -0.830245 | -8.200379
-0.840253 | -184.534 | -0.840253 | -58.70566 | -0.840253 | -19.275448 | -0.840253 | -13.646318 | -0.840253 | -11.84541 | -0.840253 | -10.877785 | -0.840253 | -10.253058 | -0.840253 | -9.849098 | -0.840253 | -9.550356 | -0.840253 | -9.329587
-0.85026 | -175.121 | -0.85026 | -67.902784 | -0.85026 | -25.518972 | -0.85026 | -15.574989 | -0.85026 | -13.485674 | -0.85026 | -12.334858 | -0.85026 | -11.636854 | -0.85026 | -11.143648 | -0.85026 | -10.817661 | -0.85026 | -10.543345
-0.860268 | -168.141 | -0.860268 | -70.157448 | -0.860268 | -33.829264 | -0.860268 | -18.190394 | -0.860268 | -15.186061 | -0.860268 | -13.875541 | -0.860268 | -13.058228 | -0.860268 | -12.51805 | -0.860268 | -12.122545 | -0.860268 | -11.835076
-0.870276 | -162.711 | -0.870276 | -69.931976 | -0.870276 | -39.700768 | -0.870276 | -21.810998 | -0.870276 | -17.246254 | -0.870276 | -15.553383 | -0.870276 | -14.580122 | -0.870276 | -13.947879 | -0.870276 | -13.52513 | -0.870276 | -13.201962
-0.880284 | -158.821 | -0.880284 | -69.15224 | -0.880284 | -42.556672 | -0.880284 | -25.934206 | -0.880284 | -19.711348 | -0.880284 | -17.452932 | -0.880284 | -16.292722 | -0.880284 | -15.563717 | -0.880284 | -15.066753 | -0.880284 | -14.711644
-0.890292 | -156.416 | -0.890292 | -68.457056 | -0.890292 | -44.040988 | -0.890292 | -29.244794 | -0.890292 | -22.417878 | -0.890292 | -19.546946 | -0.890292 | -18.139664 | -0.890292 | -17.296984 | -0.890292 | -16.784052 | -0.890292 | -16.421427
-0.900299 | -155.261 | -0.900299 | -67.930968 | -0.900299 | -44.764356 | -0.900299 | -31.574606 | -0.900299 | -24.780572 | -0.900299 | -21.609018 | -0.900299 | -19.949966 | -0.900299 | -19.005828 | -0.900299 | -18.440284 | -0.900299 | -18.091752
-0.910307 | -154.735 | -0.910307 | -67.564584 | -0.910307 | -45.309232 | -0.910307 | -33.143474 | -0.910307 | -26.745882 | -0.910307 | -23.383622 | -0.910307 | -21.568622 | -0.910307 | -20.511752 | -0.910307 | -19.919904 | -0.910307 | -19.526278
-0.920315 | -154.65 | -0.920315 | -67.27336 | -0.920315 | -45.694404 | -0.920315 | -34.355352 | -0.920315 | -28.25838 | -0.920315 | -24.928064 | -0.920315 | -23.022876 | -0.920315 | -21.886154 | -0.920315 | -21.205058 | -0.920315 | -20.782312
-0.930323 | -154.444 | -0.930323 | -67.066684 | -0.930323 | -46.098364 | -0.930323 | -35.2854 | -0.930323 | -29.517232 | -0.930323 | -26.294948 | -0.930323 | -24.333396 | -0.930323 | -23.140306 | -0.930323 | -22.406604 | -0.930323 | -21.939702
-0.94033 | -154.04 | -0.94033 | -66.906976 | -0.94033 | -46.417772 | -0.94033 | -36.149684 | -0.94033 | -30.606984 | -0.94033 | -27.459856 | -0.94033 | -25.495484 | -0.94033 | -24.303336 | -0.94033 | -23.529236 | -0.94033 | -23.039788
-0.950338 | -153.138 | -0.950338 | -66.775456 | -0.950338 | -46.831128 | -0.950338 | -36.854268 | -0.950338 | -31.565214 | -0.950338 | -28.483848 | -0.950338 | -26.576782 | -0.950338 | -25.344236 | -0.950338 | -24.584228 | -0.950338 | -24.078808
-0.960346 | -151.954 | -0.960346 | -66.662724 | -0.960346 | -47.131748 | -0.960346 | -37.577636 | -0.960346 | -32.429498 | -0.960346 | -29.442076 | -0.960346 | -27.544406 | -0.960346 | -26.351316 | -0.960346 | -25.55467 | -0.960346 | -25.042674
-0.970354 | -150.329 | -0.970354 | -66.568784 | -0.970354 | -47.526312 | -0.970354 | -38.188268 | -0.970354 | -33.24681 | -0.970354 | -30.334546 | -0.970354 | -28.455664 | -0.970354 | -27.271968 | -0.970354 | -26.501626 | -0.970354 | -25.97554
-0.980362 | -148.572 | -0.980362 | -66.521808 | -0.980362 | -47.836328 | -0.980362 | -38.87406 | -0.980362 | -33.988968 | -0.980362 | -31.133068 | -0.980362 | -29.310554 | -0.980362 | -28.145648 | -0.980362 | -27.365912 | -0.980362 | -26.839826
-0.990369 | -146.609 | -0.990369 | -66.503016 | -0.990369 | -48.259076 | -0.990369 | -39.41894 | -0.990369 | -34.731128 | -0.990369 | -31.931594 | -0.990369 | -30.146656 | -0.990369 | -28.962962 | -0.990369 | -28.202016 | -0.990369 | -27.675928
-1.000377 | -144.683 | -1.000377 | -66.49362 | -1.000377 | -48.578488 | -1.000377 | -40.029572 | -1.000377 | -35.398132 | -1.000377 | -32.636176 | -1.000377 | -30.888816 | -1.000377 | -29.733304 | -1.000377 | -28.98175 | -1.000377 | -28.455664
-1.010385 | -142.738 | -1.010385 | -66.503016 | -1.010385 | -48.96366 | -1.010385 | -40.518084 | -1.010385 | -36.046344 | -1.010385 | -33.321968 | -1.010385 | -31.60279 | -1.010385 | -30.466068 | -1.010385 | -29.72391 | -1.010385 | -29.188428
-1.020393 | -140.925 | -1.020393 | -66.5312 | -1.020393 | -49.245488 | -1.020393 | -41.044168 | -1.020393 | -36.619404 | -1.020393 | -33.970184 | -1.020393 | -32.269796 | -1.020393 | -31.15186 | -1.020393 | -30.4097 | -1.020393 | -29.883614
-1.0304 | -139.112 | -1.0304 | -66.540596 | -1.0304 | -49.574292 | -1.0304 | -41.476316 | -1.0304 | -37.145492 | -1.0304 | -34.533848 | -1.0304 | -32.852246 | -1.0304 | -31.7531 | -1.0304 | -31.029732 | -1.0304 | -30.522434
-1.040408 | -137.43 | -1.040408 | -66.578176 | -1.040408 | -49.790364 | -1.040408 | -41.89906 | -1.040408 | -37.615212 | -1.040408 | -35.041144 | -1.040408 | -33.387728 | -1.040408 | -32.297976 | -1.040408 | -31.55582 | -1.040408 | -31.067308
-1.050416 | -135.749 | -1.050416 | -66.568784 | -1.050416 | -50.081592 | -1.050416 | -42.246656 | -1.050416 | -38.019172 | -1.050416 | -35.492076 | -1.050416 | -33.857448 | -1.050416 | -32.767696 | -1.050416 | -32.044328 | -1.050416 | -31.546424
-1.060424 | -134.170936 | -1.060424 | -66.549988 | -1.060424 | -50.250692 | -1.060424 | -42.584852 | -1.060424 | -38.394948 | -1.060424 | -35.924216 | -1.060424 | -34.280196 | -1.060424 | -33.19984 | -1.060424 | -32.49526 | -1.060424 | -31.978568
-1.070432 | -132.564496 | -1.070432 | -66.5312 | -1.070432 | -50.457368 | -1.070432 | -42.847896 | -1.070432 | -38.770724 | -1.070432 | -36.309388 | -1.070432 | -34.67476 | -1.070432 | -33.613196 | -1.070432 | -32.889824 | -1.070432 | -32.410708
-1.080439 | -131.052 | -1.080439 | -66.503016 | -1.080439 | -50.60768 | -1.080439 | -43.186096 | -1.080439 | -39.10892 | -1.080439 | -36.685164 | -1.080439 | -35.069328 | -1.080439 | -33.998368 | -1.080439 | -33.293784 | -1.080439 | -32.786486
-1.090447 | -129.501928 | -1.090447 | -66.456048 | -1.090447 | -50.823752 | -1.090447 | -43.439744 | -1.090447 | -39.447124 | -1.090447 | -37.060944 | -1.090447 | -35.445104 | -1.090447 | -34.383536 | -1.090447 | -33.669564 | -1.090447 | -33.16226
-1.100455 | -128.045792 | -1.100455 | -66.446656 | -1.100455 | -50.97406 | -1.100455 | -43.730972 | -1.100455 | -39.78532 | -1.100455 | -37.389748 | -1.100455 | -35.839668 | -1.100455 | -34.7781 | -1.100455 | -34.064128 | -1.100455 | -33.56622
-1.110463 | -126.570872 | -1.110463 | -66.380888 | -1.110463 | -51.171344 | -1.110463 | -43.98462 | -1.110463 | -40.123516 | -1.110463 | -37.77492 | -1.110463 | -36.206052 | -1.110463 | -35.153876 | -1.110463 | -34.430508 | -1.110463 | -33.960784
-1.12047 | -125.21808 | -1.12047 | -66.390288 | -1.12047 | -51.321656 | -1.12047 | -44.28524 | -1.12047 | -40.45232 | -1.12047 | -38.122508 | -1.12047 | -36.600616 | -1.12047 | -35.529652 | -1.12047 | -34.84386 | -1.12047 | -34.336564
-1.130478 | -123.855888 | -1.130478 | -66.371496 | -1.130478 | -51.518936 | -1.130478 | -44.538892 | -1.130478 | -40.799916 | -1.130478 | -38.488892 | -1.130478 | -36.976392 | -1.130478 | -35.943008 | -1.130478 | -35.229032 | -1.130478 | -34.731128
-1.140486 | -122.550056 | -1.140486 | -66.371496 | -1.140486 | -51.659852 | -1.140486 | -44.858304 | -1.140486 | -41.138116 | -1.140486 | -38.864668 | -1.140486 | -37.361564 | -1.140486 | -36.299996 | -1.140486 | -35.614204 | -1.140486 | -35.106904
-1.150494 | -121.197272 | -1.150494 | -66.362102 | -1.150494 | -51.88532 | -1.150494 | -45.121344 | -1.150494 | -41.46692 | -1.150494 | -39.221656 | -1.150494 | -37.727944 | -1.150494 | -36.713348 | -1.150494 | -35.999376 | -1.150494 | -35.510864
-1.160502 | -119.90084 | -1.160502 | -66.352708 | -1.160502 | -52.026232 | -1.160502 | -45.43136 | -1.160502 | -41.795724 | -1.160502 | -39.541068 | -1.160502 | -38.103724 | -1.160502 | -37.089124 | -1.160502 | -36.403332 | -1.160502 | -35.88664
-1.170509 | -118.632592 | -1.170509 | -66.352708 | -1.170509 | -52.270492 | -1.170509 | -45.722588 | -1.170509 | -42.143316 | -1.170509 | -39.945024 | -1.170509 | -38.470104 | -1.170509 | -37.493084 | -1.170509 | -36.788504 | -1.170509 | -36.299996
-1.180517 | -117.420712 | -1.180517 | -66.418468 | -1.180517 | -52.458376 | -1.180517 | -46.060784 | -1.180517 | -42.5097 | -1.180517 | -40.3208 | -1.180517 | -38.87406 | -1.180517 | -37.868864 | -1.180517 | -37.183072 | -1.180517 | -36.675772
-1.190525 | -116.2652 | -1.190525 | -66.484228 | -1.190525 | -52.759 | -1.190525 | -46.352012 | -1.190525 | -42.87608 | -1.190525 | -40.724764 | -1.190525 | -39.259232 | -1.190525 | -38.27282 | -1.190525 | -37.587028 | -1.190525 | -37.09852
-1.200533 | -115.241208 | -1.200533 | -66.625148 | -1.200533 | -52.99386 | -1.200533 | -46.727788 | -1.200533 | -43.270644 | -1.200533 | -41.119328 | -1.200533 | -39.710168 | -1.200533 | -38.67678 | -1.200533 | -38.009776 | -1.200533 | -37.511876
-1.21054 | -114.282976 | -1.21054 | -66.756668 | -1.21054 | -53.36024 | -1.21054 | -47.07538 | -1.21054 | -43.693392 | -1.21054 | -41.579652 | -1.21054 | -40.114124 | -1.21054 | -39.11832 | -1.21054 | -38.423132 | -1.21054 | -37.934624
-1.220548 | -113.446872 | -1.220548 | -67.010316 | -1.220548 | -53.642072 | -1.220548 | -47.51692 | -1.220548 | -44.134932 | -1.220548 | -41.983612 | -1.220548 | -40.583844 | -1.220548 | -39.569248 | -1.220548 | -38.892852 | -1.220548 | -38.366764
-1.230556 | -112.70472 | -1.230556 | -67.245176 | -1.230556 | -54.093004 | -1.230556 | -47.939668 | -1.230556 | -44.567076 | -1.230556 | -42.481516 | -1.230556 | -41.044168 | -1.230556 | -40.057756 | -1.230556 | -39.343784 | -1.230556 | -38.864668
-1.240564 | -112.150456 | -1.240564 | -67.602168 | -1.240564 | -54.478176 | -1.240564 | -48.446964 | -1.240564 | -45.074372 | -1.240564 | -42.988816 | -1.240564 | -41.570256 | -1.240564 | -40.536872 | -1.240564 | -39.85108 | -1.240564 | -39.324996
-1.250572 | -111.690128 | -1.250572 | -67.987328 | -1.250572 | -55.032444 | -1.250572 | -48.96366 | -1.250572 | -45.62864 | -1.250572 | -43.524296 | -1.250572 | -42.077556 | -1.250572 | -41.100536 | -1.250572 | -40.38656 | -1.250572 | -39.907448
-1.260579 | -111.43648 | -1.260579 | -68.551 | -1.260579 | -55.558532 | -1.260579 | -49.5649 | -1.260579 | -46.248672 | -1.260579 | -44.125536 | -1.260579 | -42.688192 | -1.260579 | -41.6736 | -1.260579 | -40.9972 | -1.260579 | -40.442928
-1.270587 | -111.29556 | -1.270587 | -69.095872 | -1.270587 | -56.225536 | -1.270587 | -50.222508 | -1.270587 | -46.878096 | -1.270587 | -44.764356 | -1.270587 | -43.289436 | -1.270587 | -42.312416 | -1.270587 | -41.579652 | -1.270587 | -41.081752
-1.280595 | -111.351928 | -1.280595 | -69.791064 | -1.280595 | -56.901932 | -1.280595 | -50.927092 | -1.280595 | -47.592072 | -1.280595 | -45.440752 | -1.280595 | -44.012804 | -1.280595 | -42.970024 | -1.280595 | -42.27484 | -1.280595 | -41.720568
-1.290603 | -111.568 | -1.290603 | -70.580192 | -1.290603 | -57.756824 | -1.290603 | -51.735008 | -1.290603 | -48.371812 | -1.290603 | -46.267464 | -1.290603 | -44.745568 | -1.290603 | -43.740368 | -1.290603 | -42.979416 | -1.290603 | -42.47212
-1.300611 | -112.009536 | -1.300611 | -71.547816 | -1.300611 | -58.658684 | -1.300611 | -52.646264 | -1.300611 | -49.26428 | -1.300611 | -47.065988 | -1.300611 | -45.609856 | -1.300611 | -44.5295 | -1.300611 | -43.824916 | -1.300611 | -43.24246
-1.310618 | -112.648352 | -1.310618 | -72.5718 | -1.310618 | -59.739044 | -1.310618 | -53.670256 | -1.310618 | -50.260084 | -1.310618 | -48.061792 | -1.310618 | -46.530508 | -1.310618 | -45.478332 | -1.310618 | -44.707992 | -1.310618 | -44.15372
-1.320626 | -113.569 | -1.320626 | -73.868232 | -1.320626 | -60.913344 | -1.320626 | -54.835164 | -1.320626 | -51.396808 | -1.320626 | -49.104572 | -1.320626 | -47.592072 | -1.320626 | -46.511716 | -1.320626 | -45.750772 | -1.320626 | -45.140132
-1.330634 | -114.696336 | -1.330634 | -75.249208 | -1.330634 | -62.313112 | -1.330634 | -56.159772 | -1.330634 | -52.61808 | -1.330634 | -50.354028 | -1.330634 | -48.766376 | -1.330634 | -47.676624 | -1.330634 | -46.868704 | -1.330634 | -46.295648
-1.340642 | -116.171256 | -1.340642 | -76.912024 | -1.340642 | -63.825616 | -1.340642 | -57.634696 | -1.340642 | -54.074216 | -1.340642 | -51.753796 | -1.340642 | -50.147352 | -1.340642 | -48.99184 | -1.340642 | -48.202712 | -1.340642 | -47.545104
-1.350649 | -117.88104 | -1.350649 | -78.734536 | -1.350649 | -65.676312 | -1.350649 | -59.3069 | -1.350649 | -55.699448 | -1.350649 | -53.350848 | -1.350649 | -51.669244 | -1.350649 | -50.513736 | -1.350649 | -49.640056 | -1.350649 | -49.057604
-1.360657 | -119.90084 | -1.360657 | -80.876464 | -1.360657 | -67.602168 | -1.360657 | -61.260936 | -1.360657 | -57.531356 | -1.360657 | -55.098208 | -1.360657 | -53.407212 | -1.360657 | -52.18594 | -1.360657 | -51.34984 | -1.360657 | -50.635864
-1.370665 | -122.240048 | -1.370665 | -83.178096 | -1.370665 | -69.931976 | -1.370665 | -63.40286 | -1.370665 | -59.626312 | -1.370665 | -57.108608 | -1.370665 | -55.34246 | -1.370665 | -54.111796 | -1.370665 | -53.200536 | -1.370665 | -52.505352
-1.380673 | -124.908048 | -1.380673 | -85.846112 | -1.380673 | -72.412104 | -1.380673 | -65.8642 | -1.380673 | -61.956124 | -1.380673 | -59.353876 | -1.380673 | -57.55954 | -1.380673 | -56.272508 | -1.380673 | -55.34246 | -1.380673 | -54.581512
-1.390681 | -127.876688 | -1.390681 | -88.702008 | -1.390681 | -75.296184 | -1.390681 | -68.541608 | -1.390681 | -64.567772 | -1.390681 | -61.937336 | -1.390681 | -60.011484 | -1.390681 | -58.686868 | -1.390681 | -57.672272 | -1.390681 | -56.9583
-1.400688 | -131.18352 | -1.400688 | -91.94308 | -1.400688 | -78.349368 | -1.400688 | -71.585392 | -1.400688 | -67.489432 | -1.400688 | -64.736872 | -1.400688 | -62.829808 | -1.400688 | -61.383064 | -1.400688 | -60.377864 | -1.400688 | -59.551156
-1.390681 | -123.912248 | -1.390681 | -85.911872 | -1.390681 | -73.248208 | -1.390681 | -66.775456 | -1.390681 | -62.923748 | -1.390681 | -60.377864 | -1.390681 | -58.461404 | -1.390681 | -57.146188 | -1.390681 | -56.169172 | -1.390681 | -55.427012
-1.380673 | -118.623192 | -1.380673 | -81.628016 | -1.380673 | -69.509232 | -1.380673 | -63.47802 | -1.380673 | -59.832988 | -1.380673 | -57.315288 | -1.380673 | -55.57732 | -1.380673 | -54.252708 | -1.380673 | -53.332056 | -1.380673 | -52.571112
-1.370665 | -114.264192 | -1.370665 | -78.15208 | -1.370665 | -66.690908 | -1.370665 | -60.92274 | -1.370665 | -57.381048 | -1.370665 | -55.060628 | -1.370665 | -53.285088 | -1.370665 | -52.0826 | -1.370665 | -51.152556 | -1.370665 | -50.476156
-1.360657 | -110.47824 | -1.360657 | -75.390128 | -1.360657 | -64.304732 | -1.360657 | -58.846576 | -1.360657 | -55.51156 | -1.360657 | -53.172352 | -1.360657 | -51.54712 | -1.360657 | -50.288268 | -1.360657 | -49.414592 | -1.360657 | -48.700616
-1.350649 | -107.039896 | -1.350649 | -72.891216 | -1.350649 | -62.388264 | -1.350649 | -57.108608 | -1.350649 | -53.867536 | -1.350649 | -51.688036 | -1.350649 | -50.00644 | -1.350649 | -48.879108 | -1.350649 | -47.958456 | -1.350649 | -47.319636
-1.340642 | -103.977312 | -1.340642 | -70.862024 | -1.340642 | -60.659696 | -1.340642 | -55.643084 | -1.340642 | -52.514744 | -1.340642 | -50.325844 | -1.340642 | -48.775768 | -1.340642 | -47.545104 | -1.340642 | -46.746576 | -1.340642 | -46.060784
-1.330634 | -101.102624 | -1.330634 | -68.907984 | -1.330634 | -59.203564 | -1.330634 | -54.309076 | -1.330634 | -51.28408 | -1.330634 | -49.207912 | -1.330634 | -47.601468 | -1.330634 | -46.511716 | -1.330634 | -45.62864 | -1.330634 | -44.980428
-1.320626 | -98.444008 | -1.320626 | -67.27336 | -1.320626 | -57.83198 | -1.320626 | -53.134776 | -1.320626 | -50.20372 | -1.320626 | -48.108768 | -1.320626 | -46.624452 | -1.320626 | -45.478332 | -1.320626 | -44.670412 | -1.320626 | -43.994016
-1.310618 | -96.020248 | -1.310618 | -65.72328 | -1.310618 | -56.657676 | -1.310618 | -52.073208 | -1.310618 | -49.179728 | -1.310618 | -47.188116 | -1.310618 | -45.656824 | -1.310618 | -44.604652 | -1.310618 | -43.740368 | -1.310618 | -43.139124
-1.300611 | -93.68104 | -1.300611 | -64.342304 | -1.300611 | -55.47398 | -1.300611 | -51.058612 | -1.300611 | -48.259076 | -1.300611 | -46.23928 | -1.300611 | -44.820724 | -1.300611 | -43.693392 | -1.300611 | -42.923056 | -1.300611 | -42.27484
-1.290603 | -91.539112 | -1.290603 | -62.961328 | -1.290603 | -54.431204 | -1.290603 | -50.10038 | -1.290603 | -47.338424 | -1.290603 | -45.421968 | -1.290603 | -43.947044 | -1.290603 | -42.913656 | -1.290603 | -42.058764 | -1.290603 | -41.495104
-1.280595 | -89.45356 | -1.280595 | -61.768236 | -1.280595 | -53.388424 | -1.280595 | -49.189124 | -1.280595 | -46.502324 | -1.280595 | -44.548284 | -1.280595 | -43.14852 | -1.280595 | -42.068164 | -1.280595 | -41.316612 | -1.280595 | -40.659
-1.270587 | -87.490128 | -1.270587 | -60.528172 | -1.270587 | -52.439588 | -1.270587 | -48.277864 | -1.270587 | -45.609856 | -1.270587 | -43.768548 | -1.270587 | -42.321808 | -1.270587 | -41.316612 | -1.270587 | -40.508688 | -1.270587 | -39.945024
-1.260579 | -85.573672 | -1.260579 | -59.429028 | -1.260579 | -51.453176 | -1.260579 | -47.385396 | -1.260579 | -44.801936 | -1.260579 | -42.923056 | -1.260579 | -41.579652 | -1.260579 | -40.499296 | -1.260579 | -39.766528 | -1.260579 | -39.11832
-1.250572 | -83.722968 | -1.250572 | -58.26412 | -1.250572 | -50.523128 | -1.250572 | -46.521108 | -1.250572 | -43.937652 | -1.250572 | -42.133924 | -1.250572 | -40.734156 | -1.250572 | -39.747744 | -1.250572 | -38.958612 | -1.250572 | -38.357368
-1.240564 | -81.909848 | -1.240564 | -57.202552 | -1.240564 | -49.546112 | -1.240564 | -45.62864 | -1.240564 | -43.120336 | -1.240564 | -41.288428 | -1.240564 | -39.973208 | -1.240564 | -38.930428 | -1.240564 | -38.225848 | -1.240564 | -37.615212
-1.230556 | -80.17188 | -1.230556 | -56.08462 | -1.230556 | -48.634852 | -1.230556 | -44.764356 | -1.230556 | -42.246656 | -1.230556 | -40.508688 | -1.230556 | -39.11832 | -1.230556 | -38.178876 | -1.230556 | -37.408536 | -1.230556 | -36.882448
-1.220548 | -78.396336 | -1.220548 | -55.051232 | -1.220548 | -47.667228 | -1.220548 | -43.862492 | -1.220548 | -41.438736 | -1.220548 | -39.644404 | -1.220548 | -38.347976 | -1.220548 | -37.370956 | -1.220548 | -36.675772 | -1.220548 | -36.046344
-1.21054 | -76.714736 | -1.21054 | -53.89572 | -1.21054 | -46.727788 | -1.21054 | -42.970024 | -1.21054 | -40.52748 | -1.21054 | -38.836484 | -1.21054 | -37.511876 | -1.21054 | -36.591224 | -1.21054 | -35.830272 | -1.21054 | -35.304184
-1.200533 | -74.957992 | -1.200533 | -52.82476 | -1.200533 | -45.73198 | -1.200533 | -42.068164 | -1.200533 | -39.691376 | -1.200533 | -37.934624 | -1.200533 | -36.703956 | -1.200533 | -35.71754 | -1.200533 | -35.059932 | -1.200533 | -34.458692
-1.190525 | -73.220016 | -1.190525 | -51.688036 | -1.190525 | -44.79254 | -1.190525 | -41.138116 | -1.190525 | -38.751936 | -1.190525 | -37.126704 | -1.190525 | -35.811488 | -1.190525 | -34.90962 | -1.190525 | -34.186252 | -1.190525 | -33.688348
-1.180517 | -71.482056 | -1.180517 | -50.60768 | -1.180517 | -43.768548 | -1.180517 | -40.198676 | -1.180517 | -37.897044 | -1.180517 | -36.196656 | -1.180517 | -34.97538 | -1.180517 | -34.045336 | -1.180517 | -33.387728 | -1.180517 | -32.81467
-1.170509 | -69.744088 | -1.170509 | -49.405192 | -1.170509 | -42.77274 | -1.170509 | -39.240444 | -1.170509 | -36.92942 | -1.170509 | -35.332368 | -1.170509 | -34.054728 | -1.170509 | -33.19984 | -1.170509 | -32.485866 | -1.170509 | -31.987962
-1.160502 | -67.959152 | -1.160502 | -48.28726 | -1.160502 | -41.72996 | -1.160502 | -38.235244 | -1.160502 | -36.01816 | -1.160502 | -34.364748 | -1.160502 | -33.209234 | -1.160502 | -32.269796 | -1.160502 | -31.640366 | -1.160502 | -31.0861
-1.150494 | -66.221188 | -1.150494 | -47.065988 | -1.150494 | -40.69658 | -1.150494 | -37.277016 | -1.150494 | -35.01296 | -1.150494 | -33.462884 | -1.150494 | -32.241612 | -1.150494 | -31.405506 | -1.150494 | -30.719714 | -1.150494 | -30.221812
-1.140486 | -64.389276 | -1.140486 | -45.910476 | -1.140486 | -39.61622 | -1.140486 | -36.25302 | -1.140486 | -34.082912 | -1.140486 | -32.467076 | -1.140486 | -31.339746 | -1.140486 | -30.437884 | -1.140486 | -29.817852 | -1.140486 | -29.291766
-1.130478 | -62.623124 | -1.130478 | -44.632836 | -1.130478 | -38.526472 | -1.130478 | -35.229032 | -1.130478 | -33.03074 | -1.130478 | -31.51824 | -1.130478 | -30.34394 | -1.130478 | -29.526626 | -1.130478 | -28.869016 | -1.130478 | -28.418086
-1.12047 | -60.772428 | -1.12047 | -43.392772 | -1.12047 | -37.408536 | -1.12047 | -34.129888 | -1.12047 | -32.044328 | -1.12047 | -30.503644 | -1.12047 | -29.395104 | -1.12047 | -28.53082 | -1.12047 | -27.95776 | -1.12047 | -27.431674
-1.110463 | -58.978096 | -1.110463 | -42.096344 | -1.110463 | -36.299996 | -1.110463 | -33.077714 | -1.110463 | -30.954576 | -1.110463 | -29.517232 | -1.110463 | -28.371114 | -1.110463 | -27.581984 | -1.110463 | -26.952558 | -1.110463 | -26.520416
-1.100455 | -57.118004 | -1.100455 | -40.846888 | -1.100455 | -35.1163 | -1.100455 | -31.987962 | -1.100455 | -29.93998 | -1.100455 | -28.455664 | -1.100455 | -27.412886 | -1.100455 | -26.557992 | -1.100455 | -26.022512 | -1.100455 | -25.524608
-1.090447 | -55.314276 | -1.090447 | -39.494092 | -1.090447 | -33.942 | -1.090447 | -30.888816 | -1.090447 | -28.840836 | -1.090447 | -27.441066 | -1.090447 | -26.332528 | -1.090447 | -25.590368 | -1.090447 | -24.979732 | -1.090447 | -24.556984
-1.080439 | -53.435396 | -1.080439 | -38.197668 | -1.080439 | -32.758304 | -1.080439 | -29.742698 | -1.080439 | -27.760478 | -1.080439 | -26.332528 | -1.080439 | -25.327324 | -1.080439 | -24.528802 | -1.080439 | -23.99332 | -1.080439 | -23.523598
-1.070432 | -51.622276 | -1.070432 | -36.844868 | -1.070432 | -31.546424 | -1.070432 | -28.59658 | -1.070432 | -26.623754 | -1.070432 | -25.299142 | -1.070432 | -24.228178 | -1.070432 | -23.523598 | -1.070432 | -22.941146 | -1.070432 | -22.54658
-1.060424 | -49.69642 | -1.060424 | -35.539048 | -1.060424 | -30.306362 | -1.060424 | -27.40349 | -1.060424 | -25.534002 | -1.060424 | -24.14363 | -1.060424 | -23.194794 | -1.060424 | -22.424452 | -1.060424 | -21.917154 | -1.060424 | -21.466224
-1.050416 | -47.8833 | -1.050416 | -34.111096 | -1.050416 | -29.056906 | -1.050416 | -26.238584 | -1.050416 | -24.340912 | -1.050416 | -23.072668 | -1.050416 | -22.058072 | -1.050416 | -21.391068 | -1.050416 | -20.808616 | -1.050416 | -20.442234
-1.040408 | -46.00442 | -1.040408 | -32.739512 | -1.040408 | -27.798054 | -1.040408 | -25.007916 | -1.040408 | -23.232374 | -1.040408 | -21.898366 | -1.040408 | -20.98711 | -1.040408 | -20.254344 | -1.040408 | -19.784624 | -1.040408 | -19.333694
-1.0304 | -44.163116 | -1.0304 | -31.32096 | -1.0304 | -26.520416 | -1.0304 | -23.796036 | -1.0304 | -22.011098 | -1.0304 | -20.818008 | -1.0304 | -19.822202 | -1.0304 | -19.164594 | -1.0304 | -18.638508 | -1.0304 | -18.309702
-1.020393 | -42.265444 | -1.020393 | -29.911798 | -1.020393 | -25.195804 | -1.020393 | -22.54658 | -1.020393 | -20.8368 | -1.020393 | -19.577948 | -1.020393 | -18.704268 | -1.020393 | -18.018476 | -1.020393 | -17.55815 | -1.020393 | -17.15419
-1.010385 | -40.45232 | -1.010385 | -28.436874 | -1.010385 | -23.889982 | -1.010385 | -21.315914 | -1.010385 | -19.577948 | -1.010385 | -18.450618 | -1.010385 | -17.529966 | -1.010385 | -16.909936 | -1.010385 | -16.412032 | -1.010385 | -16.073832
-1.000377 | -38.545256 | -1.000377 | -27.037108 | -1.000377 | -22.555974 | -1.000377 | -19.991302 | -1.000377 | -18.394252 | -1.000377 | -17.201162 | -1.000377 | -16.393243 | -1.000377 | -15.716845 | -1.000377 | -15.312886 | -1.000377 | -14.899532
-0.990369 | -36.741532 | -0.990369 | -25.543398 | -0.990369 | -21.20318 | -0.990369 | -18.751238 | -0.990369 | -17.107218 | -0.990369 | -16.036256 | -0.990369 | -15.153181 | -0.990369 | -14.580122 | -0.990369 | -14.101008 | -0.990369 | -13.80978
-0.980362 | -34.853256 | -0.980362 | -24.068476 | -0.980362 | -19.822202 | -0.980362 | -17.426628 | -0.980362 | -15.87655 | -0.980362 | -14.749222 | -0.980362 | -13.97888 | -0.980362 | -13.358849 | -0.980362 | -12.964284 | -0.980362 | -12.588507
-0.970354 | -33.03074 | -0.970354 | -22.56537 | -0.970354 | -18.460014 | -0.970354 | -16.111411 | -0.970354 | -14.523755 | -0.970354 | -13.546737 | -0.970354 | -12.710635 | -0.970354 | -12.165759 | -0.970354 | -11.714828 | -0.970354 | -11.423601
-0.960346 | -31.123676 | -0.960346 | -21.062264 | -0.960346 | -17.00388 | -0.960346 | -14.711644 | -0.960346 | -13.264905 | -0.960346 | -12.193942 | -0.960346 | -11.479967 | -0.960346 | -10.878725 | -0.960346 | -10.521737 | -0.960346 | -10.174145
-0.950338 | -29.263582 | -0.950338 | -19.47461 | -0.950338 | -15.557141 | -0.950338 | -13.349455 | -0.950338 | -11.874532 | -0.950338 | -10.906908 | -0.950338 | -10.136567 | -0.950338 | -9.619874 | -0.950338 | -9.215915 | -0.950338 | -8.952872
-0.94033 | -27.347124 | -0.94033 | -17.933926 | -0.94033 | -14.044641 | -0.94033 | -11.874532 | -0.94033 | -10.521737 | -0.94033 | -9.497747 | -0.94033 | -8.849533 | -0.94033 | -8.279292 | -0.94033 | -7.958004 | -0.94033 | -7.605713
-0.930323 | -25.477636 | -0.930323 | -16.318088 | -0.930323 | -12.532141 | -0.930323 | -10.455977 | -0.930323 | -9.028027 | -0.930323 | -8.167498 | -0.930323 | -7.440371 | -0.930323 | -6.996955 | -0.930323 | -6.592996 | -0.930323 | -6.344983
-0.920315 | -23.542388 | -0.920315 | -14.730432 | -0.920315 | -11.047824 | -0.920315 | -8.952872 | -0.920315 | -7.708112 | -0.920315 | -6.741427 | -0.920315 | -6.13173 | -0.920315 | -5.618795 | -0.920315 | -5.323811 | -0.920315 | -5.005341
-0.910307 | -21.701084 | -0.910307 | -13.170961 | -0.910307 | -9.563508 | -0.910307 | -7.580348 | -0.910307 | -6.273586 | -0.910307 | -5.447817 | -0.910307 | -4.780814 | -0.910307 | -4.370279 | -0.910307 | -3.996381 | -0.910307 | -3.778431
-0.900299 | -19.840992 | -0.900299 | -11.67725 | -0.900299 | -8.144952 | -0.900299 | -6.174945 | -0.900299 | -4.980915 | -0.900299 | -4.09972 | -0.900299 | -3.548268 | -0.900299 | -3.07479 | -0.900299 | -2.803291 | -0.900299 | -2.518641
-0.890292 | -18.103026 | -0.890292 | -10.145961 | -0.890292 | -6.709486 | -0.890292 | -4.841878 | -0.890292 | -3.631878 | -0.890292 | -2.873749 | -0.890292 | -2.257476 | -0.890292 | -1.887336 | -0.890292 | -1.548198 | -0.890292 | -1.36031
-0.880284 | -16.195961 | -0.880284 | -8.642856 | -0.880284 | -5.302204 | -0.880284 | -3.431777 | -0.880284 | -2.323237 | -0.880284 | -1.520015 | -0.880284 | -1.030566 | -0.880284 | -0.598423 | -0.880284 | -0.348532 | -0.880284 | -0.091125768
-0.870276 | -14.251318 | -0.870276 | -6.985682 | -0.870276 | -3.761521 | -0.870276 | -2.008524 | -0.870276 | -0.874619 | -0.870276 | -0.21701 | -0.870276 | 0.343835 | -0.870276 | 0.668881 | -0.870276 | 0.977957 | -0.870276 | 1.166785
-0.860268 | -12.062421 | -0.860268 | -5.220473 | -0.860268 | -2.122197 | -0.860268 | -0.389867 | -0.860268 | 0.604999 | -0.860268 | 1.304883 | -0.860268 | 1.752996 | -0.860268 | 2.112802 | -0.860268 | 2.331692 | -0.860268 | 2.576886
-0.85026 | -9.732607 | -0.85026 | -3.300255 | -0.85026 | -0.307197 | -0.85026 | 1.282336 | -0.85026 | 2.287538 | -0.85026 | 2.860597 | -0.85026 | 3.346288 | -0.85026 | 3.608392 | -0.85026 | 3.884587 | -0.85026 | 4.019867
-0.840253 | -7.130356 | -0.840253 | -1.155512 | -0.840253 | 1.629929 | -0.840253 | 3.164036 | -0.840253 | 4.019867 | -0.840253 | 4.625807 | -0.840253 | 4.998765 | -0.840253 | 5.318174 | -0.840253 | 5.476001 | -0.840253 | 5.676101
-0.830245 | -4.287608 | -0.830245 | 1.262608 | -0.830245 | 3.806614 | -0.830245 | 5.134044 | -0.830245 | 6.006784 | -0.830245 | 6.466171 | -0.830245 | 6.877646 | -0.830245 | 7.090899 | -0.830245 | 7.322002 | -0.830245 | 7.415946
-0.820237 | -0.833284 | -0.820237 | 4.119448 | -0.820237 | 6.342165 | -0.820237 | 7.513648 | -0.820237 | 8.186288 | -0.820237 | 8.634401 | -0.820237 | 8.931264 | -0.820237 | 9.189611 | -0.820237 | 9.288252 | -0.820237 | 9.449836
-0.810229 | 3.289921 | -0.810229 | 7.530558 | -0.810229 | 9.276039 | -0.810229 | 10.154416 | -0.810229 | 10.740627 | -0.810229 | 11.032793 | -0.810229 | 11.34093 | -0.810229 | 11.463996 | -0.810229 | 11.624641 | -0.810229 | 11.699796
-0.800222 | 7.755084 | -0.800222 | 11.311807 | -0.800222 | 12.619509 | -0.800222 | 13.272421 | -0.800222 | 13.571163 | -0.800222 | 13.855813 | -0.800222 | 13.985456 | -0.800222 | 14.153616 | -0.800222 | 14.207164 | -0.800222 | 14.324594
-0.790214 | 12.720029 | -0.790214 | 15.785424 | -0.790214 | 16.545433 | -0.790214 | 16.794384 | -0.790214 | 16.96912 | -0.790214 | 16.995426 | -0.790214 | 17.125068 | -0.790214 | 17.134462 | -0.790214 | 17.234982 | -0.790214 | 17.250954
-0.780206 | 18.492894 | -0.780206 | 20.639516 | -0.780206 | 20.795462 | -0.780206 | 20.636698 | -0.780206 | 20.474174 | -0.780206 | 20.391504 | -0.780206 | 20.311652 | -0.780206 | 20.338894 | -0.780206 | 20.267498 | -0.780206 | 20.336076
-0.770198 | 24.11263 | -0.770198 | 25.391208 | -0.770198 | 24.762722 | -0.770198 | 24.104172 | -0.770198 | 23.711488 | -0.770198 | 23.363894 | -0.770198 | 23.212644 | -0.770198 | 23.065152 | -0.770198 | 23.038848 | -0.770198 | 22.953358
-0.76019 | 29.046572 | -0.76019 | 29.376316 | -0.76019 | 28.164436 | -0.76019 | 27.040866 | -0.76019 | 26.27804 | -0.76019 | 25.854352 | -0.76019 | 25.501122 | -0.76019 | 25.339538 | -0.76019 | 25.175136 | -0.76019 | 25.146014
-0.750183 | 33.415912 | -0.750183 | 33.002556 | -0.750183 | 31.095492 | -0.750183 | 29.47026 | -0.750183 | 28.474452 | -0.750183 | 27.769872 | -0.750183 | 27.384702 | -0.750183 | 27.055898 | -0.750183 | 26.905586 | -0.750183 | 26.774066
-0.740175 | 37.56824 | -0.740175 | 35.980584 | -0.740175 | 33.359544 | -0.740175 | 31.28338 | -0.740175 | 29.921192 | -0.740175 | 29.122666 | -0.740175 | 28.549608 | -0.740175 | 28.239592 | -0.740175 | 27.967154 | -0.740175 | 27.845028
-0.730167 | 41.382372 | -0.730167 | 38.535864 | -0.730167 | 35.078724 | -0.730167 | 32.504652 | -0.730167 | 30.982758 | -0.730167 | 29.968162 | -0.730167 | 29.357526 | -0.730167 | 28.906596 | -0.730167 | 28.671734 | -0.730167 | 28.465058
-0.720159 | 45.0274 | -0.720159 | 40.687184 | -0.720159 | 36.487884 | -0.720159 | 33.538038 | -0.720159 | 31.715524 | -0.720159 | 30.672744 | -0.720159 | 29.921192 | -0.720159 | 29.460864 | -0.720159 | 29.103878 | -0.720159 | 28.944172
-0.710152 | 48.672432 | -0.710152 | 42.913656 | -0.710152 | 37.897044 | -0.710152 | 34.47748 | -0.710152 | 32.542232 | -0.710152 | 31.273986 | -0.710152 | 30.51304 | -0.710152 | 29.921192 | -0.710152 | 29.592388 | -0.710152 | 29.329342
-0.700144 | 52.871732 | -0.700144 | 45.271652 | -0.700144 | 39.35318 | -0.700144 | 35.548444 | -0.700144 | 33.303178 | -0.700144 | 31.959778 | -0.700144 | 31.029732 | -0.700144 | 30.456672 | -0.700144 | 30.043318 | -0.700144 | 29.799064
-0.690136 | 57.681672 | -0.690136 | 47.855116 | -0.690136 | 40.89386 | -0.690136 | 36.525464 | -0.690136 | 34.092308 | -0.690136 | 32.542232 | -0.690136 | 31.62158 | -0.690136 | 30.945182 | -0.690136 | 30.550618 | -0.690136 | 30.231206
-0.680128 | 63.083452 | -0.680128 | 50.513736 | -0.680128 | 42.349992 | -0.680128 | 37.511876 | -0.680128 | 34.759312 | -0.680128 | 33.190444 | -0.680128 | 32.119482 | -0.680128 | 31.47127 | -0.680128 | 30.992156 | -0.680128 | 30.747898
-0.67012 | 68.926776 | -0.67012 | 53.256904 | -0.67012 | 43.759156 | -0.67012 | 38.347976 | -0.67012 | 35.435708 | -0.67012 | 33.688348 | -0.67012 | 32.64557 | -0.67012 | 31.894018 | -0.67012 | 31.480664 | -0.67012 | 31.133068
-0.660113 | 75.54044 | -0.660113 | 56.000068 | -0.660113 | 45.0274 | -0.660113 | 39.08074 | -0.660113 | 35.9524 | -0.660113 | 34.167464 | -0.660113 | 33.021348 | -0.660113 | 32.335556 | -0.660113 | 31.83765 | -0.660113 | 31.546424
-0.650105 | 82.896264 | -0.650105 | 58.762028 | -0.650105 | 46.117152 | -0.650105 | 39.55046 | -0.650105 | 36.318784 | -0.650105 | 34.4399 | -0.650105 | 33.340754 | -0.650105 | 32.57981 | -0.650105 | 32.166454 | -0.650105 | 31.800074
-0.640097 | 91.12576 | -0.640097 | 61.223364 | -0.640097 | 46.746576 | -0.640097 | 39.747744 | -0.640097 | 36.318784 | -0.640097 | 34.47748 | -0.640097 | 33.359544 | -0.640097 | 32.692542 | -0.640097 | 32.222822 | -0.640097 | 31.959778
-0.630089 | 99.787408 | -0.630089 | 63.092848 | -0.630089 | 46.737184 | -0.630089 | 39.324996 | -0.630089 | 35.980584 | -0.630089 | 34.158068 | -0.630089 | 33.124684 | -0.630089 | 32.438892 | -0.630089 | 32.081904 | -0.630089 | 31.800074
-0.620082 | 109.604568 | -0.620082 | 63.900768 | -0.620082 | 45.741376 | -0.620082 | 38.27282 | -0.620082 | 35.01296 | -0.620082 | 33.359544 | -0.620082 | 32.373132 | -0.620082 | 31.83765 | -0.620082 | 31.499454 | -0.620082 | 31.32096
-0.610074 | 119.168072 | -0.610074 | 63.449836 | -0.610074 | 43.721576 | -0.610074 | 36.337572 | -0.610074 | 33.472278 | -0.610074 | 32.006752 | -0.610074 | 31.23641 | -0.610074 | 30.757294 | -0.610074 | 30.578802 | -0.610074 | 30.456672
-0.600066 | 123.207672 | -0.600066 | 61.693084 | -0.600066 | 40.837492 | -0.600066 | 33.942 | -0.600066 | 31.461874 | -0.600066 | 30.390912 | -0.600066 | 29.733304 | -0.600066 | 29.460864 | -0.600066 | 29.31995 | -0.600066 | 29.338738
-0.590058 | 122.16488 | -0.590058 | 58.884152 | -0.590058 | 37.662184 | -0.590058 | 31.396114 | -0.590058 | 29.517232 | -0.590058 | 28.718706 | -0.590058 | 28.333536 | -0.590058 | 28.10807 | -0.590058 | 28.12686 | -0.590058 | 28.155042
-0.58005 | 116.753712 | -0.58005 | 55.182756 | -0.58005 | 34.618396 | -0.58005 | 29.329342 | -0.58005 | 27.901392 | -0.58005 | 27.40349 | -0.58005 | 27.112262 | -0.58005 | 27.046502 | -0.58005 | 27.046502 | -0.58005 | 27.187418
-0.570043 | 105.424056 | -0.570043 | 50.851932 | -0.570043 | 32.194638 | -0.570043 | 27.798054 | -0.570043 | 26.802248 | -0.570043 | 26.473442 | -0.570043 | 26.341922 | -0.570043 | 26.285556 | -0.570043 | 26.370104 | -0.570043 | 26.445262
-0.560035 | 88.420176 | -0.560035 | 46.248672 | -0.560035 | 30.381518 | -0.560035 | 26.91498 | -0.560035 | 26.135246 | -0.560035 | 25.956752 | -0.560035 | 25.853412 | -0.560035 | 25.900384 | -0.560035 | 25.919174 | -0.560035 | 26.06009
-0.550027 | 69.387104 | -0.550027 | 41.776936 | -0.550027 | 29.094484 | -0.550027 | 26.398288 | -0.550027 | 25.862806 | -0.550027 | 25.703102 | -0.550027 | 25.703102 | -0.550027 | 25.703102 | -0.550027 | 25.797046 | -0.550027 | 25.862806
-0.540019 | 54.224524 | -0.540019 | 37.953412 | -0.540019 | 28.295958 | -0.540019 | 26.219794 | -0.540019 | 25.759468 | -0.540019 | 25.703102 | -0.540019 | 25.684312 | -0.540019 | 25.759468 | -0.540019 | 25.806442 | -0.540019 | 25.90978
-0.530012 | 44.689204 | -0.530012 | 34.91902 | -0.530012 | 27.816844 | -0.530012 | 26.154034 | -0.530012 | 25.872202 | -0.530012 | 25.806442 | -0.530012 | 25.872202 | -0.530012 | 25.89099 | -0.530012 | 26.003724 | -0.530012 | 26.069484
-0.520004 | 39.409544 | -0.520004 | 32.79588 | -0.520004 | 27.535012 | -0.520004 | 26.31374 | -0.520004 | 26.0413 | -0.520004 | 26.069484 | -0.520004 | 26.097666 | -0.520004 | 26.201006 | -0.520004 | 26.229188 | -0.520004 | 26.36071
-0.509996 | 36.39394 | -0.509996 | 31.396114 | -0.509996 | 27.497434 | -0.509996 | 26.501626 | -0.509996 | 26.370104 | -0.509996 | 26.3795 | -0.509996 | 26.482838 | -0.509996 | 26.511022 | -0.509996 | 26.623754 | -0.509996 | 26.69891
[18 empty] | -0.499988 | 27.131052