## Sheet1
CV i vs E Scan 1 |  | CV i vs E Scan 2 |  | CV i vs E Scan 3 |  | CV i vs E Scan 4 |  | CV i vs E Scan 5 |  | CV i vs E Scan 6 |  | CV i vs E Scan 7 |  | CV i vs E Scan 8 |  | CV i vs E Scan 9 |  | CV i vs E Scan 10
V | µA | V | µA | V | µA | V | µA | V | µA | V | µA | V | µA | V | µA | V | µA | V | µA
-0.499988 | 34.316608 | -0.499988 | 27.31894 | -0.499988 | 27.347124 | -0.499988 | 27.375306 | -0.499988 | 27.412886 | -0.499988 | 27.394094 | -0.499988 | 27.459856 | -0.499988 | 27.516222 | -0.499988 | 27.591378 | -0.499988 | 27.581984
-0.509996 | 25.784856 | -0.509996 | 23.551782 | -0.509996 | 23.65512 | -0.509996 | 23.72088 | -0.509996 | 23.75846 | -0.509996 | 23.805432 | -0.509996 | 23.84301 | -0.509996 | 23.861798 | -0.509996 | 23.899374 | -0.509996 | 23.955742
-0.520004 | 21.424182 | -0.520004 | 20.771038 | -0.520004 | 21.015292 | -0.520004 | 21.090448 | -0.520004 | 21.13742 | -0.520004 | 21.165604 | -0.520004 | 21.193786 | -0.520004 | 21.250152 | -0.520004 | 21.297124 | -0.520004 | 21.306518
-0.530012 | 19.530976 | -0.530012 | 18.629112 | -0.530012 | 18.873368 | -0.530012 | 18.939128 | -0.530012 | 19.014282 | -0.530012 | 19.07065 | -0.530012 | 19.108226 | -0.530012 | 19.117622 | -0.530012 | 19.1552 | -0.530012 | 19.202172
-0.540019 | 17.163586 | -0.540019 | 16.750231 | -0.540019 | 17.050852 | -0.540019 | 17.163586 | -0.540019 | 17.201162 | -0.540019 | 17.229346 | -0.540019 | 17.276318 | -0.540019 | 17.332684 | -0.540019 | 17.360868 | -0.540019 | 17.379656
-0.550027 | 15.228336 | -0.550027 | 15.153181 | -0.550027 | 15.425619 | -0.550027 | 15.528958 | -0.550027 | 15.613506 | -0.550027 | 15.669873 | -0.550027 | 15.707452 | -0.550027 | 15.716845 | -0.550027 | 15.745028 | -0.550027 | 15.792
-0.560035 | 13.546737 | -0.560035 | 13.697047 | -0.560035 | 14.016457 | -0.560035 | 14.12919 | -0.560035 | 14.194951 | -0.560035 | 14.223135 | -0.560035 | 14.241924 | -0.560035 | 14.317079 | -0.560035 | 14.345262 | -0.560035 | 14.364051
-0.570043 | 12.081209 | -0.570043 | 12.38183 | -0.570043 | 12.710635 | -0.570043 | 12.804579 | -0.570043 | 12.879734 | -0.570043 | 12.926706 | -0.570043 | 12.992467 | -0.570043 | 13.001862 | -0.570043 | 13.02065 | -0.570043 | 13.058228
-0.58005 | 10.756598 | -0.58005 | 11.151163 | -0.58005 | 11.517545 | -0.58005 | 11.658461 | -0.58005 | 11.686644 | -0.58005 | 11.733616 | -0.58005 | 11.761799 | -0.58005 | 11.808771 | -0.58005 | 11.846349 | -0.58005 | 11.874532
-0.590058 | 9.554113 | -0.590058 | 10.0802 | -0.590058 | 10.39961 | -0.590058 | 10.512343 | -0.590058 | 10.56871 | -0.590058 | 10.643865 | -0.590058 | 10.690837 | -0.590058 | 10.709626 | -0.590058 | 10.71902 | -0.590058 | 10.765992
-0.600066 | 8.454968 | -0.600066 | 9.018632 | -0.600066 | 9.385015 | -0.600066 | 9.516536 | -0.600066 | 9.572902 | -0.600066 | 9.619874 | -0.600066 | 9.648058 | -0.600066 | 9.685635 | -0.600066 | 9.732607 | -0.600066 | 9.742002
-0.610074 | 7.418764 | -0.610074 | 8.068857 | -0.610074 | 8.406116 | -0.610074 | 8.515092 | -0.610074 | 8.591187 | -0.610074 | 8.655069 | -0.610074 | 8.691707 | -0.610074 | 8.70204 | -0.610074 | 8.705799 | -0.610074 | 8.762164
-0.620082 | 6.448322 | -0.620082 | 7.127538 | -0.620082 | 7.499556 | -0.620082 | 7.634836 | -0.620082 | 7.692141 | -0.620082 | 7.713749 | -0.620082 | 7.74475 | -0.620082 | 7.797359 | -0.620082 | 7.828361 | -0.620082 | 7.841513
-0.630089 | 5.538004 | -0.630089 | 6.293314 | -0.630089 | 6.621179 | -0.630089 | 6.733912 | -0.630089 | 6.802491 | -0.630089 | 6.873888 | -0.630089 | 6.905829 | -0.630089 | 6.927437 | -0.630089 | 6.949044 | -0.630089 | 6.973469
-0.640097 | 4.681233 | -0.640097 | 5.437484 | -0.640097 | 5.792592 | -0.640097 | 5.931629 | -0.640097 | 6.001148 | -0.640097 | 6.03121 | -0.640097 | 6.04906 | -0.640097 | 6.104486 | -0.640097 | 6.130791 | -0.640097 | 6.145822
-0.650105 | 3.862981 | -0.650105 | 4.681233 | -0.650105 | 4.995007 | -0.650105 | 5.100224 | -0.650105 | 5.205441 | -0.650105 | 5.256171 | -0.650105 | 5.281536 | -0.650105 | 5.307841 | -0.650105 | 5.329448 | -0.650105 | 5.362328
-0.660113 | 3.093578 | -0.660113 | 3.894922 | -0.660113 | 4.244394 | -0.660113 | 4.394704 | -0.660113 | 4.451071 | -0.660113 | 4.476436 | -0.660113 | 4.504619 | -0.660113 | 4.553469 | -0.660113 | 4.594805 | -0.660113 | 4.598563
-0.67012 | 2.342965 | -0.67012 | 3.199735 | -0.67012 | 3.514448 | -0.67012 | 3.610271 | -0.67012 | 3.699518 | -0.67012 | 3.76246 | -0.67012 | 3.807553 | -0.67012 | 3.790643 | -0.67012 | 3.825403 | -0.67012 | 3.861102
-0.680128 | 1.639324 | -0.680128 | 2.474487 | -0.680128 | 2.808928 | -0.680128 | 2.967693 | -0.680128 | 3.024999 | -0.680128 | 3.039091 | -0.680128 | 3.07385 | -0.680128 | 3.10767 | -0.680128 | 3.167794 | -0.680128 | 3.166855
-0.690136 | 0.94038 | -0.690136 | 1.846001 | -0.690136 | 2.136288 | -0.690136 | 2.2509 | -0.690136 | 2.306327 | -0.690136 | 2.378664 | -0.690136 | 2.414363 | -0.690136 | 2.422818 | -0.690136 | 2.434091 | -0.690136 | 2.475426
-0.700144 | 0.294984 | -0.700144 | 1.143299 | -0.700144 | 1.478679 | -0.700144 | 1.615838 | -0.700144 | 1.677841 | -0.700144 | 1.710721 | -0.700144 | 1.735147 | -0.700144 | 1.788695 | -0.700144 | 1.802787 | -0.700144 | 1.820636
-0.710152 | -0.356987 | -0.710152 | 0.547694 | -0.710152 | 0.849254 | -0.710152 | 0.952593 | -0.710152 | 1.02399 | -0.710152 | 1.09069 | -0.710152 | 1.119813 | -0.710152 | 1.138602 | -0.710152 | 1.150815 | -0.710152 | 1.177119
-0.720159 | -0.97063 | -0.720159 | -0.108975152 | -0.720159 | 0.211374 | -0.720159 | 0.350411 | -0.720159 | 0.425566 | -0.720159 | 0.449992 | -0.720159 | 0.474417 | -0.720159 | 0.523268 | -0.720159 | 0.549572 | -0.720159 | 0.566482
-0.730167 | -1.587561 | -0.730167 | -0.680061 | -0.730167 | -0.392686 | -0.730167 | -0.296863 | -0.730167 | -0.214192 | -0.730167 | -0.148431 | -0.730167 | -0.118369552 | -0.730167 | -0.104277944 | -0.730167 | -0.093004648 | -0.730167 | -0.065760868
-0.740175 | -2.178281 | -0.740175 | -1.321511 | -0.740175 | -0.997122 | -0.740175 | -0.846624 | -0.740175 | -0.78509 | -0.740175 | -0.772314 | -0.740175 | -0.745916 | -0.740175 | -0.68814 | -0.740175 | -0.649999 | -0.740175 | -0.635155
-0.750183 | -2.776047 | -0.750183 | -1.887524 | -0.750183 | -1.5823 | -0.750183 | -1.488356 | -0.750183 | -1.397888 | -0.750183 | -1.351573 | -0.750183 | -1.312586 | -0.750183 | -1.290322 | -0.750183 | -1.27933 | -0.750183 | -1.246638
-0.76019 | -3.388563 | -0.76019 | -2.521741 | -0.76019 | -2.194533 | -0.76019 | -2.070339 | -0.76019 | -2.003545 | -0.76019 | -1.962961 | -0.76019 | -1.945863 | -0.76019 | -1.897858 | -0.76019 | -1.881512 | -0.76019 | -1.850228
-0.770198 | -3.996381 | -0.770198 | -3.109549 | -0.770198 | -2.792018 | -0.770198 | -2.692813 | -0.770198 | -2.621603 | -0.770198 | -2.563922 | -0.770198 | -2.519204 | -0.770198 | -2.495248 | -0.770198 | -2.486512 | -0.770198 | -2.469508
-0.780206 | -4.589168 | -0.780206 | -3.737095 | -0.780206 | -3.412988 | -0.780206 | -3.287103 | -0.780206 | -3.217585 | -0.780206 | -3.187523 | -0.780206 | -3.171552 | -0.780206 | -3.099215 | -0.780206 | -3.065395 | -0.780206 | -3.052243
-0.790214 | -5.255232 | -0.790214 | -4.359005 | -0.790214 | -4.053687 | -0.790214 | -3.957864 | -0.790214 | -3.887406 | -0.790214 | -3.822584 | -0.790214 | -3.767158 | -0.790214 | -3.750248 | -0.790214 | -3.730519 | -0.790214 | -3.721125
-0.800222 | -5.98142 | -0.800222 | -5.094588 | -0.800222 | -4.774238 | -0.800222 | -4.628625 | -0.800222 | -4.557227 | -0.800222 | -4.516831 | -0.800222 | -4.497103 | -0.800222 | -4.455768 | -0.800222 | -4.409735 | -0.800222 | -4.389067
-0.810229 | -6.842887 | -0.810229 | -5.922235 | -0.810229 | -5.608462 | -0.810229 | -5.50982 | -0.810229 | -5.418695 | -0.810229 | -5.352934 | -0.810229 | -5.302204 | -0.810229 | -5.281536 | -0.810229 | -5.278718 | -0.810229 | -5.253353
-0.820237 | -7.72878 | -0.820237 | -6.899253 | -0.820237 | -6.570449 | -0.820237 | -6.432352 | -0.820237 | -6.341226 | -0.820237 | -6.295193 | -0.820237 | -6.284859 | -0.820237 | -6.230371 | -0.820237 | -6.191854 | -0.820237 | -6.191854
-0.830245 | -8.721769 | -0.830245 | -7.833997 | -0.830245 | -7.535255 | -0.830245 | -7.40843 | -0.830245 | -7.323881 | -0.830245 | -7.255301 | -0.830245 | -7.213027 | -0.830245 | -7.213027 | -0.830245 | -7.201753 | -0.830245 | -7.199874
-0.840253 | -9.745759 | -0.840253 | -8.82135 | -0.840253 | -8.471877 | -0.840253 | -8.330021 | -0.840253 | -8.225744 | -0.840253 | -8.203197 | -0.840253 | -8.208834 | -0.840253 | -8.156225 | -0.840253 | -8.122406 | -0.840253 | -8.112072
-0.85026 | -10.764113 | -0.85026 | -9.762669 | -0.85026 | -9.397227 | -0.85026 | -9.297646 | -0.85026 | -9.201823 | -0.85026 | -9.133244 | -0.85026 | -9.103182 | -0.85026 | -9.078757 | -0.85026 | -9.094727 | -0.85026 | -9.098485
-0.860268 | -11.772133 | -0.860268 | -10.756598 | -0.860268 | -10.389277 | -0.860268 | -10.210783 | -0.860268 | -10.09899 | -0.860268 | -10.097111 | -0.860268 | -10.082079 | -0.860268 | -10.033229 | -0.860268 | -10.01256 | -0.860268 | -10.007864
-0.870276 | -13.130565 | -0.870276 | -11.742072 | -0.870276 | -11.335294 | -0.870276 | -11.184043 | -0.870276 | -11.090099 | -0.870276 | -11.050643 | -0.870276 | -10.986761 | -0.870276 | -10.979246 | -0.870276 | -10.991458 | -0.870276 | -11.007428
-0.880284 | -15.017902 | -0.880284 | -12.88631 | -0.880284 | -12.408134 | -0.880284 | -12.165759 | -0.880284 | -12.060542 | -0.880284 | -12.03048 | -0.880284 | -12.01263 | -0.880284 | -11.960022 | -0.880284 | -11.938414 | -0.880284 | -11.931839
-0.890292 | -17.293228 | -0.890292 | -14.106644 | -0.890292 | -13.498826 | -0.890292 | -13.264905 | -0.890292 | -13.13808 | -0.890292 | -13.062925 | -0.890292 | -13.00562 | -0.890292 | -12.976497 | -0.890292 | -13.009377 | -0.890292 | -12.981193
-0.900299 | -19.460518 | -0.900299 | -15.419982 | -0.900299 | -14.625215 | -0.900299 | -14.306744 | -0.900299 | -14.134827 | -0.900299 | -14.086916 | -0.900299 | -14.056854 | -0.900299 | -14.017397 | -0.900299 | -13.972304 | -0.900299 | -13.958212
-0.910307 | -21.329064 | -0.910307 | -16.595222 | -0.910307 | -15.635114 | -0.910307 | -15.283764 | -0.910307 | -15.108088 | -0.910307 | -14.996294 | -0.910307 | -14.945564 | -0.910307 | -14.91832 | -0.910307 | -14.898593 | -0.910307 | -14.90423
-0.920315 | -22.724134 | -0.920315 | -17.638002 | -0.920315 | -16.559524 | -0.920315 | -16.108593 | -0.920315 | -15.914129 | -0.920315 | -15.82582 | -0.920315 | -15.789182 | -0.920315 | -15.76006 | -0.920315 | -15.697118 | -0.920315 | -15.685844
-0.930323 | -23.918164 | -0.930323 | -18.591536 | -0.930323 | -17.395626 | -0.930323 | -16.948454 | -0.930323 | -16.737078 | -0.930323 | -16.620588 | -0.930323 | -16.538857 | -0.930323 | -16.507854 | -0.930323 | -16.50034 | -0.930323 | -16.508795
-0.94033 | -24.829422 | -0.94033 | -19.498096 | -0.94033 | -18.266488 | -0.94033 | -17.738522 | -0.94033 | -17.509298 | -0.94033 | -17.38999 | -0.94033 | -17.35805 | -0.94033 | -17.313896 | -0.94033 | -17.267862 | -0.94033 | -17.267862
-0.950338 | -25.759468 | -0.950338 | -20.355804 | -0.950338 | -19.06877 | -0.950338 | -18.568048 | -0.950338 | -18.342582 | -0.950338 | -18.17818 | -0.950338 | -18.12839 | -0.950338 | -18.103026 | -0.950338 | -18.098328 | -0.950338 | -18.101146
-0.960346 | -26.557992 | -0.960346 | -21.239818 | -0.960346 | -19.938694 | -0.960346 | -19.370332 | -0.960346 | -19.114804 | -0.960346 | -18.996434 | -0.960346 | -18.96637 | -0.960346 | -18.928794 | -0.960346 | -18.878064 | -0.960346 | -18.864912
-0.970354 | -27.365912 | -0.970354 | -22.039282 | -0.970354 | -20.738158 | -0.970354 | -20.213948 | -0.970354 | -19.950906 | -0.970354 | -19.80811 | -0.970354 | -19.731076 | -0.970354 | -19.697256 | -0.970354 | -19.720742 | -0.970354 | -19.720742
-0.980362 | -28.10807 | -0.980362 | -22.856596 | -0.980362 | -21.548896 | -0.980362 | -20.990866 | -0.980362 | -20.725004 | -0.980362 | -20.607576 | -0.980362 | -20.559664 | -0.980362 | -20.532418 | -0.980362 | -20.490146 | -0.980362 | -20.481688
-0.990369 | -28.869016 | -0.990369 | -23.625998 | -0.990369 | -22.31266 | -0.990369 | -21.77342 | -0.990369 | -21.534804 | -0.990369 | -21.390128 | -0.990369 | -21.32061 | -0.990369 | -21.280214 | -0.990369 | -21.317792 | -0.990369 | -21.288668
-1.000377 | -29.545416 | -1.000377 | -24.398218 | -1.000377 | -23.10179 | -1.000377 | -22.53155 | -1.000377 | -22.26287 | -1.000377 | -22.14262 | -1.000377 | -22.121014 | -1.000377 | -22.07874 | -1.000377 | -22.036464 | -1.000377 | -22.021434
-1.010385 | -30.278178 | -1.010385 | -25.099042 | -1.010385 | -23.794158 | -1.010385 | -23.276526 | -1.010385 | -23.037908 | -1.010385 | -22.88384 | -1.010385 | -22.826534 | -1.010385 | -22.778622 | -1.010385 | -22.797412 | -1.010385 | -22.803048
-1.020393 | -30.926392 | -1.020393 | -25.82523 | -1.020393 | -24.51283 | -1.020393 | -23.938832 | -1.020393 | -23.688 | -1.020393 | -23.57057 | -1.020393 | -23.53957 | -1.020393 | -23.494476 | -1.020393 | -23.477566 | -1.020393 | -23.465354
-1.0304 | -31.593396 | -1.0304 | -26.417078 | -1.0304 | -25.113134 | -1.0304 | -24.592682 | -1.0304 | -24.357822 | -1.0304 | -24.221604 | -1.0304 | -24.15866 | -1.0304 | -24.113568 | -1.0304 | -24.128598 | -1.0304 | -24.14457
-1.040408 | -32.100694 | -1.040408 | -26.952558 | -1.040408 | -25.693708 | -1.040408 | -25.097162 | -1.040408 | -24.863242 | -1.040408 | -24.756146 | -1.040408 | -24.727022 | -1.040408 | -24.704476 | -1.040408 | -24.683808 | -1.040408 | -24.66408
-1.050416 | -32.607992 | -1.050416 | -27.431674 | -1.050416 | -26.144638 | -1.050416 | -25.63734 | -1.050416 | -25.40248 | -1.050416 | -25.27096 | -1.050416 | -25.195804 | -1.050416 | -25.167622 | -1.050416 | -25.195804 | -1.050416 | -25.195804
-1.060424 | -32.927404 | -1.060424 | -27.863816 | -1.060424 | -26.604964 | -1.060424 | -26.0413 | -1.060424 | -25.797046 | -1.060424 | -25.693708 | -1.060424 | -25.646736 | -1.060424 | -25.646736 | -1.060424 | -25.609158 | -1.060424 | -25.590368
-1.070432 | -33.284392 | -1.070432 | -28.230196 | -1.070432 | -26.961952 | -1.070432 | -26.454654 | -1.070432 | -26.229188 | -1.070432 | -26.12585 | -1.070432 | -26.0413 | -1.070432 | -26.013116 | -1.070432 | -26.031906 | -1.070432 | -26.050696
-1.080439 | -33.519248 | -1.080439 | -28.605974 | -1.080439 | -27.375306 | -1.080439 | -26.821036 | -1.080439 | -26.567388 | -1.080439 | -26.482838 | -1.080439 | -26.473442 | -1.080439 | -26.435866 | -1.080439 | -26.398288 | -1.080439 | -26.398288
-1.090447 | -33.83866 | -1.090447 | -28.953568 | -1.090447 | -27.713506 | -1.090447 | -27.224996 | -1.090447 | -27.008924 | -1.090447 | -26.896192 | -1.090447 | -26.802248 | -1.090447 | -26.783458 | -1.090447 | -26.802248 | -1.090447 | -26.83043
-1.100455 | -34.045336 | -1.100455 | -29.348134 | -1.100455 | -28.155042 | -1.100455 | -27.610168 | -1.100455 | -27.347124 | -1.100455 | -27.234392 | -1.100455 | -27.234392 | -1.100455 | -27.215602 | -1.100455 | -27.187418 | -1.100455 | -27.187418
-1.110463 | -34.336564 | -1.110463 | -29.72391 | -1.110463 | -28.502636 | -1.110463 | -28.004732 | -1.110463 | -27.80745 | -1.110463 | -27.675928 | -1.110463 | -27.610168 | -1.110463 | -27.600772 | -1.110463 | -27.600772 | -1.110463 | -27.628956
-1.12047 | -34.562032 | -1.12047 | -30.118474 | -1.12047 | -28.934778 | -1.12047 | -28.40869 | -1.12047 | -28.173832 | -1.12047 | -28.070494 | -1.12047 | -28.04231 | -1.12047 | -28.004732 | -1.12047 | -28.004732 | -1.12047 | -27.995338
-1.130478 | -34.88144 | -1.130478 | -30.51304 | -1.130478 | -29.30116 | -1.130478 | -28.83144 | -1.130478 | -28.615368 | -1.130478 | -28.521424 | -1.130478 | -28.42748 | -1.130478 | -28.40869 | -1.130478 | -28.42748 | -1.130478 | -28.44627
-1.140486 | -35.106904 | -1.140486 | -30.907606 | -1.140486 | -29.742698 | -1.140486 | -29.2354 | -1.140486 | -29.009934 | -1.140486 | -28.906596 | -1.140486 | -28.878412 | -1.140486 | -28.869016 | -1.140486 | -28.83144 | -1.140486 | -28.812652
-1.150494 | -35.41692 | -1.150494 | -31.30217 | -1.150494 | -30.10908 | -1.150494 | -29.658148 | -1.150494 | -29.442076 | -1.150494 | -29.338738 | -1.150494 | -29.254188 | -1.150494 | -29.226004 | -1.150494 | -29.244794 | -1.150494 | -29.272978
-1.160502 | -35.661172 | -1.160502 | -31.696734 | -1.160502 | -30.560012 | -1.160502 | -30.071502 | -1.160502 | -29.827248 | -1.160502 | -29.714514 | -1.160502 | -29.68633 | -1.160502 | -29.68633 | -1.160502 | -29.658148 | -1.160502 | -29.648754
-1.170509 | -35.961796 | -1.170509 | -32.091302 | -1.170509 | -30.954576 | -1.170509 | -30.47546 | -1.170509 | -30.296966 | -1.170509 | -30.184236 | -1.170509 | -30.10908 | -1.170509 | -30.062108 | -1.170509 | -30.080896 | -1.170509 | -30.10908
-1.180517 | -36.234236 | -1.180517 | -32.504652 | -1.180517 | -31.414904 | -1.180517 | -30.916998 | -1.180517 | -30.672744 | -1.180517 | -30.578802 | -1.180517 | -30.550618 | -1.180517 | -30.531828 | -1.180517 | -30.503644 | -1.180517 | -30.484856
-1.190525 | -36.56304 | -1.190525 | -32.918006 | -1.190525 | -31.800074 | -1.190525 | -31.36793 | -1.190525 | -31.161252 | -1.190525 | -31.048518 | -1.190525 | -30.973366 | -1.190525 | -30.926392 | -1.190525 | -30.945182 | -1.190525 | -30.963972
-1.200533 | -36.854268 | -1.200533 | -33.331362 | -1.200533 | -32.269796 | -1.200533 | -31.781284 | -1.200533 | -31.584 | -1.200533 | -31.47127 | -1.200533 | -31.43369 | -1.200533 | -31.414904 | -1.200533 | -31.377326 | -1.200533 | -31.358536
-1.21054 | -37.248832 | -1.21054 | -33.754108 | -1.21054 | -32.683146 | -1.21054 | -32.222822 | -1.21054 | -32.053722 | -1.21054 | -31.950384 | -1.21054 | -31.85644 | -1.21054 | -31.81886 | -1.21054 | -31.828258 | -1.21054 | -31.875228
-1.220548 | -37.558844 | -1.220548 | -34.214436 | -1.220548 | -33.19984 | -1.220548 | -32.739512 | -1.220548 | -32.504652 | -1.220548 | -32.373132 | -1.220548 | -32.354342 | -1.220548 | -32.335556 | -1.220548 | -32.307372 | -1.220548 | -32.269796
-1.230556 | -37.981592 | -1.230556 | -34.693552 | -1.230556 | -33.63198 | -1.230556 | -33.209234 | -1.230556 | -33.01195 | -1.230556 | -32.89922 | -1.230556 | -32.79588 | -1.230556 | -32.786486 | -1.230556 | -32.758304 | -1.230556 | -32.805274
-1.240564 | -38.357368 | -1.240564 | -35.191456 | -1.240564 | -34.17686 | -1.240564 | -33.725924 | -1.240564 | -33.491068 | -1.240564 | -33.359544 | -1.240564 | -33.331362 | -1.240564 | -33.312574 | -1.240564 | -33.303178 | -1.240564 | -33.256208
-1.250572 | -38.864668 | -1.250572 | -35.71754 | -1.250572 | -34.665368 | -1.250572 | -34.24262 | -1.250572 | -34.045336 | -1.250572 | -33.960784 | -1.250572 | -33.83866 | -1.250572 | -33.801084 | -1.250572 | -33.810476 | -1.250572 | -33.829264
-1.260579 | -39.324996 | -1.260579 | -36.2906 | -1.260579 | -35.294792 | -1.260579 | -34.825072 | -1.260579 | -34.590212 | -1.260579 | -34.47748 | -1.260579 | -34.430508 | -1.260579 | -34.421112 | -1.260579 | -34.383536 | -1.260579 | -34.345956
-1.270587 | -39.869872 | -1.270587 | -36.901236 | -1.270587 | -35.858456 | -1.270587 | -35.41692 | -1.270587 | -35.238424 | -1.270587 | -35.097512 | -1.270587 | -35.01296 | -1.270587 | -34.965988 | -1.270587 | -34.98478 | -1.270587 | -34.994172
-1.280595 | -40.499296 | -1.280595 | -37.549452 | -1.280595 | -36.56304 | -1.280595 | -36.074528 | -1.280595 | -35.830272 | -1.280595 | -35.726936 | -1.280595 | -35.679964 | -1.280595 | -35.65178 | -1.280595 | -35.614204 | -1.280595 | -35.58602
-1.290603 | -41.222664 | -1.290603 | -38.244636 | -1.290603 | -37.23004 | -1.290603 | -36.779108 | -1.290603 | -36.581824 | -1.290603 | -36.440912 | -1.290603 | -36.375148 | -1.290603 | -36.299996 | -1.290603 | -36.299996 | -1.290603 | -36.32818
-1.300611 | -41.955428 | -1.300611 | -39.033768 | -1.300611 | -38.028564 | -1.300611 | -37.587028 | -1.300611 | -37.305196 | -1.300611 | -37.173672 | -1.300611 | -37.126704 | -1.300611 | -37.117308 | -1.300611 | -37.060944 | -1.300611 | -37.03276
-1.310618 | -42.866688 | -1.310618 | -39.907448 | -1.310618 | -38.864668 | -1.310618 | -38.394948 | -1.310618 | -38.225848 | -1.310618 | -38.066144 | -1.310618 | -37.962804 | -1.310618 | -37.887648 | -1.310618 | -37.90644 | -1.310618 | -37.915832
-1.320626 | -43.815524 | -1.320626 | -40.884468 | -1.320626 | -39.869872 | -1.320626 | -39.371964 | -1.320626 | -39.10892 | -1.320626 | -38.958612 | -1.320626 | -38.91164 | -1.320626 | -38.88346 | -1.320626 | -38.836484 | -1.320626 | -38.789516
-1.330634 | -44.971032 | -1.330634 | -41.983612 | -1.330634 | -40.903256 | -1.330634 | -40.42414 | -1.330634 | -40.198676 | -1.330634 | -40.067156 | -1.330634 | -39.95442 | -1.330634 | -39.869872 | -1.330634 | -39.85108 | -1.330634 | -39.860476
-1.340642 | -46.23928 | -1.340642 | -43.223676 | -1.340642 | -42.162104 | -1.340642 | -41.6642 | -1.340642 | -41.382372 | -1.340642 | -41.222664 | -1.340642 | -41.147512 | -1.340642 | -41.100536 | -1.340642 | -41.053568 | -1.340642 | -40.9972
-1.350649 | -47.732988 | -1.350649 | -44.604652 | -1.350649 | -43.505504 | -1.350649 | -42.998208 | -1.350649 | -42.74456 | -1.350649 | -42.613036 | -1.350649 | -42.490912 | -1.350649 | -42.378176 | -1.350649 | -42.359388 | -1.350649 | -42.3406
-1.360657 | -49.339432 | -1.360657 | -46.201704 | -1.360657 | -45.111948 | -1.360657 | -44.55768 | -1.360657 | -44.257056 | -1.360657 | -44.116144 | -1.360657 | -44.012804 | -1.360657 | -43.965832 | -1.360657 | -43.871888 | -1.360657 | -43.796732
-1.370665 | -51.302864 | -1.370665 | -48.033612 | -1.370665 | -46.831128 | -1.370665 | -46.295648 | -1.370665 | -46.023208 | -1.370665 | -45.8635 | -1.370665 | -45.694404 | -1.370665 | -45.591064 | -1.370665 | -45.572276 | -1.370665 | -45.581672
-1.380673 | -53.407212 | -1.380673 | -50.053408 | -1.380673 | -48.888504 | -1.380673 | -48.28726 | -1.380673 | -47.911484 | -1.380673 | -47.75178 | -1.380673 | -47.639044 | -1.380673 | -47.563888 | -1.380673 | -47.498128 | -1.380673 | -47.432368
-1.390681 | -55.859152 | -1.390681 | -52.364436 | -1.390681 | -51.096188 | -1.390681 | -50.485552 | -1.390681 | -50.166144 | -1.390681 | -50.00644 | -1.390681 | -49.809156 | -1.390681 | -49.705816 | -1.390681 | -49.668236 | -1.390681 | -49.63066
-1.400688 | -58.508376 | -1.400688 | -54.97608 | -1.400688 | -53.679652 | -1.400688 | -53.05962 | -1.400688 | -52.65566 | -1.400688 | -52.439588 | -1.400688 | -52.279884 | -1.400688 | -52.223516 | -1.400688 | -52.110784 | -1.400688 | -52.007448
-1.390681 | -54.57212 | -1.390681 | -51.086796 | -1.390681 | -49.733996 | -1.390681 | -49.09518 | -1.390681 | -48.785164 | -1.390681 | -48.58788 | -1.390681 | -48.35302 | -1.390681 | -48.193316 | -1.390681 | -48.136952 | -1.390681 | -48.136952
-1.380673 | -51.913504 | -1.380673 | -48.465756 | -1.380673 | -47.188116 | -1.380673 | -46.5399 | -1.380673 | -46.117152 | -1.380673 | -45.90108 | -1.380673 | -45.73198 | -1.380673 | -45.675616 | -1.380673 | -45.534696 | -1.380673 | -45.459544
-1.370665 | -49.978256 | -1.370665 | -46.5399 | -1.370665 | -45.177708 | -1.370665 | -44.5201 | -1.370665 | -44.172512 | -1.370665 | -43.956436 | -1.370665 | -43.74976 | -1.370665 | -43.608848 | -1.370665 | -43.524296 | -1.370665 | -43.505504
-1.360657 | -48.343628 | -1.360657 | -44.989824 | -1.360657 | -43.665208 | -1.360657 | -43.0076 | -1.360657 | -42.64122 | -1.360657 | -42.349992 | -1.360657 | -42.1715 | -1.360657 | -42.068164 | -1.360657 | -41.97422 | -1.360657 | -41.87088
-1.350649 | -47.07538 | -1.350649 | -43.712184 | -1.350649 | -42.359388 | -1.350649 | -41.682992 | -1.350649 | -41.316612 | -1.350649 | -41.100536 | -1.350649 | -40.875072 | -1.350649 | -40.705972 | -1.350649 | -40.649604 | -1.350649 | -40.59324
-1.340642 | -45.90108 | -1.340642 | -42.594248 | -1.340642 | -41.307212 | -1.340642 | -40.630816 | -1.340642 | -40.208068 | -1.340642 | -39.945024 | -1.340642 | -39.775928 | -1.340642 | -39.625616 | -1.340642 | -39.541068 | -1.340642 | -39.437724
-1.330634 | -44.914664 | -1.330634 | -41.645416 | -1.330634 | -40.29262 | -1.330634 | -39.61622 | -1.330634 | -39.24984 | -1.330634 | -39.024376 | -1.330634 | -38.798908 | -1.330634 | -38.629808 | -1.330634 | -38.535864 | -1.330634 | -38.470104
-1.320626 | -43.965832 | -1.320626 | -40.752944 | -1.320626 | -39.456516 | -1.320626 | -38.789516 | -1.320626 | -38.366764 | -1.320626 | -38.103724 | -1.320626 | -37.915832 | -1.320626 | -37.821888 | -1.320626 | -37.67158 | -1.320626 | -37.577636
-1.310618 | -43.129728 | -1.310618 | -39.95442 | -1.310618 | -38.601624 | -1.310618 | -37.944016 | -1.310618 | -37.56824 | -1.310618 | -37.361564 | -1.310618 | -37.107912 | -1.310618 | -36.920028 | -1.310618 | -36.844868 | -1.310618 | -36.788504
-1.300611 | -42.256048 | -1.300611 | -39.155896 | -1.300611 | -37.897044 | -1.300611 | -37.23004 | -1.300611 | -36.788504 | -1.300611 | -36.56304 | -1.300611 | -36.346968 | -1.300611 | -36.22484 | -1.300611 | -36.102712 | -1.300611 | -36.008768
-1.290603 | -41.504496 | -1.290603 | -38.413736 | -1.290603 | -37.126704 | -1.290603 | -36.4597 | -1.290603 | -36.102712 | -1.290603 | -35.858456 | -1.290603 | -35.642388 | -1.290603 | -35.445104 | -1.290603 | -35.332368 | -1.290603 | -35.276004
-1.280595 | -40.687184 | -1.280595 | -37.67158 | -1.280595 | -36.440912 | -1.280595 | -35.792696 | -1.280595 | -35.360552 | -1.280595 | -35.097512 | -1.280595 | -34.90962 | -1.280595 | -34.7781 | -1.280595 | -34.665368 | -1.280595 | -34.552636
-1.270587 | -39.91684 | -1.270587 | -36.976392 | -1.270587 | -35.670572 | -1.270587 | -35.022356 | -1.270587 | -34.646576 | -1.270587 | -34.421112 | -1.270587 | -34.195648 | -1.270587 | -34.026548 | -1.270587 | -33.923208 | -1.270587 | -33.848056
-1.260579 | -39.11832 | -1.260579 | -36.22484 | -1.260579 | -34.98478 | -1.260579 | -34.355352 | -1.260579 | -33.951392 | -1.260579 | -33.678956 | -1.260579 | -33.481672 | -1.260579 | -33.397122 | -1.260579 | -33.24681 | -1.260579 | -33.171658
-1.250572 | -38.329188 | -1.250572 | -35.501468 | -1.250572 | -34.223828 | -1.250572 | -33.585012 | -1.250572 | -33.237418 | -1.250572 | -33.01195 | -1.250572 | -32.805274 | -1.250572 | -32.607992 | -1.250572 | -32.523442 | -1.250572 | -32.457682
-1.240564 | -37.53066 | -1.240564 | -34.702944 | -1.240564 | -33.538038 | -1.240564 | -32.89922 | -1.240564 | -32.523442 | -1.240564 | -32.279188 | -1.240564 | -32.100694 | -1.240564 | -31.959778 | -1.240564 | -31.83765 | -1.240564 | -31.724918
-1.230556 | -36.769716 | -1.230556 | -33.979576 | -1.230556 | -32.777094 | -1.230556 | -32.157062 | -1.230556 | -31.790678 | -1.230556 | -31.565214 | -1.230556 | -31.377326 | -1.230556 | -31.189436 | -1.230556 | -31.104886 | -1.230556 | -31.029732
-1.220548 | -35.933616 | -1.220548 | -33.19984 | -1.220548 | -32.072512 | -1.220548 | -31.45248 | -1.220548 | -31.057916 | -1.220548 | -30.851238 | -1.220548 | -30.635168 | -1.220548 | -30.54122 | -1.220548 | -30.400306 | -1.220548 | -30.306362
-1.21054 | -35.1163 | -1.21054 | -32.410708 | -1.21054 | -31.28338 | -1.21054 | -30.663352 | -1.21054 | -30.32515 | -1.21054 | -30.127868 | -1.21054 | -29.921192 | -1.21054 | -29.742698 | -1.21054 | -29.639358 | -1.21054 | -29.582992
-1.200533 | -34.261408 | -1.200533 | -31.640366 | -1.200533 | -30.522434 | -1.200533 | -29.93998 | -1.200533 | -29.582992 | -1.200533 | -29.338738 | -1.200533 | -29.160244 | -1.200533 | -29.038118 | -1.200533 | -28.944172 | -1.200533 | -28.850228
-1.190525 | -33.406518 | -1.190525 | -30.870024 | -1.190525 | -29.714514 | -1.190525 | -29.141456 | -1.190525 | -28.822046 | -1.190525 | -28.624762 | -1.190525 | -28.418086 | -1.190525 | -28.267776 | -1.190525 | -28.155042 | -1.190525 | -28.10807
-1.180517 | -32.51405 | -1.180517 | -30.015134 | -1.180517 | -28.953568 | -1.180517 | -28.399298 | -1.180517 | -28.051704 | -1.180517 | -27.80745 | -1.180517 | -27.647744 | -1.180517 | -27.535012 | -1.180517 | -27.431674 | -1.180517 | -27.337728
-1.170509 | -31.649764 | -1.170509 | -29.207216 | -1.170509 | -28.12686 | -1.170509 | -27.5538 | -1.170509 | -27.234392 | -1.170509 | -27.046502 | -1.170509 | -26.868008 | -1.170509 | -26.717698 | -1.170509 | -26.61436 | -1.170509 | -26.567388
-1.160502 | -30.729112 | -1.160502 | -28.333536 | -1.160502 | -27.300152 | -1.160502 | -26.76467 | -1.160502 | -26.445262 | -1.160502 | -26.229188 | -1.160502 | -26.031906 | -1.160502 | -25.947356 | -1.160502 | -25.872202 | -1.160502 | -25.759468
-1.150494 | -29.80846 | -1.150494 | -27.497434 | -1.150494 | -26.454654 | -1.150494 | -25.919174 | -1.150494 | -25.618552 | -1.150494 | -25.430664 | -1.150494 | -25.233382 | -1.150494 | -25.111254 | -1.150494 | -25.01731 | -1.150494 | -24.970338
-1.140486 | -28.878412 | -1.140486 | -26.576782 | -1.140486 | -25.599764 | -1.140486 | -25.10186 | -1.140486 | -24.76366 | -1.140486 | -24.566378 | -1.140486 | -24.387884 | -1.140486 | -24.303336 | -1.140486 | -24.228178 | -1.140486 | -24.153024
-1.130478 | -27.938972 | -1.130478 | -25.72189 | -1.130478 | -24.716688 | -1.130478 | -24.199998 | -1.130478 | -23.918164 | -1.130478 | -23.739672 | -1.130478 | -23.598754 | -1.130478 | -23.457838 | -1.130478 | -23.363894 | -1.130478 | -23.326316
-1.12047 | -26.933768 | -1.12047 | -24.754266 | -1.12047 | -23.833614 | -1.12047 | -23.363894 | -1.12047 | -23.063272 | -1.12047 | -22.856596 | -1.12047 | -22.706286 | -1.12047 | -22.640526 | -1.12047 | -22.54658 | -1.12047 | -22.471424
-1.110463 | -25.956752 | -1.110463 | -23.889982 | -1.110463 | -22.93175 | -1.110463 | -22.443244 | -1.110463 | -22.16141 | -1.110463 | -22.020494 | -1.110463 | -21.842 | -1.110463 | -21.701084 | -1.110463 | -21.644718 | -1.110463 | -21.597746
-1.100455 | -24.942154 | -1.100455 | -22.894174 | -1.100455 | -22.020494 | -1.100455 | -21.578956 | -1.100455 | -21.28773 | -1.100455 | -21.109236 | -1.100455 | -20.96832 | -1.100455 | -20.874376 | -1.100455 | -20.789826 | -1.100455 | -20.73346
-1.090447 | -23.927558 | -1.090447 | -21.973522 | -1.090447 | -21.081052 | -1.090447 | -20.630122 | -1.090447 | -20.367078 | -1.090447 | -20.216768 | -1.090447 | -20.085246 | -1.090447 | -19.94433 | -1.090447 | -19.878568 | -1.090447 | -19.831596
-1.080439 | -22.894174 | -1.080439 | -20.96832 | -1.080439 | -20.151006 | -1.080439 | -19.718862 | -1.080439 | -19.446426 | -1.080439 | -19.239748 | -1.080439 | -19.145804 | -1.080439 | -19.051862 | -1.080439 | -19.004888 | -1.080439 | -18.939128
-1.070432 | -21.832604 | -1.070432 | -20.000696 | -1.070432 | -19.164594 | -1.070432 | -18.741846 | -1.070432 | -18.506986 | -1.070432 | -18.375464 | -1.070432 | -18.272124 | -1.070432 | -18.121814 | -1.070432 | -18.056054 | -1.070432 | -18.02787
-1.060424 | -20.761642 | -1.060424 | -18.957916 | -1.060424 | -18.215758 | -1.060424 | -17.821194 | -1.060424 | -17.586332 | -1.060424 | -17.38905 | -1.060424 | -17.285712 | -1.060424 | -17.201162 | -1.060424 | -17.15419 | -1.060424 | -17.107218
-1.050416 | -19.671892 | -1.050416 | -18.02787 | -1.050416 | -17.210556 | -1.050416 | -16.81599 | -1.050416 | -16.58113 | -1.050416 | -16.468398 | -1.050416 | -16.36506 | -1.050416 | -16.233538 | -1.050416 | -16.177171 | -1.050416 | -16.139594
-1.040408 | -18.600928 | -1.040408 | -16.91933 | -1.040408 | -16.224145 | -1.040408 | -15.857762 | -1.040408 | -15.632296 | -1.040408 | -15.463196 | -1.040408 | -15.359857 | -1.040408 | -15.284702 | -1.040408 | -15.25652 | -1.040408 | -15.190759
-1.0304 | -17.511178 | -1.0304 | -15.932917 | -1.0304 | -15.190759 | -1.0304 | -14.814983 | -1.0304 | -14.580122 | -1.0304 | -14.495573 | -1.0304 | -14.392234 | -1.0304 | -14.279501 | -1.0304 | -14.21374 | -1.0304 | -14.185557
-1.020393 | -16.36506 | -1.020393 | -14.824377 | -1.020393 | -14.147979 | -1.020393 | -13.828569 | -1.020393 | -13.612498 | -1.020393 | -13.471582 | -1.020393 | -13.349455 | -1.020393 | -13.302482 | -1.020393 | -13.274299 | -1.020393 | -13.217933
-1.010385 | -15.23773 | -1.010385 | -13.781598 | -1.010385 | -13.114594 | -1.010385 | -12.748213 | -1.010385 | -12.588507 | -1.010385 | -12.456986 | -1.010385 | -12.391225 | -1.010385 | -12.278492 | -1.010385 | -12.222126 | -1.010385 | -12.203336
-1.000377 | -14.06343 | -1.000377 | -12.654268 | -1.000377 | -12.043632 | -1.000377 | -11.743011 | -1.000377 | -11.536334 | -1.000377 | -11.404812 | -1.000377 | -11.282685 | -1.000377 | -11.263896 | -1.000377 | -11.235712 | -1.000377 | -11.188741
-0.990369 | -12.917311 | -0.990369 | -11.602095 | -0.990369 | -10.963275 | -0.990369 | -10.634471 | -0.990369 | -10.474765 | -0.990369 | -10.371427 | -0.990369 | -10.305666 | -0.990369 | -10.202327 | -0.990369 | -10.155356 | -0.990369 | -10.127172
-0.980362 | -11.733616 | -0.980362 | -10.4184 | -0.980362 | -9.864129 | -0.980362 | -9.572902 | -0.980362 | -9.413197 | -0.980362 | -9.29107 | -0.980362 | -9.206521 | -0.980362 | -9.155791 | -0.980362 | -9.12291 | -0.980362 | -9.080636
-0.970354 | -10.521737 | -0.970354 | -9.309859 | -0.970354 | -8.745255 | -0.970354 | -8.461544 | -0.970354 | -8.293383 | -0.970354 | -8.229501 | -0.970354 | -8.145892 | -0.970354 | -8.068857 | -0.970354 | -8.003096 | -0.970354 | -7.993702
-0.960346 | -9.300464 | -0.960346 | -8.11395 | -0.960346 | -7.596319 | -0.960346 | -7.350185 | -0.960346 | -7.206451 | -0.960346 | -7.073989 | -0.960346 | -7.014805 | -0.960346 | -6.948105 | -0.960346 | -6.93777 | -0.960346 | -6.906769
-0.950338 | -8.03128 | -0.950338 | -6.924618 | -0.950338 | -6.425775 | -0.950338 | -6.14864 | -0.950338 | -6.021816 | -0.950338 | -5.949479 | -0.950338 | -5.89687 | -0.950338 | -5.805744 | -0.950338 | -5.764409 | -0.950338 | -5.746559
-0.94033 | -6.765853 | -0.94033 | -5.671404 | -0.94033 | -5.214836 | -0.94033 | -5.000643 | -0.94033 | -4.856909 | -0.94033 | -4.750752 | -0.94033 | -4.643656 | -0.94033 | -4.6709 | -0.94033 | -4.621109 | -0.94033 | -4.607018
-0.930323 | -5.468485 | -0.930323 | -4.480193 | -0.930323 | -3.999199 | -0.930323 | -3.772794 | -0.930323 | -3.643151 | -0.930323 | -3.583027 | -0.930323 | -3.532297 | -0.930323 | -3.449626 | -0.930323 | -3.401715 | -0.930323 | -3.39232
-0.920315 | -4.188027 | -0.920315 | -3.188462 | -0.920315 | -2.778866 | -0.920315 | -2.601311 | -0.920315 | -2.477305 | -0.920315 | -2.383361 | -0.920315 | -2.280962 | -0.920315 | -2.276265 | -0.920315 | -2.281902 | -0.920315 | -2.243384
-0.910307 | -2.962996 | -0.910307 | -2.036707 | -0.910307 | -1.617717 | -0.910307 | -1.402585 | -0.910307 | -1.296428 | -0.910307 | -1.254153 | -0.910307 | -1.182756 | -0.910307 | -1.133905 | -0.910307 | -1.1076 | -0.910307 | -1.085993
-0.900299 | -1.802787 | -0.900299 | -0.850194 | -0.900299 | -0.48569 | -0.900299 | -0.31847 | -0.900299 | -0.212313 | -0.900299 | -0.135279 | -0.900299 | -0.08454968 | -0.900299 | -0.032880434 | -0.900299 | -0.03194099 | -0.900299 | -0.012212732
-0.890292 | -0.634122 | -0.890292 | 0.231102 | -0.890292 | 0.601242 | -0.890292 | 0.8051 | -0.890292 | 0.879316 | -0.890292 | 0.941319 | -0.890292 | 0.966684 | -0.890292 | 1.02493 | -0.890292 | 1.069083 | -0.890292 | 1.094448
-0.880284 | 0.513874 | -0.880284 | 1.407282 | -0.880284 | 1.737026 | -0.880284 | 1.889215 | -0.880284 | 1.970946 | -0.880284 | 2.045162 | -0.880284 | 2.121915 | -0.880284 | 2.1237 | -0.880284 | 2.12586 | -0.880284 | 2.162874
-0.870276 | 1.765209 | -0.870276 | 2.554339 | -0.870276 | 2.897235 | -0.870276 | 3.05788 | -0.870276 | 3.142429 | -0.870276 | 3.17437 | -0.870276 | 3.049143 | -0.870276 | 3.047922 | -0.870276 | 3.048861 | -0.870276 | 3.048955
-0.860268 | 3.056001 | -0.860268 | 3.843252 | -0.860268 | 4.128842 | -0.860268 | 4.251909 | -0.860268 | 4.344914 | -0.860268 | 4.399401 | -0.860268 | 4.431342 | -0.860268 | 4.454828 | -0.860268 | 4.476436 | -0.860268 | 4.46986
-0.85026 | 4.483951 | -0.85026 | 5.195108 | -0.85026 | 5.470364 | -0.85026 | 5.609401 | -0.85026 | 5.668586 | -0.85026 | 5.71274 | -0.85026 | 5.739044 | -0.85026 | 5.764409 | -0.85026 | 5.803865 | -0.85026 | 5.81326
-0.840253 | 6.003027 | -0.840253 | 6.723578 | -0.840253 | 6.964075 | -0.840253 | 7.058958 | -0.840253 | 7.100294 | -0.840253 | 7.153842 | -0.840253 | 7.210209 | -0.840253 | 7.206451 | -0.840253 | 7.199874 | -0.840253 | 7.206451
-0.830245 | 7.701536 | -0.830245 | 8.322506 | -0.830245 | 8.547033 | -0.830245 | 8.66916 | -0.830245 | 8.71989 | -0.830245 | 8.729284 | -0.830245 | 8.749952 | -0.830245 | 8.768741 | -0.830245 | 8.80444 | -0.830245 | 8.815713
-0.820237 | 9.633026 | -0.820237 | 10.207025 | -0.820237 | 10.35076 | -0.820237 | 10.421217 | -0.820237 | 10.444703 | -0.820237 | 10.50107 | -0.820237 | 10.548981 | -0.820237 | 10.539587 | -0.820237 | 10.532072 | -0.820237 | 10.5518
-0.810229 | 11.738314 | -0.810229 | 12.203336 | -0.810229 | 12.356465 | -0.810229 | 12.425045 | -0.810229 | 12.446652 | -0.810229 | 12.454168 | -0.810229 | 12.470138 | -0.810229 | 12.5002 | -0.810229 | 12.529323 | -0.810229 | 12.535898
-0.800222 | 14.153616 | -0.800222 | 14.568849 | -0.800222 | 14.61676 | -0.800222 | 14.651519 | -0.800222 | 14.648702 | -0.800222 | 14.694734 | -0.800222 | 14.724796 | -0.800222 | 14.734191 | -0.800222 | 14.733251 | -0.800222 | 14.741706
-0.790214 | 16.883632 | -0.790214 | 17.140098 | -0.790214 | 17.15607 | -0.790214 | 17.191768 | -0.790214 | 17.194586 | -0.790214 | 17.193646 | -0.790214 | 17.18989 | -0.790214 | 17.216194 | -0.790214 | 17.259408 | -0.790214 | 17.262226
-0.780206 | 19.546006 | -0.780206 | 19.751744 | -0.780206 | 19.670952 | -0.780206 | 19.621162 | -0.780206 | 19.60989 | -0.780206 | 19.630556 | -0.780206 | 19.619282 | -0.780206 | 19.671892 | -0.780206 | 19.643708 | -0.780206 | 19.631496
-0.770198 | 21.828848 | -0.770198 | 21.888032 | -0.770198 | 21.766844 | -0.770198 | 21.733964 | -0.770198 | 21.70484 | -0.770198 | 21.686992 | -0.770198 | 21.683234 | -0.770198 | 21.683234 | -0.770198 | 21.727388 | -0.770198 | 21.703902
-0.76019 | 23.643846 | -0.76019 | 23.647604 | -0.76019 | 23.45314 | -0.76019 | 23.359196 | -0.76019 | 23.32162 | -0.76019 | 23.315984 | -0.76019 | 23.323498 | -0.76019 | 23.290618 | -0.76019 | 23.277466 | -0.76019 | 23.283104
-0.750183 | 25.028584 | -0.750183 | 24.918668 | -0.750183 | 24.725144 | -0.750183 | 24.61335 | -0.750183 | 24.574832 | -0.750183 | 24.544772 | -0.750183 | 24.494042 | -0.750183 | 24.498738 | -0.750183 | 24.544772 | -0.750183 | 24.523164
-0.740175 | 25.881596 | -0.740175 | 25.787652 | -0.740175 | 25.505818 | -0.740175 | 25.392146 | -0.740175 | 25.297264 | -0.740175 | 25.309476 | -0.740175 | 25.295386 | -0.740175 | 25.284112 | -0.740175 | 25.249352 | -0.740175 | 25.224926
-0.730167 | 26.473442 | -0.730167 | 26.27616 | -0.730167 | 26.013116 | -0.730167 | 25.90978 | -0.730167 | 25.862806 | -0.730167 | 25.787652 | -0.730167 | 25.750074 | -0.730167 | 25.768862 | -0.730167 | 25.759468 | -0.730167 | 25.74068
-0.720159 | 26.877404 | -0.720159 | 26.708304 | -0.720159 | 26.42647 | -0.720159 | 26.27616 | -0.720159 | 26.201006 | -0.720159 | 26.172822 | -0.720159 | 26.163428 | -0.720159 | 26.135246 | -0.720159 | 26.088274 | -0.720159 | 26.06009
-0.710152 | 27.337728 | -0.710152 | 27.055898 | -0.710152 | 26.783458 | -0.710152 | 26.633148 | -0.710152 | 26.595572 | -0.710152 | 26.511022 | -0.710152 | 26.473442 | -0.710152 | 26.473442 | -0.710152 | 26.42647 | -0.710152 | 26.407682
-0.700144 | 27.751082 | -0.700144 | 27.478646 | -0.700144 | 27.159234 | -0.700144 | 27.008924 | -0.700144 | 26.905586 | -0.700144 | 26.858614 | -0.700144 | 26.84922 | -0.700144 | 26.802248 | -0.700144 | 26.727092 | -0.700144 | 26.708304
-0.690136 | 28.239592 | -0.690136 | 27.87321 | -0.690136 | 27.497434 | -0.690136 | 27.375306 | -0.690136 | 27.281364 | -0.690136 | 27.234392 | -0.690136 | 27.149842 | -0.690136 | 27.121658 | -0.690136 | 27.10287 | -0.690136 | 27.10287
-0.680128 | 28.68113 | -0.680128 | 28.286564 | -0.680128 | 27.901392 | -0.680128 | 27.713506 | -0.680128 | 27.600772 | -0.680128 | 27.572588 | -0.680128 | 27.563196 | -0.680128 | 27.506828 | -0.680128 | 27.441066 | -0.680128 | 27.384702
-0.67012 | 29.207216 | -0.67012 | 28.68113 | -0.67012 | 28.239592 | -0.67012 | 28.079886 | -0.67012 | 27.995338 | -0.67012 | 27.920182 | -0.67012 | 27.87321 | -0.67012 | 27.826238 | -0.67012 | 27.80745 | -0.67012 | 27.769872
-0.660113 | 29.658148 | -0.660113 | 29.0663 | -0.660113 | 28.615368 | -0.660113 | 28.389902 | -0.660113 | 28.27717 | -0.660113 | 28.230196 | -0.660113 | 28.19262 | -0.660113 | 28.164436 | -0.660113 | 28.089282 | -0.660113 | 28.04231
-0.650105 | 30.156052 | -0.650105 | 29.338738 | -0.650105 | 28.887808 | -0.650105 | 28.671734 | -0.650105 | 28.587184 | -0.650105 | 28.521424 | -0.650105 | 28.44627 | -0.650105 | 28.40869 | -0.650105 | 28.399298 | -0.650105 | 28.34293
-0.640097 | 30.560012 | -0.640097 | 29.648754 | -0.640097 | 29.113272 | -0.640097 | 28.859624 | -0.640097 | 28.728102 | -0.640097 | 28.68113 | -0.640097 | 28.634158 | -0.640097 | 28.615368 | -0.640097 | 28.549608 | -0.640097 | 28.502636
-0.630089 | 30.935788 | -0.630089 | 29.799064 | -0.630089 | 29.207216 | -0.630089 | 28.953568 | -0.630089 | 28.850228 | -0.630089 | 28.756284 | -0.630089 | 28.699918 | -0.630089 | 28.68113 | -0.630089 | 28.671734 | -0.630089 | 28.652946
-0.620082 | 31.180042 | -0.620082 | 29.864824 | -0.620082 | 29.188428 | -0.620082 | 28.878412 | -0.620082 | 28.737496 | -0.620082 | 28.662342 | -0.620082 | 28.662342 | -0.620082 | 28.634158 | -0.620082 | 28.615368 | -0.620082 | 28.605974
-0.610074 | 31.349144 | -0.610074 | 29.695726 | -0.610074 | 28.991146 | -0.610074 | 28.662342 | -0.610074 | 28.502636 | -0.610074 | 28.436874 | -0.610074 | 28.44627 | -0.610074 | 28.42748 | -0.610074 | 28.455664 | -0.610074 | 28.483848
-0.600066 | 31.30217 | -0.600066 | 29.395104 | -0.600066 | 28.634158 | -0.600066 | 28.25838 | -0.600066 | 28.098676 | -0.600066 | 28.051704 | -0.600066 | 28.061098 | -0.600066 | 28.079886 | -0.600066 | 28.089282 | -0.600066 | 28.145648
-0.590058 | 31.0861 | -0.590058 | 28.887808 | -0.590058 | 28.098676 | -0.590058 | 27.751082 | -0.590058 | 27.610168 | -0.590058 | 27.5538 | -0.590058 | 27.572588 | -0.590058 | 27.581984 | -0.590058 | 27.666534 | -0.590058 | 27.751082
-0.58005 | 30.588194 | -0.58005 | 28.27717 | -0.58005 | 27.5538 | -0.58005 | 27.206208 | -0.58005 | 27.06529 | -0.58005 | 27.037108 | -0.58005 | 27.06529 | -0.58005 | 27.112262 | -0.58005 | 27.178024 | -0.58005 | 27.262572
-0.570043 | 29.949374 | -0.570043 | 27.628956 | -0.570043 | 26.99953 | -0.570043 | 26.745882 | -0.570043 | 26.633148 | -0.570043 | 26.623754 | -0.570043 | 26.61436 | -0.570043 | 26.670726 | -0.570043 | 26.783458 | -0.570043 | 26.886798
-0.560035 | 29.179032 | -0.560035 | 27.121658 | -0.560035 | 26.623754 | -0.560035 | 26.42647 | -0.560035 | 26.332528 | -0.560035 | 26.332528 | -0.560035 | 26.3795 | -0.560035 | 26.42647 | -0.560035 | 26.492232 | -0.560035 | 26.557992
-0.550027 | 28.455664 | -0.550027 | 26.745882 | -0.550027 | 26.388894 | -0.550027 | 26.27616 | -0.550027 | 26.238584 | -0.550027 | 26.238584 | -0.550027 | 26.238584 | -0.550027 | 26.294948 | -0.550027 | 26.370104 | -0.550027 | 26.473442
-0.540019 | 27.826238 | -0.540019 | 26.595572 | -0.540019 | 26.370104 | -0.540019 | 26.27616 | -0.540019 | 26.229188 | -0.540019 | 26.257372 | -0.540019 | 26.304344 | -0.540019 | 26.351316 | -0.540019 | 26.388894 | -0.540019 | 26.454654
-0.530012 | 27.422278 | -0.530012 | 26.567388 | -0.530012 | 26.454654 | -0.530012 | 26.407682 | -0.530012 | 26.407682 | -0.530012 | 26.435866 | -0.530012 | 26.445262 | -0.530012 | 26.482838 | -0.530012 | 26.548598 | -0.530012 | 26.623754
-0.520004 | 27.178024 | -0.520004 | 26.717698 | -0.520004 | 26.670726 | -0.520004 | 26.642544 | -0.520004 | 26.623754 | -0.520004 | 26.68012 | -0.520004 | 26.727092 | -0.520004 | 26.76467 | -0.520004 | 26.792854 | -0.520004 | 26.839826
-0.509996 | 27.206208 | -0.509996 | 26.980742 | -0.509996 | 26.961952 | -0.509996 | 26.99953 | -0.509996 | 27.01832 | -0.509996 | 27.055898 | -0.509996 | 27.06529 | -0.509996 | 27.121658 | -0.509996 | 27.16863 | -0.509996 | 27.234392
[18 empty] | -0.499988 | 27.610168