## Sheet1
CV i vs E Scan 1 |  | CV i vs E Scan 2 |  | CV i vs E Scan 3 |  | CV i vs E Scan 4 |  | CV i vs E Scan 5 |  | CV i vs E Scan 6 |  | CV i vs E Scan 7 |  | CV i vs E Scan 8 |  | CV i vs E Scan 9 |  | CV i vs E Scan 10
V | µA | V | µA | V | µA | V | µA | V | µA | V | µA | V | µA | V | µA | V | µA | V | µA
-0.499988 | -19.907424 | -0.499988 | 37.587028 | -0.499988 | 32.607992 | -0.499988 | 28.962962 | -0.499988 | 28.19262 | -0.499988 | 28.051704 | -0.499988 | 28.12686 | -0.499988 | 28.202016 | -0.499988 | 28.333536 | -0.499988 | 28.436874
-0.509996 | -16.779114 | -0.509996 | 29.761486 | -0.509996 | 26.821036 | -0.509996 | 24.585166 | -0.509996 | 24.077868 | -0.509996 | 24.021504 | -0.509996 | 24.115448 | -0.509996 | 24.24697 | -0.509996 | 24.387884 | -0.509996 | 24.453646
-0.520004 | -15.831143 | -0.520004 | 24.556984 | -0.520004 | 22.78144 | -0.520004 | 21.278336 | -0.520004 | 21.071658 | -0.520004 | 21.099842 | -0.520004 | 21.221968 | -0.520004 | 21.334702 | -0.520004 | 21.466224 | -0.520004 | 21.597746
-0.530012 | -14.401628 | -0.530012 | 20.695882 | -0.530012 | 19.596736 | -0.530012 | 18.713662 | -0.530012 | 18.629112 | -0.530012 | 18.713662 | -0.530012 | 18.873368 | -0.530012 | 19.014282 | -0.530012 | 19.1552 | -0.530012 | 19.267932
-0.540019 | -14.542545 | -0.540019 | 17.614516 | -0.540019 | 17.060246 | -0.540019 | 16.477793 | -0.540019 | 16.552949 | -0.540019 | 16.684469 | -0.540019 | 16.862962 | -0.540019 | 17.00388 | -0.540019 | 17.163586 | -0.540019 | 17.3045
-0.550027 | -14.758616 | -0.550027 | 15.049842 | -0.550027 | 14.861955 | -0.550027 | 14.608306 | -0.550027 | 14.739827 | -0.550027 | 14.91832 | -0.550027 | 15.106209 | -0.550027 | 15.284702 | -0.550027 | 15.425619 | -0.550027 | 15.547746
-0.560035 | -15.078026 | -0.560035 | 12.823368 | -0.560035 | 12.992467 | -0.560035 | 12.898523 | -0.560035 | 13.133384 | -0.560035 | 13.321272 | -0.560035 | 13.546737 | -0.560035 | 13.697047 | -0.560035 | 13.875541 | -0.560035 | 14.007063
-0.570043 | -15.435012 | -0.570043 | 10.88812 | -0.570043 | 11.292079 | -0.570043 | 11.395418 | -0.570043 | 11.658461 | -0.570043 | 11.921505 | -0.570043 | 12.109393 | -0.570043 | 12.306675 | -0.570043 | 12.475775 | -0.570043 | 12.579113
-0.58005 | -15.829579 | -0.58005 | 9.159548 | -0.58005 | 9.798368 | -0.58005 | 9.995651 | -0.58005 | 10.333849 | -0.58005 | 10.606287 | -0.58005 | 10.822359 | -0.58005 | 10.982063 | -0.58005 | 11.141769 | -0.58005 | 11.310868
-0.590058 | -16.224145 | -0.590058 | 7.609471 | -0.590058 | 8.389207 | -0.590058 | 8.746195 | -0.590058 | 9.093787 | -0.590058 | 9.413197 | -0.590058 | 9.601086 | -0.590058 | 9.826551 | -0.590058 | 9.976862 | -0.590058 | 10.09899
-0.600066 | -16.618709 | -0.600066 | 6.169308 | -0.600066 | 7.13975 | -0.600066 | 7.54371 | -0.600066 | 7.959882 | -0.600066 | 8.252049 | -0.600066 | 8.495363 | -0.600066 | 8.680434 | -0.600066 | 8.840138 | -0.600066 | 8.990449
-0.610074 | -17.060246 | -0.610074 | 4.840938 | -0.610074 | 5.936326 | -0.610074 | 6.466171 | -0.610074 | 6.884223 | -0.610074 | 7.20739 | -0.610074 | 7.434735 | -0.610074 | 7.650806 | -0.610074 | 7.79454 | -0.610074 | 7.935456
-0.620082 | -17.4736 | -0.620082 | 3.583027 | -0.620082 | 4.83906 | -0.620082 | 5.395208 | -0.620082 | 5.867747 | -0.620082 | 6.204067 | -0.620082 | 6.452079 | -0.620082 | 6.637149 | -0.620082 | 6.799673 | -0.620082 | 6.965014
-0.630089 | -17.905744 | -0.630089 | 2.445364 | -0.630089 | 3.774673 | -0.630089 | 4.432282 | -0.630089 | 4.915154 | -0.630089 | 5.256171 | -0.630089 | 5.50982 | -0.630089 | 5.721194 | -0.630089 | 5.901567 | -0.630089 | 6.005845
-0.640097 | -18.34728 | -0.640097 | 1.345279 | -0.640097 | 2.818322 | -0.640097 | 3.484386 | -0.640097 | 4.016109 | -0.640097 | 4.3684 | -0.640097 | 4.626746 | -0.640097 | 4.80524 | -0.640097 | 4.984673 | -0.640097 | 5.14156
-0.650105 | -18.751238 | -0.650105 | 0.323167 | -0.650105 | 1.844122 | -0.650105 | 2.6201 | -0.650105 | 3.145248 | -0.650105 | 3.51163 | -0.650105 | 3.761521 | -0.650105 | 3.991684 | -0.650105 | 4.155147 | -0.650105 | 4.281971
-0.660113 | -19.145804 | -0.660113 | -0.675458 | -0.660113 | 0.977018 | -0.660113 | 1.739844 | -0.660113 | 2.313843 | -0.660113 | 2.688679 | -0.660113 | 2.954541 | -0.660113 | 3.153703 | -0.660113 | 3.332196 | -0.660113 | 3.484386
-0.67012 | -19.549764 | -0.67012 | -1.607383 | -0.67012 | 0.096762416 | -0.67012 | 0.95729 | -0.67012 | 1.51156 | -0.67012 | 1.89767 | -0.67012 | 2.171987 | -0.67012 | 2.396513 | -0.67012 | 2.571249 | -0.67012 | 2.707468
-0.680128 | -19.972512 | -0.680128 | -2.51958 | -0.680128 | -0.701762 | -0.680128 | 0.156886 | -0.680128 | 0.77222 | -0.680128 | 1.156451 | -0.680128 | 1.422313 | -0.680128 | 1.626172 | -0.680128 | 1.803726 | -0.680128 | 1.978462
-0.690136 | -20.385866 | -0.690136 | -3.382926 | -0.690136 | -1.50489 | -0.690136 | -0.581513 | -0.690136 | 0.015031054 | -0.690136 | 0.409596 | -0.690136 | 0.686731 | -0.690136 | 0.926288 | -0.690136 | 1.09163 | -0.690136 | 1.230667
-0.700144 | -20.818008 | -0.700144 | -4.248151 | -0.700144 | -2.259543 | -0.700144 | -1.318693 | -0.700144 | -0.699883 | -0.700144 | -0.283711 | -0.700144 | -0.013152173 | -0.700144 | 0.20104 | -0.700144 | 0.371079 | -0.700144 | 0.538299
-0.710152 | -21.240758 | -0.710152 | -5.055131 | -0.710152 | -3.007056 | -0.710152 | -2.014631 | -0.710152 | -1.396478 | -0.710152 | -0.981903 | -0.710152 | -0.698004 | -0.710152 | -0.455628 | -0.710152 | -0.28465 | -0.710152 | -0.152189
-0.720159 | -21.672902 | -0.720159 | -5.914719 | -0.720159 | -3.764339 | -0.720159 | -2.732739 | -0.720159 | -2.073345 | -0.720159 | -1.650785 | -0.720159 | -1.364537 | -0.720159 | -1.148184 | -0.720159 | -0.968563 | -0.720159 | -0.793827
-0.730167 | -22.14262 | -0.730167 | -6.732972 | -0.730167 | -4.524347 | -0.730167 | -3.423322 | -0.730167 | -2.766747 | -0.730167 | -2.337798 | -0.730167 | -2.041874 | -0.730167 | -1.794895 | -0.730167 | -1.615744 | -0.730167 | -1.479431
-0.740175 | -22.640526 | -0.740175 | -7.5935 | -0.740175 | -5.250535 | -0.740175 | -4.144813 | -0.740175 | -3.464658 | -0.740175 | -2.98047 | -0.740175 | -2.709817 | -0.740175 | -2.481627 | -0.740175 | -2.289981 | -0.740175 | -2.107823
-0.750183 | -23.213584 | -0.750183 | -8.438997 | -0.750183 | -6.026513 | -0.750183 | -4.839999 | -0.750183 | -4.156086 | -0.750183 | -3.697639 | -0.750183 | -3.385744 | -0.750183 | -3.147126 | -0.750183 | -2.937725 | -0.750183 | -2.796715
-0.76019 | -23.983926 | -0.76019 | -9.400045 | -0.76019 | -6.800612 | -0.76019 | -5.603765 | -0.76019 | -4.873819 | -0.76019 | -4.393765 | -0.76019 | -4.074355 | -0.76019 | -3.851707 | -0.76019 | -3.640333 | -0.76019 | -3.453384
-0.770198 | -25.815834 | -0.770198 | -10.458795 | -0.770198 | -7.676171 | -0.770198 | -6.353438 | -0.770198 | -5.608462 | -0.770198 | -5.125589 | -0.770198 | -4.78833 | -0.770198 | -4.504619 | -0.770198 | -4.306397 | -0.770198 | -4.153268
-0.780206 | -31.969172 | -0.780206 | -12.148849 | -0.780206 | -8.618431 | -0.780206 | -7.176389 | -0.780206 | -6.363772 | -0.780206 | -5.843322 | -0.780206 | -5.506063 | -0.780206 | -5.247716 | -0.780206 | -5.032584 | -0.780206 | -4.831544
-0.790214 | -67.245176 | -0.790214 | -14.974687 | -0.790214 | -9.945861 | -0.790214 | -8.134618 | -0.790214 | -7.243089 | -0.790214 | -6.701031 | -0.790214 | -6.321497 | -0.790214 | -6.0143 | -0.790214 | -5.785076 | -0.790214 | -5.622553
-0.800222 | -133.644856 | -0.800222 | -19.20593 | -0.800222 | -11.697917 | -0.800222 | -9.398167 | -0.800222 | -8.337538 | -0.800222 | -7.699657 | -0.800222 | -7.262817 | -0.800222 | -6.973469 | -0.800222 | -6.70385 | -0.800222 | -6.488718
-0.810229 | -182.74 | -0.810229 | -24.689446 | -0.810229 | -13.944121 | -0.810229 | -10.936971 | -0.810229 | -9.706303 | -0.810229 | -8.966963 | -0.810229 | -8.471877 | -0.810229 | -8.102677 | -0.810229 | -7.832118 | -0.810229 | -7.622623
-0.820237 | -196.869 | -0.820237 | -32.692542 | -0.820237 | -16.36506 | -0.820237 | -12.657087 | -0.820237 | -11.199074 | -0.820237 | -10.370487 | -0.820237 | -9.827491 | -0.820237 | -9.454533 | -0.820237 | -9.114455 | -0.820237 | -8.877716
-0.830245 | -193.853 | -0.830245 | -43.890676 | -0.830245 | -18.861154 | -0.830245 | -14.503088 | -0.830245 | -12.738818 | -0.830245 | -11.768376 | -0.830245 | -11.144587 | -0.830245 | -10.700231 | -0.830245 | -10.385519 | -0.830245 | -10.160993
-0.840253 | -184.59 | -0.840253 | -55.643084 | -0.840253 | -21.669144 | -0.840253 | -16.452428 | -0.840253 | -14.420418 | -0.840253 | -13.245177 | -0.840253 | -12.532141 | -0.840253 | -12.032359 | -0.840253 | -11.655642 | -0.840253 | -11.361598
-0.85026 | -174.303 | -0.85026 | -63.121032 | -0.85026 | -25.80738 | -0.85026 | -18.39801 | -0.85026 | -16.188445 | -0.85026 | -14.911745 | -0.85026 | -14.047459 | -0.85026 | -13.443399 | -0.85026 | -13.010316 | -0.85026 | -12.704998
-0.860268 | -166.628 | -0.860268 | -66.174216 | -0.860268 | -31.51824 | -0.860268 | -20.651728 | -0.860268 | -18.001566 | -0.860268 | -16.594283 | -0.860268 | -15.652023 | -0.860268 | -14.991598 | -0.860268 | -14.473026 | -0.860268 | -14.070006
-0.870276 | -161.358 | -0.870276 | -67.038496 | -0.870276 | -36.882448 | -0.870276 | -23.309408 | -0.870276 | -19.904872 | -0.870276 | -18.33225 | -0.870276 | -17.28853 | -0.870276 | -16.53322 | -0.870276 | -15.966738 | -0.870276 | -15.542109
-0.880284 | -157.873 | -0.880284 | -67.254568 | -0.880284 | -40.38656 | -0.880284 | -26.264888 | -0.880284 | -21.933126 | -0.880284 | -20.07679 | -0.880284 | -18.95134 | -0.880284 | -18.183818 | -0.880284 | -17.586332 | -0.880284 | -17.079034
-0.890292 | -155.965 | -0.890292 | -67.357912 | -0.890292 | -42.537884 | -0.890292 | -29.01933 | -0.890292 | -23.964196 | -0.890292 | -21.803482 | -0.890292 | -20.56624 | -0.890292 | -19.746108 | -0.890292 | -19.168352 | -0.890292 | -18.706146
-0.900299 | -155.355 | -0.900299 | -67.517616 | -0.900299 | -43.862492 | -0.900299 | -31.273986 | -0.900299 | -25.831806 | -0.900299 | -23.364834 | -0.900299 | -22.000764 | -0.900299 | -21.159026 | -0.900299 | -20.577514 | -0.900299 | -20.10967
-0.910307 | -155.627 | -0.910307 | -67.696112 | -0.910307 | -44.867696 | -0.910307 | -32.936796 | -0.910307 | -27.46925 | -0.910307 | -24.780572 | -0.910307 | -23.2521 | -0.910307 | -22.27884 | -0.910307 | -21.682294 | -0.910307 | -21.255788
-0.920315 | -156.247 | -0.920315 | -67.940368 | -0.920315 | -45.647432 | -0.920315 | -34.298988 | -0.920315 | -28.878412 | -0.920315 | -26.06009 | -0.920315 | -24.37943 | -0.920315 | -23.33665 | -0.920315 | -22.639584 | -0.920315 | -22.125712
-0.930323 | -156.905 | -0.930323 | -68.156432 | -0.930323 | -46.3708 | -0.930323 | -35.463892 | -0.930323 | -30.090292 | -0.930323 | -27.224996 | -0.930323 | -25.446634 | -0.930323 | -24.301456 | -0.930323 | -23.55742 | -0.930323 | -23.048242
-0.94033 | -157.318 | -0.94033 | -68.372504 | -0.94033 | -46.953256 | -0.94033 | -36.4597 | -0.94033 | -31.189436 | -0.94033 | -28.27717 | -0.94033 | -26.473442 | -0.94033 | -25.275656 | -0.94033 | -24.467738 | -0.94033 | -23.87589
-0.950338 | -157.346 | -0.950338 | -68.532216 | -0.950338 | -47.535708 | -0.950338 | -37.314592 | -0.950338 | -32.138272 | -0.950338 | -29.244794 | -0.950338 | -27.422278 | -0.950338 | -26.19161 | -0.950338 | -25.347054 | -0.950338 | -24.76648
-0.960346 | -156.924 | -0.960346 | -68.691912 | -0.960346 | -48.024216 | -0.960346 | -38.122508 | -0.960346 | -33.040134 | -0.960346 | -30.146656 | -0.960346 | -28.314748 | -0.960346 | -27.093474 | -0.960346 | -26.247978 | -0.960346 | -25.599764
-0.970354 | -156.078 | -0.970354 | -68.81404 | -0.970354 | -48.5597 | -0.970354 | -38.84588 | -0.970354 | -33.848056 | -0.970354 | -31.029732 | -0.970354 | -29.15085 | -0.970354 | -27.920182 | -0.970354 | -27.055898 | -0.970354 | -26.435866
-0.980362 | -154.866 | -0.980362 | -68.964352 | -0.980362 | -49.010628 | -0.980362 | -39.541068 | -0.980362 | -34.627792 | -0.980362 | -31.781284 | -0.980362 | -29.93998 | -0.980362 | -28.728102 | -0.980362 | -27.87321 | -0.980362 | -27.224996
-0.990369 | -153.476 | -0.990369 | -69.08648 | -0.990369 | -49.46156 | -0.990369 | -40.170492 | -0.990369 | -35.341768 | -0.990369 | -32.56102 | -0.990369 | -30.719714 | -0.990369 | -29.489048 | -0.990369 | -28.624762 | -0.990369 | -27.985944
-1.000377 | -151.945 | -1.000377 | -69.218 | -1.000377 | -49.86552 | -1.000377 | -40.771732 | -1.000377 | -36.036952 | -1.000377 | -33.24681 | -1.000377 | -31.461874 | -1.000377 | -30.212418 | -1.000377 | -29.348134 | -1.000377 | -28.671734
-1.010385 | -150.366 | -1.010385 | -69.293152 | -1.010385 | -50.26948 | -1.010385 | -41.29782 | -1.010385 | -36.638192 | -1.010385 | -33.932604 | -1.010385 | -32.119482 | -1.010385 | -30.898208 | -1.010385 | -30.02453 | -1.010385 | -29.423288
-1.020393 | -148.826 | -1.020393 | -69.434072 | -1.020393 | -50.598284 | -1.020393 | -41.814512 | -1.020393 | -37.239436 | -1.020393 | -34.505664 | -1.020393 | -32.758304 | -1.020393 | -31.546424 | -1.020393 | -30.691532 | -1.020393 | -30.015134
-1.0304 | -147.388 | -1.0304 | -69.528016 | -1.0304 | -50.964668 | -1.0304 | -42.284232 | -1.0304 | -37.727944 | -1.0304 | -35.078724 | -1.0304 | -33.312574 | -1.0304 | -32.091302 | -1.0304 | -31.264592 | -1.0304 | -30.663352
-1.040408 | -145.979 | -1.040408 | -69.640752 | -1.040408 | -51.246496 | -1.040408 | -42.688192 | -1.040408 | -38.20706 | -1.040408 | -35.548444 | -1.040408 | -33.819872 | -1.040408 | -32.64557 | -1.040408 | -31.781284 | -1.040408 | -31.133068
-1.050416 | -144.636 | -1.050416 | -69.668936 | -1.050416 | -51.528332 | -1.050416 | -43.073364 | -1.050416 | -38.61102 | -1.050416 | -35.999376 | -1.050416 | -34.261408 | -1.050416 | -33.058924 | -1.050416 | -32.232216 | -1.050416 | -31.612184
-1.060424 | -143.33 | -1.060424 | -69.715904 | -1.060424 | -51.744404 | -1.060424 | -43.420956 | -1.060424 | -39.024376 | -1.060424 | -36.384544 | -1.060424 | -34.665368 | -1.060424 | -33.500462 | -1.060424 | -32.654962 | -1.060424 | -32.006752
-1.070432 | -142.118 | -1.070432 | -69.744088 | -1.070432 | -51.979264 | -1.070432 | -43.740368 | -1.070432 | -39.362572 | -1.070432 | -36.7979 | -1.070432 | -35.069328 | -1.070432 | -33.866844 | -1.070432 | -33.040134 | -1.070432 | -32.420106
-1.080439 | -140.887 | -1.080439 | -69.800456 | -1.080439 | -52.157756 | -1.080439 | -44.040988 | -1.080439 | -39.728952 | -1.080439 | -37.145492 | -1.080439 | -35.445104 | -1.080439 | -34.261408 | -1.080439 | -33.415912 | -1.080439 | -32.777094
-1.090447 | -139.732 | -1.090447 | -69.791064 | -1.090447 | -52.364436 | -1.090447 | -44.341608 | -1.090447 | -40.057756 | -1.090447 | -37.549452 | -1.090447 | -35.82088 | -1.090447 | -34.627792 | -1.090447 | -33.791688 | -1.090447 | -33.152868
-1.100455 | -138.586 | -1.100455 | -69.847432 | -1.100455 | -52.55232 | -1.100455 | -44.632836 | -1.100455 | -40.433536 | -1.100455 | -37.897044 | -1.100455 | -36.206052 | -1.100455 | -35.031748 | -1.100455 | -34.17686 | -1.100455 | -33.519248
-1.110463 | -137.524 | -1.110463 | -69.82864 | -1.110463 | -52.749604 | -1.110463 | -44.933456 | -1.110463 | -40.76234 | -1.110463 | -38.27282 | -1.110463 | -36.591224 | -1.110463 | -35.388736 | -1.110463 | -34.552636 | -1.110463 | -33.942
-1.12047 | -136.453 | -1.12047 | -69.875608 | -1.12047 | -52.937492 | -1.12047 | -45.224684 | -1.12047 | -41.138116 | -1.12047 | -38.620412 | -1.12047 | -36.976392 | -1.12047 | -35.82088 | -1.12047 | -34.956596 | -1.12047 | -34.298988
-1.130478 | -135.448 | -1.130478 | -69.8944 | -1.130478 | -53.153564 | -1.130478 | -45.553488 | -1.130478 | -41.476316 | -1.130478 | -39.01498 | -1.130478 | -37.370956 | -1.130478 | -36.18726 | -1.130478 | -35.341768 | -1.130478 | -34.740524
-1.140486 | -134.358 | -1.140486 | -69.95076 | -1.140486 | -53.341452 | -1.140486 | -45.854108 | -1.140486 | -41.842696 | -1.140486 | -39.362572 | -1.140486 | -37.746736 | -1.140486 | -36.600616 | -1.140486 | -35.764512 | -1.140486 | -35.106904
-1.150494 | -133.316056 | -1.150494 | -69.931976 | -1.150494 | -53.548132 | -1.150494 | -46.164124 | -1.150494 | -42.190288 | -1.150494 | -39.794712 | -1.150494 | -38.131908 | -1.150494 | -36.976392 | -1.150494 | -36.159076 | -1.150494 | -35.548444
-1.160502 | -132.169936 | -1.160502 | -70.007128 | -1.160502 | -53.7642 | -1.160502 | -46.47414 | -1.160502 | -42.556672 | -1.160502 | -40.142308 | -1.160502 | -38.526472 | -1.160502 | -37.408536 | -1.160502 | -36.56304 | -1.160502 | -35.905432
-1.170509 | -131.080184 | -1.170509 | -70.044712 | -1.170509 | -53.980272 | -1.170509 | -46.812336 | -1.170509 | -42.904264 | -1.170509 | -40.555664 | -1.170509 | -38.921036 | -1.170509 | -37.784312 | -1.170509 | -36.957604 | -1.170509 | -36.365756
-1.180517 | -129.92468 | -1.180517 | -70.176232 | -1.180517 | -54.252708 | -1.180517 | -47.14114 | -1.180517 | -43.31762 | -1.180517 | -40.93144 | -1.180517 | -39.343784 | -1.180517 | -38.20706 | -1.180517 | -37.389748 | -1.180517 | -36.741532
-1.190525 | -128.872504 | -1.190525 | -70.260784 | -1.190525 | -54.543936 | -1.190525 | -47.507524 | -1.190525 | -43.684 | -1.190525 | -41.410556 | -1.190525 | -39.747744 | -1.190525 | -38.601624 | -1.190525 | -37.8031 | -1.190525 | -37.192464
-1.200533 | -127.801536 | -1.200533 | -70.448672 | -1.200533 | -54.825772 | -1.200533 | -47.8833 | -1.200533 | -44.144328 | -1.200533 | -41.776936 | -1.200533 | -40.208068 | -1.200533 | -39.061952 | -1.200533 | -38.235244 | -1.200533 | -37.596424
-1.21054 | -126.862096 | -1.21054 | -70.617776 | -1.21054 | -55.182756 | -1.21054 | -48.334232 | -1.21054 | -44.548284 | -1.21054 | -42.265444 | -1.21054 | -40.649604 | -1.21054 | -39.4847 | -1.21054 | -38.686176 | -1.21054 | -38.056748
-1.220548 | -125.94144 | -1.220548 | -70.918392 | -1.220548 | -55.586716 | -1.220548 | -48.747584 | -1.220548 | -45.036796 | -1.220548 | -42.697588 | -1.220548 | -41.109932 | -1.220548 | -40.001392 | -1.220548 | -39.155896 | -1.220548 | -38.498288
-1.230556 | -125.19928 | -1.230556 | -71.209624 | -1.230556 | -56.028252 | -1.230556 | -49.2267 | -1.230556 | -45.515912 | -1.230556 | -43.233068 | -1.230556 | -41.636016 | -1.230556 | -40.46172 | -1.230556 | -39.644404 | -1.230556 | -39.033768
-1.240564 | -124.532272 | -1.240564 | -71.632368 | -1.240564 | -56.497976 | -1.240564 | -49.743396 | -1.240564 | -46.088968 | -1.240564 | -43.730972 | -1.240564 | -42.1715 | -1.240564 | -41.044168 | -1.240564 | -40.179884 | -1.240564 | -39.512884
-1.250572 | -124.006192 | -1.250572 | -72.026928 | -1.250572 | -57.052244 | -1.250572 | -50.344636 | -1.250572 | -46.633844 | -1.250572 | -44.351004 | -1.250572 | -42.725772 | -1.250572 | -41.570256 | -1.250572 | -40.734156 | -1.250572 | -40.104732
-1.260579 | -123.621024 | -1.260579 | -72.675144 | -1.260579 | -57.66288 | -1.260579 | -50.983452 | -1.260579 | -47.319636 | -1.260579 | -44.952248 | -1.260579 | -43.38338 | -1.260579 | -42.218472 | -1.260579 | -41.354188 | -1.260579 | -40.687184
-1.270587 | -123.414336 | -1.270587 | -73.304568 | -1.270587 | -58.376856 | -1.270587 | -51.725612 | -1.270587 | -47.977244 | -1.270587 | -45.675616 | -1.270587 | -44.05038 | -1.270587 | -42.857292 | -1.270587 | -42.011796 | -1.270587 | -41.372972
-1.280595 | -123.357984 | -1.280595 | -74.103096 | -1.280595 | -59.165984 | -1.280595 | -52.477168 | -1.280595 | -48.785164 | -1.280595 | -46.398984 | -1.280595 | -44.783144 | -1.280595 | -43.608848 | -1.280595 | -42.725772 | -1.280595 | -42.030584
-1.290603 | -123.536472 | -1.290603 | -74.986168 | -1.290603 | -60.11482 | -1.290603 | -53.39782 | -1.290603 | -49.593084 | -1.290603 | -47.24448 | -1.290603 | -45.609856 | -1.290603 | -44.379184 | -1.290603 | -43.505504 | -1.290603 | -42.847896
-1.300611 | -123.865272 | -1.300611 | -76.07592 | -1.300611 | -61.166996 | -1.300611 | -54.40302 | -1.300611 | -50.626468 | -1.300611 | -48.193316 | -1.300611 | -46.5399 | -1.300611 | -45.32802 | -1.300611 | -44.397976 | -1.300611 | -43.674608
-1.310618 | -124.522888 | -1.310618 | -77.269008 | -1.310618 | -62.36948 | -1.310618 | -55.57732 | -1.310618 | -51.697428 | -1.310618 | -49.273672 | -1.310618 | -47.554496 | -1.310618 | -46.30504 | -1.310618 | -45.384388 | -1.310618 | -44.679808
-1.320626 | -125.3496 | -1.320626 | -78.725144 | -1.320626 | -63.759848 | -1.320626 | -56.873748 | -1.320626 | -52.99386 | -1.320626 | -50.457368 | -1.320626 | -48.747584 | -1.320626 | -47.488736 | -1.320626 | -46.530508 | -1.320626 | -45.750772
-1.330634 | -126.570872 | -1.330634 | -80.3128 | -1.330634 | -65.366292 | -1.330634 | -58.376856 | -1.330634 | -54.374836 | -1.330634 | -51.894712 | -1.330634 | -50.0628 | -1.330634 | -48.747584 | -1.330634 | -47.779964 | -1.330634 | -47.037804
-1.340642 | -128.027008 | -1.340642 | -82.238656 | -1.340642 | -67.170024 | -1.340642 | -60.105428 | -1.340642 | -56.094012 | -1.340642 | -53.426004 | -1.340642 | -51.65046 | -1.340642 | -50.26948 | -1.340642 | -49.245488 | -1.340642 | -48.437572
-1.350649 | -129.868304 | -1.350649 | -84.352392 | -1.350649 | -69.236792 | -1.350649 | -62.078252 | -1.350649 | -57.907136 | -1.350649 | -55.304884 | -1.350649 | -53.36024 | -1.350649 | -51.941688 | -1.350649 | -50.9083 | -1.350649 | -50.10038
-1.360657 | -131.972656 | -1.360657 | -86.804336 | -1.360657 | -71.604184 | -1.360657 | -64.314124 | -1.360657 | -60.077244 | -1.360657 | -57.2965 | -1.360657 | -55.370644 | -1.360657 | -53.905116 | -1.360657 | -52.805972 | -1.360657 | -51.95108
-1.370665 | -134.537 | -1.370665 | -89.491136 | -1.370665 | -74.272192 | -1.370665 | -66.878796 | -1.370665 | -62.463424 | -1.370665 | -59.67328 | -1.370665 | -57.615908 | -1.370665 | -56.103408 | -1.370665 | -54.966684 | -1.370665 | -54.1024
-1.380673 | -137.383 | -1.380673 | -92.563104 | -1.380673 | -77.231432 | -1.380673 | -69.715904 | -1.380673 | -65.25356 | -1.380673 | -62.294324 | -1.380673 | -60.189976 | -1.380673 | -58.630504 | -1.380673 | -57.409228 | -1.380673 | -56.469792
-1.390681 | -140.7 | -1.390681 | -95.879336 | -1.390681 | -80.566448 | -1.390681 | -72.956976 | -1.390681 | -68.297352 | -1.390681 | -65.32872 | -1.390681 | -63.11164 | -1.390681 | -61.448828 | -1.390681 | -60.189976 | -1.390681 | -59.212956
-1.400688 | -144.326 | -1.400688 | -99.655888 | -1.400688 | -84.324208 | -1.400688 | -76.526856 | -1.400688 | -71.829648 | -1.400688 | -68.68252 | -1.400688 | -66.371496 | -1.400688 | -64.661716 | -1.400688 | -63.318316 | -1.400688 | -62.23796
-1.390681 | -136.012 | -1.390681 | -92.525528 | -1.390681 | -78.22724 | -1.390681 | -71.012336 | -1.390681 | -66.549988 | -1.390681 | -63.618936 | -1.390681 | -61.411248 | -1.390681 | -59.776624 | -1.390681 | -58.527164 | -1.390681 | -57.550148
-1.380673 | -129.79316 | -1.380673 | -87.537096 | -1.380673 | -73.952784 | -1.380673 | -67.123048 | -1.380673 | -62.951932 | -1.380673 | -60.124216 | -1.380673 | -58.048052 | -1.380673 | -56.526156 | -1.380673 | -55.304884 | -1.380673 | -54.318468
-1.370665 | -124.785928 | -1.370665 | -83.488112 | -1.370665 | -70.627168 | -1.370665 | -64.210784 | -1.370665 | -60.143004 | -1.370665 | -57.521964 | -1.370665 | -55.502164 | -1.370665 | -53.980272 | -1.370665 | -52.843548 | -1.370665 | -51.932288
-1.360657 | -120.37056 | -1.360657 | -80.228248 | -1.360657 | -67.94976 | -1.360657 | -61.824604 | -1.360657 | -58.03866 | -1.360657 | -55.40822 | -1.360657 | -53.491764 | -1.360657 | -52.045024 | -1.360657 | -50.898908 | -1.360657 | -49.987648
-1.350649 | -116.509456 | -1.350649 | -77.438112 | -1.350649 | -65.73268 | -1.350649 | -59.908144 | -1.350649 | -56.197352 | -1.350649 | -53.717228 | -1.350649 | -51.838348 | -1.350649 | -50.391608 | -1.350649 | -49.311248 | -1.350649 | -48.446964
-1.340642 | -112.977152 | -1.340642 | -75.08012 | -1.340642 | -63.844404 | -1.340642 | -58.217152 | -1.340642 | -54.713036 | -1.340642 | -52.2517 | -1.340642 | -50.447972 | -1.340642 | -49.076388 | -1.340642 | -47.996032 | -1.340642 | -47.103564
-1.330634 | -109.792456 | -1.330634 | -72.98516 | -1.330634 | -62.181592 | -1.330634 | -56.845564 | -1.330634 | -53.369636 | -1.330634 | -51.03982 | -1.330634 | -49.245488 | -1.330634 | -47.864512 | -1.330634 | -46.831128 | -1.330634 | -46.00442
-1.320626 | -106.805032 | -1.320626 | -71.162648 | -1.320626 | -60.75364 | -1.320626 | -55.558532 | -1.320626 | -52.261092 | -1.320626 | -49.9031 | -1.320626 | -48.193316 | -1.320626 | -46.878096 | -1.320626 | -45.825924 | -1.320626 | -44.96164
-1.310618 | -104.108832 | -1.310618 | -69.49044 | -1.310618 | -59.438424 | -1.310618 | -54.4406 | -1.310618 | -51.152556 | -1.310618 | -48.96366 | -1.310618 | -47.2069 | -1.310618 | -45.891684 | -1.310618 | -44.867696 | -1.310618 | -44.097352
-1.300611 | -101.497192 | -1.300611 | -67.996736 | -1.300611 | -58.26412 | -1.300611 | -53.369636 | -1.300611 | -50.222508 | -1.300611 | -47.958456 | -1.300611 | -46.333224 | -1.300611 | -45.046188 | -1.300611 | -44.040988 | -1.300611 | -43.204884
-1.290603 | -99.139192 | -1.290603 | -66.578176 | -1.290603 | -57.1274 | -1.290603 | -52.411404 | -1.290603 | -49.254884 | -1.290603 | -47.15054 | -1.290603 | -45.478332 | -1.290603 | -44.200692 | -1.290603 | -43.223676 | -1.290603 | -42.443936
-1.280595 | -96.809384 | -1.280595 | -65.272352 | -1.280595 | -56.094012 | -1.280595 | -51.44378 | -1.280595 | -48.41878 | -1.280595 | -46.267464 | -1.280595 | -44.66102 | -1.280595 | -43.420956 | -1.280595 | -42.425148 | -1.280595 | -41.636016
-1.270587 | -94.68624 | -1.270587 | -64.022896 | -1.270587 | -55.070024 | -1.270587 | -50.54192 | -1.270587 | -47.526312 | -1.270587 | -45.468936 | -1.270587 | -43.843704 | -1.270587 | -42.594248 | -1.270587 | -41.6642 | -1.270587 | -40.903256
-1.260579 | -92.54432 | -1.260579 | -62.811012 | -1.260579 | -54.074216 | -1.260579 | -49.593084 | -1.260579 | -46.699604 | -1.260579 | -44.58586 | -1.260579 | -43.04518 | -1.260579 | -41.852092 | -1.260579 | -40.89386 | -1.260579 | -40.104732
-1.250572 | -90.543304 | -1.250572 | -61.617924 | -1.250572 | -53.069016 | -1.250572 | -48.7194 | -1.250572 | -45.769556 | -1.250572 | -43.806128 | -1.250572 | -42.218472 | -1.250572 | -41.015988 | -1.250572 | -40.104732 | -1.250572 | -39.362572
-1.240564 | -88.551696 | -1.240564 | -60.471808 | -1.240564 | -52.0826 | -1.240564 | -47.770568 | -1.240564 | -44.96164 | -1.240564 | -42.94184 | -1.240564 | -41.438736 | -1.240564 | -40.264436 | -1.240564 | -39.3156 | -1.240564 | -38.554652
-1.230556 | -86.644632 | -1.230556 | -59.3069 | -1.230556 | -51.105584 | -1.230556 | -46.896888 | -1.230556 | -44.05038 | -1.230556 | -42.124528 | -1.230556 | -40.59324 | -1.230556 | -39.409544 | -1.230556 | -38.535864 | -1.230556 | -37.812496
-1.220548 | -84.699984 | -1.220548 | -58.151388 | -1.220548 | -50.119168 | -1.220548 | -45.948052 | -1.220548 | -43.195492 | -1.220548 | -41.241452 | -1.220548 | -39.766528 | -1.220548 | -38.639204 | -1.220548 | -37.73734 | -1.220548 | -36.985788
-1.21054 | -82.849288 | -1.21054 | -57.005272 | -1.21054 | -49.104572 | -1.21054 | -45.0274 | -1.21054 | -42.27484 | -1.21054 | -40.39596 | -1.21054 | -38.902244 | -1.21054 | -37.784312 | -1.21054 | -36.901236 | -1.21054 | -36.206052
-1.200533 | -80.92344 | -1.200533 | -55.859152 | -1.200533 | -48.089976 | -1.200533 | -44.05038 | -1.200533 | -41.391764 | -1.200533 | -39.456516 | -1.200533 | -38.047356 | -1.200533 | -36.957604 | -1.200533 | -36.074528 | -1.200533 | -35.341768
-1.190525 | -79.053944 | -1.190525 | -54.656668 | -1.190525 | -47.07538 | -1.190525 | -43.092152 | -1.190525 | -40.39596 | -1.190525 | -38.592232 | -1.190525 | -37.145492 | -1.190525 | -36.046344 | -1.190525 | -35.210244 | -1.190525 | -34.505664
-1.180517 | -77.118704 | -1.180517 | -53.482368 | -1.180517 | -46.023208 | -1.180517 | -42.049372 | -1.180517 | -39.475308 | -1.180517 | -37.634 | -1.180517 | -36.26242 | -1.180517 | -35.18206 | -1.180517 | -34.317772 | -1.180517 | -33.64138
-1.170509 | -75.239816 | -1.170509 | -52.232912 | -1.170509 | -44.933456 | -1.170509 | -41.081752 | -1.170509 | -38.451312 | -1.170509 | -36.713348 | -1.170509 | -35.294792 | -1.170509 | -34.24262 | -1.170509 | -33.425304 | -1.170509 | -32.758304
-1.160502 | -73.304568 | -1.160502 | -51.021036 | -1.160502 | -43.862492 | -1.160502 | -39.991996 | -1.160502 | -37.502476 | -1.160502 | -35.71754 | -1.160502 | -34.364748 | -1.160502 | -33.331362 | -1.160502 | -32.51405 | -1.160502 | -31.828258
-1.150494 | -71.406904 | -1.150494 | -49.743396 | -1.150494 | -42.70698 | -1.150494 | -38.958612 | -1.150494 | -36.450304 | -1.150494 | -34.731128 | -1.150494 | -33.378334 | -1.150494 | -32.354342 | -1.150494 | -31.574606 | -1.150494 | -30.926392
-1.140486 | -69.443472 | -1.140486 | -48.465756 | -1.140486 | -41.607836 | -1.140486 | -37.850072 | -1.140486 | -35.426316 | -1.140486 | -33.69774 | -1.140486 | -32.410708 | -1.140486 | -31.405506 | -1.140486 | -30.606984 | -1.140486 | -29.949374
-1.130478 | -67.508216 | -1.130478 | -47.169324 | -1.130478 | -40.405352 | -1.130478 | -36.788504 | -1.130478 | -34.30838 | -1.130478 | -32.683146 | -1.130478 | -31.377326 | -1.130478 | -30.390912 | -1.130478 | -29.62057 | -1.130478 | -29.01933
-1.12047 | -65.516608 | -1.12047 | -45.825924 | -1.12047 | -39.231048 | -1.12047 | -35.623596 | -1.12047 | -33.274994 | -1.12047 | -31.584 | -1.12047 | -30.334546 | -1.12047 | -29.395104 | -1.12047 | -28.615368 | -1.12047 | -28.004732
-1.110463 | -63.57196 | -1.110463 | -44.45434 | -1.110463 | -38.000384 | -1.110463 | -34.496268 | -1.110463 | -32.138272 | -1.110463 | -30.560012 | -1.110463 | -29.272978 | -1.110463 | -28.333536 | -1.110463 | -27.61956 | -1.110463 | -27.037108
-1.100455 | -61.552164 | -1.100455 | -43.101548 | -1.100455 | -36.816688 | -1.100455 | -33.312574 | -1.100455 | -31.048518 | -1.100455 | -29.413894 | -1.100455 | -28.239592 | -1.100455 | -27.328334 | -1.100455 | -26.576782 | -1.100455 | -25.984934
-1.090447 | -59.57934 | -1.090447 | -41.711176 | -1.090447 | -35.548444 | -1.090447 | -32.157062 | -1.090447 | -29.864824 | -1.090447 | -28.34293 | -1.090447 | -27.131052 | -1.090447 | -26.229188 | -1.090447 | -25.534002 | -1.090447 | -24.970338
-1.080439 | -57.550148 | -1.080439 | -40.311408 | -1.080439 | -34.30838 | -1.080439 | -30.926392 | -1.080439 | -28.74689 | -1.080439 | -27.187418 | -1.080439 | -26.06009 | -1.080439 | -25.167622 | -1.080439 | -24.46304 | -1.080439 | -23.889982
-1.070432 | -55.605504 | -1.070432 | -38.88346 | -1.070432 | -33.002556 | -1.070432 | -29.733304 | -1.070432 | -27.544406 | -1.070432 | -26.078878 | -1.070432 | -24.93276 | -1.070432 | -24.040292 | -1.070432 | -23.401472 | -1.070432 | -22.86599
-1.060424 | -53.576312 | -1.060424 | -37.4649 | -1.060424 | -31.715524 | -1.060424 | -28.474452 | -1.060424 | -26.398288 | -1.060424 | -24.885788 | -1.060424 | -23.786642 | -1.060424 | -22.96933 | -1.060424 | -22.302326 | -1.060424 | -21.75745
-1.050416 | -51.622276 | -1.050416 | -36.008768 | -1.050416 | -30.390912 | -1.050416 | -27.262572 | -1.050416 | -25.148832 | -1.050416 | -23.749064 | -1.050416 | -22.649918 | -1.050416 | -21.823212 | -1.050416 | -21.20318 | -1.050416 | -20.695882
-1.040408 | -49.583688 | -1.040408 | -34.562032 | -1.040408 | -29.08509 | -1.040408 | -25.966144 | -1.040408 | -23.965136 | -1.040408 | -22.537186 | -1.040408 | -21.494408 | -1.040408 | -20.705278 | -1.040408 | -20.057062 | -1.040408 | -19.54037
-1.0304 | -47.629652 | -1.0304 | -33.087108 | -1.0304 | -27.7229 | -1.0304 | -24.716688 | -1.0304 | -22.71568 | -1.0304 | -21.37228 | -1.0304 | -20.310712 | -1.0304 | -19.512188 | -1.0304 | -18.939128 | -1.0304 | -18.469406
-1.020393 | -45.647432 | -1.020393 | -31.593396 | -1.020393 | -26.3795 | -1.020393 | -23.392076 | -1.020393 | -21.475618 | -1.020393 | -20.122824 | -1.020393 | -19.127016 | -1.020393 | -18.394252 | -1.020393 | -17.811798 | -1.020393 | -17.3045
-1.010385 | -43.684 | -1.010385 | -30.090292 | -1.010385 | -24.979732 | -1.010385 | -22.123832 | -1.010385 | -20.19798 | -1.010385 | -18.929732 | -1.010385 | -17.94332 | -1.010385 | -17.191768 | -1.010385 | -16.609314 | -1.010385 | -16.186566
-1.000377 | -41.720568 | -1.000377 | -28.605974 | -1.000377 | -23.626938 | -1.000377 | -20.761642 | -1.000377 | -18.957916 | -1.000377 | -17.680276 | -1.000377 | -16.750231 | -1.000377 | -16.026861 | -1.000377 | -15.463196 | -1.000377 | -15.002871
-0.990369 | -39.804112 | -0.990369 | -27.08408 | -0.990369 | -22.217776 | -0.990369 | -19.465214 | -0.990369 | -17.661488 | -0.990369 | -16.459003 | -0.990369 | -15.510169 | -0.990369 | -14.796194 | -0.990369 | -14.270106 | -0.990369 | -13.866147
-0.980362 | -37.859464 | -0.980362 | -25.552792 | -0.980362 | -20.818008 | -0.980362 | -18.11242 | -0.980362 | -16.383848 | -0.980362 | -15.153181 | -0.980362 | -14.279501 | -0.980362 | -13.621892 | -0.980362 | -13.077017 | -0.980362 | -12.644874
-0.970354 | -35.9524 | -0.970354 | -24.012108 | -0.970354 | -19.343088 | -0.970354 | -16.759624 | -0.970354 | -15.031054 | -0.970354 | -13.89433 | -0.970354 | -13.001862 | -0.970354 | -12.344253 | -0.970354 | -11.855744 | -0.970354 | -11.470573
-0.960346 | -33.988968 | -0.960346 | -22.452636 | -0.960346 | -17.952716 | -0.960346 | -15.331676 | -0.960346 | -13.697047 | -0.960346 | -12.55093 | -0.960346 | -11.724222 | -0.960346 | -11.113585 | -0.960346 | -10.587498 | -0.960346 | -10.202327
-0.950338 | -32.044328 | -0.950338 | -20.86498 | -0.950338 | -16.412032 | -0.950338 | -13.922514 | -0.950338 | -12.306675 | -0.950338 | -11.226318 | -0.950338 | -10.409004 | -0.950338 | -9.77958 | -0.950338 | -9.338042 | -0.950338 | -8.952872
-0.94033 | -30.062108 | -0.94033 | -19.211566 | -0.94033 | -14.880743 | -0.94033 | -12.419409 | -0.94033 | -10.897514 | -0.94033 | -9.817157 | -0.94033 | -9.05621 | -0.94033 | -8.473756 | -0.94033 | -7.999338 | -0.94033 | -7.632017
-0.930323 | -28.098676 | -0.930323 | -17.605122 | -0.930323 | -13.34006 | -0.930323 | -10.972669 | -0.930323 | -9.375619 | -0.930323 | -8.454968 | -0.930323 | -7.658322 | -0.930323 | -7.091839 | -0.930323 | -6.68694 | -0.930323 | -6.352499
-0.920315 | -26.097666 | -0.920315 | -15.961101 | -0.920315 | -11.818166 | -0.920315 | -9.44138 | -0.920315 | -8.022825 | -0.920315 | -7.013865 | -0.920315 | -6.315861 | -0.920315 | -5.781319 | -0.920315 | -5.35951 | -0.920315 | -5.004401
-0.910307 | -24.153024 | -0.910307 | -14.364051 | -0.910307 | -10.277483 | -0.910307 | -8.051008 | -0.910307 | -6.583601 | -0.910307 | -5.682677 | -0.910307 | -4.968702 | -0.910307 | -4.448252 | -0.910307 | -4.076233 | -0.910307 | -3.769976
-0.900299 | -22.217776 | -0.900299 | -12.804579 | -0.900299 | -8.849533 | -0.900299 | -6.592996 | -0.900299 | -5.255232 | -0.900299 | -4.329883 | -0.900299 | -3.697639 | -0.900299 | -3.200675 | -0.900299 | -2.808928 | -0.900299 | -2.508307
-0.890292 | -20.291922 | -0.890292 | -11.245107 | -0.890292 | -7.367095 | -0.890292 | -5.235503 | -0.890292 | -3.887406 | -0.890292 | -3.034394 | -0.890292 | -2.391816 | -0.890292 | -1.923035 | -0.890292 | -1.57826 | -0.890292 | -1.306762
-0.880284 | -18.290912 | -0.880284 | -9.61048 | -0.880284 | -5.847079 | -0.880284 | -3.755884 | -0.880284 | -2.51958 | -0.880284 | -1.659052 | -0.880284 | -1.100085 | -0.880284 | -0.639759 | -0.880284 | -0.303439 | -0.880284 | -0.007515527
-0.870276 | -16.167778 | -0.870276 | -7.891303 | -0.870276 | -4.230302 | -0.870276 | -2.253718 | -0.870276 | -1.025869 | -0.870276 | -0.260225 | -0.870276 | 0.326925 | -0.870276 | 0.751552 | -0.870276 | 1.045597 | -0.870276 | 1.288912
-0.860268 | -13.847358 | -0.860268 | -6.019937 | -0.860268 | -2.517701 | -0.860268 | -0.577756 | -0.860268 | 0.523268 | -0.860268 | 1.306762 | -0.860268 | 1.811242 | -0.860268 | 2.199231 | -0.860268 | 2.506428 | -0.860268 | 2.748804
-0.85026 | -11.339051 | -0.85026 | -3.972895 | -0.85026 | -0.58715 | -0.85026 | 1.195908 | -0.85026 | 2.294114 | -0.85026 | 2.948904 | -0.85026 | 3.466536 | -0.85026 | 3.842313 | -0.85026 | 4.073415 | -0.85026 | 4.292305
-0.840253 | -8.567701 | -0.840253 | -1.734207 | -0.840253 | 1.431707 | -0.840253 | 3.162158 | -0.840253 | 4.11569 | -0.840253 | 4.790209 | -0.840253 | 5.210139 | -0.840253 | 5.551156 | -0.840253 | 5.794471 | -0.840253 | 6.003027
-0.830245 | -5.533307 | -0.830245 | 0.753431 | -0.830245 | 3.681668 | -0.830245 | 5.226109 | -0.830245 | 6.178702 | -0.830245 | 6.698213 | -0.830245 | 7.128477 | -0.830245 | 7.435674 | -0.830245 | 7.64329 | -0.830245 | 7.804875
-0.820237 | -1.824394 | -0.820237 | 3.732398 | -0.820237 | 6.2501 | -0.820237 | 7.637654 | -0.820237 | 8.364781 | -0.820237 | 8.913415 | -0.820237 | 9.228128 | -0.820237 | 9.487414 | -0.820237 | 9.713819 | -0.820237 | 9.86225
-0.810229 | 2.442546 | -0.810229 | 7.172631 | -0.810229 | 9.249734 | -0.810229 | 10.317879 | -0.810229 | 10.973609 | -0.810229 | 11.339051 | -0.810229 | 11.658461 | -0.810229 | 11.866078 | -0.810229 | 12.003236 | -0.810229 | 12.126303
-0.800222 | 6.868252 | -0.800222 | 10.980184 | -0.800222 | 12.570658 | -0.800222 | 13.40676 | -0.800222 | 13.832328 | -0.800222 | 14.153616 | -0.800222 | 14.340565 | -0.800222 | 14.496512 | -0.800222 | 14.641186 | -0.800222 | 14.75204
-0.790214 | 11.880169 | -0.790214 | 15.345766 | -0.790214 | 16.43176 | -0.790214 | 16.9043 | -0.790214 | 17.186132 | -0.790214 | 17.28947 | -0.790214 | 17.443538 | -0.790214 | 17.533724 | -0.790214 | 17.600424 | -0.790214 | 17.646458
-0.780206 | 17.447296 | -0.780206 | 20.07867 | -0.780206 | 20.538056 | -0.780206 | 20.642334 | -0.780206 | 20.623544 | -0.780206 | 20.586906 | -0.780206 | 20.563422 | -0.780206 | 20.561542 | -0.780206 | 20.594422 | -0.780206 | 20.633878
-0.770198 | 22.771106 | -0.770198 | 24.459282 | -0.770198 | 24.301456 | -0.770198 | 23.905952 | -0.770198 | 23.669212 | -0.770198 | 23.413684 | -0.770198 | 23.290618 | -0.770198 | 23.232374 | -0.770198 | 23.174128 | -0.770198 | 23.143126
-0.76019 | 27.396914 | -0.76019 | 28.213288 | -0.76019 | 27.457978 | -0.76019 | 26.670726 | -0.76019 | 26.103304 | -0.76019 | 25.74162 | -0.76019 | 25.485152 | -0.76019 | 25.32075 | -0.76019 | 25.243716 | -0.76019 | 25.197682
-0.750183 | 31.490056 | -0.750183 | 31.546424 | -0.750183 | 30.17484 | -0.750183 | 28.8972 | -0.750183 | 28.136254 | -0.750183 | 27.581984 | -0.750183 | 27.281364 | -0.750183 | 27.055898 | -0.750183 | 26.896192 | -0.750183 | 26.792854
-0.740175 | 35.2854 | -0.740175 | 34.289588 | -0.740175 | 32.260398 | -0.740175 | 30.625772 | -0.740175 | 29.573598 | -0.740175 | 28.962962 | -0.740175 | 28.51203 | -0.740175 | 28.202016 | -0.740175 | 28.051704 | -0.740175 | 27.929576
-0.730167 | 38.761332 | -0.730167 | 36.600616 | -0.730167 | 33.970184 | -0.730167 | 31.884624 | -0.730167 | 30.700928 | -0.730167 | 29.883614 | -0.730167 | 29.404498 | -0.730167 | 29.075694 | -0.730167 | 28.840836 | -0.730167 | 28.662342
-0.720159 | 42.10574 | -0.720159 | 38.67678 | -0.720159 | 35.379344 | -0.720159 | 33.021348 | -0.720159 | 31.584 | -0.720159 | 30.710322 | -0.720159 | 30.10908 | -0.720159 | 29.70512 | -0.720159 | 29.442076 | -0.720159 | 29.263582
-0.710152 | 45.3656 | -0.710152 | 40.743548 | -0.710152 | 36.86366 | -0.710152 | 34.082912 | -0.710152 | 32.51405 | -0.710152 | 31.480664 | -0.710152 | 30.813662 | -0.710152 | 30.362728 | -0.710152 | 30.005742 | -0.710152 | 29.77088
-0.700144 | 49.207912 | -0.700144 | 43.101548 | -0.700144 | 38.451312 | -0.700144 | 35.2854 | -0.700144 | 33.444094 | -0.700144 | 32.297976 | -0.700144 | 31.508846 | -0.700144 | 30.973366 | -0.700144 | 30.606984 | -0.700144 | 30.362728
-0.690136 | 53.726624 | -0.690136 | 45.647432 | -0.690136 | 40.095336 | -0.690136 | 36.431516 | -0.690136 | 34.383536 | -0.690136 | 33.068318 | -0.690136 | 32.232216 | -0.690136 | 31.630974 | -0.690136 | 31.21762 | -0.690136 | 30.898208
-0.680128 | 58.724448 | -0.680128 | 48.296656 | -0.680128 | 41.645416 | -0.680128 | 37.587028 | -0.680128 | 35.247824 | -0.680128 | 33.857448 | -0.680128 | 32.89922 | -0.680128 | 32.251006 | -0.680128 | 31.809468 | -0.680128 | 31.508846
-0.67012 | 63.966528 | -0.67012 | 50.851932 | -0.67012 | 43.120336 | -0.67012 | 38.498288 | -0.67012 | 36.05574 | -0.67012 | 34.515056 | -0.67012 | 33.547432 | -0.67012 | 32.871036 | -0.67012 | 32.382526 | -0.67012 | 32.034934
-0.660113 | 69.659544 | -0.660113 | 53.416608 | -0.660113 | 44.332216 | -0.660113 | 39.268628 | -0.660113 | 36.666376 | -0.660113 | 35.097512 | -0.660113 | 34.064128 | -0.660113 | 33.378334 | -0.660113 | 32.871036 | -0.660113 | 32.532836
-0.650105 | 76.028952 | -0.650105 | 55.934308 | -0.650105 | 45.412572 | -0.650105 | 39.813504 | -0.650105 | 37.107912 | -0.650105 | 35.463892 | -0.650105 | 34.430508 | -0.650105 | 33.754108 | -0.650105 | 33.209234 | -0.650105 | 32.833456
-0.640097 | 83.178096 | -0.640097 | 58.207756 | -0.640097 | 46.07018 | -0.640097 | 40.076548 | -0.640097 | 37.23004 | -0.640097 | 35.614204 | -0.640097 | 34.524452 | -0.640097 | 33.83866 | -0.640097 | 33.340754 | -0.640097 | 32.983766
-0.630089 | 90.825144 | -0.630089 | 59.9833 | -0.630089 | 46.182912 | -0.630089 | 39.775928 | -0.630089 | 36.92942 | -0.630089 | 35.322976 | -0.630089 | 34.327172 | -0.630089 | 33.650772 | -0.630089 | 33.124684 | -0.630089 | 32.805274
-0.620082 | 98.650688 | -0.620082 | 60.913344 | -0.620082 | 45.337416 | -0.620082 | 38.84588 | -0.620082 | 36.027556 | -0.620082 | 34.580816 | -0.620082 | 33.650772 | -0.620082 | 33.021348 | -0.620082 | 32.5986 | -0.620082 | 32.316766
-0.610074 | 106.814424 | -0.610074 | 60.791216 | -0.610074 | 43.543084 | -0.610074 | 37.09852 | -0.610074 | 34.590212 | -0.610074 | 33.340754 | -0.610074 | 32.56102 | -0.610074 | 32.044328 | -0.610074 | 31.696734 | -0.610074 | 31.47127
-0.600066 | 114.066912 | -0.600066 | 59.68268 | -0.600066 | 40.865676 | -0.600066 | 34.84386 | -0.600066 | 32.739512 | -0.600066 | 31.781284 | -0.600066 | 31.161252 | -0.600066 | 30.785478 | -0.600066 | 30.560012 | -0.600066 | 30.437884
-0.590058 | 117.307976 | -0.590058 | 57.719248 | -0.590058 | 37.887648 | -0.590058 | 32.476468 | -0.590058 | 30.870024 | -0.590058 | 30.193628 | -0.590058 | 29.80846 | -0.590058 | 29.55481 | -0.590058 | 29.423288 | -0.590058 | 29.357526
-0.58005 | 116.800688 | -0.58005 | 55.135784 | -0.58005 | 35.078724 | -0.58005 | 30.51304 | -0.58005 | 29.329342 | -0.58005 | 28.91599 | -0.58005 | 28.671734 | -0.58005 | 28.521424 | -0.58005 | 28.502636 | -0.58005 | 28.51203
-0.570043 | 112.488648 | -0.570043 | 51.988656 | -0.570043 | 32.871036 | -0.570043 | 29.0663 | -0.570043 | 28.239592 | -0.570043 | 27.995338 | -0.570043 | 27.863816 | -0.570043 | 27.80745 | -0.570043 | 27.80745 | -0.570043 | 27.826238
-0.560035 | 103.23516 | -0.560035 | 48.52212 | -0.560035 | 31.208226 | -0.560035 | 28.202016 | -0.560035 | 27.581984 | -0.560035 | 27.441066 | -0.560035 | 27.356518 | -0.560035 | 27.356518 | -0.560035 | 27.394094 | -0.560035 | 27.450462
-0.550027 | 89.228088 | -0.550027 | 44.83012 | -0.550027 | 30.146656 | -0.550027 | 27.70411 | -0.550027 | 27.234392 | -0.550027 | 27.149842 | -0.550027 | 27.149842 | -0.550027 | 27.16863 | -0.550027 | 27.206208 | -0.550027 | 27.271968
-0.540019 | 72.891216 | -0.540019 | 41.316612 | -0.540019 | 29.451472 | -0.540019 | 27.525616 | -0.540019 | 27.140446 | -0.540019 | 27.10287 | -0.540019 | 27.10287 | -0.540019 | 27.149842 | -0.540019 | 27.234392 | -0.540019 | 27.309546
-0.530012 | 57.9635 | -0.530012 | 38.188268 | -0.530012 | 29.056906 | -0.530012 | 27.48804 | -0.530012 | 27.206208 | -0.530012 | 27.196812 | -0.530012 | 27.243784 | -0.530012 | 27.300152 | -0.530012 | 27.365912 | -0.530012 | 27.441066
-0.520004 | 47.376 | -0.520004 | 35.689356 | -0.520004 | 28.887808 | -0.520004 | 27.647744 | -0.520004 | 27.394094 | -0.520004 | 27.412886 | -0.520004 | 27.459856 | -0.520004 | 27.535012 | -0.520004 | 27.675928 | -0.520004 | 27.7229
-0.509996 | 41.156904 | -0.509996 | 33.83866 | -0.509996 | 28.934778 | -0.509996 | 27.882604 | -0.509996 | 27.713506 | -0.509996 | 27.732294 | -0.509996 | 27.835632 | -0.509996 | 27.910788 | -0.509996 | 27.995338 | -0.509996 | 28.070494
[18 empty] | -0.499988 | 28.549608