## Sheet1
CV i vs E Scan 1 |  | CV i vs E Scan 2 |  | CV i vs E Scan 3 |  | CV i vs E Scan 4 |  | CV i vs E Scan 5 |  | CV i vs E Scan 6 |  | CV i vs E Scan 7 |  | CV i vs E Scan 8 |  | CV i vs E Scan 9 |  | CV i vs E Scan 10
V | µA | V | µA | V | µA | V | µA | V | µA | V | µA | V | µA | V | µA | V | µA | V | µA
-0.499988 | 30.050732 | -0.499988 | 27.337728 | -0.499988 | 27.80745 | -0.499988 | 28.014126 | -0.499988 | 28.10807 | -0.499988 | 28.211408 | -0.499988 | 28.295958 | -0.499988 | 28.352326 | -0.499988 | 28.40869 | -0.499988 | 28.436874
-0.509996 | 22.656544 | -0.509996 | 23.50481 | -0.509996 | 24.012108 | -0.509996 | 24.199998 | -0.509996 | 24.3597 | -0.509996 | 24.434856 | -0.509996 | 24.528802 | -0.509996 | 24.594562 | -0.509996 | 24.61335 | -0.509996 | 24.688506
-0.520004 | 18.769858 | -0.520004 | 20.71467 | -0.520004 | 21.28773 | -0.520004 | 21.5038 | -0.520004 | 21.60714 | -0.520004 | 21.729268 | -0.520004 | 21.804424 | -0.520004 | 21.860788 | -0.520004 | 21.935944 | -0.520004 | 21.954734
-0.530012 | 17.3045 | -0.530012 | 18.488196 | -0.530012 | 19.061254 | -0.530012 | 19.258536 | -0.530012 | 19.43703 | -0.530012 | 19.52158 | -0.530012 | 19.615524 | -0.530012 | 19.662498 | -0.530012 | 19.700074 | -0.530012 | 19.765836
-0.540019 | 15.049842 | -0.540019 | 16.58113 | -0.540019 | 17.172978 | -0.540019 | 17.417234 | -0.540019 | 17.539362 | -0.540019 | 17.652092 | -0.540019 | 17.72725 | -0.540019 | 17.783614 | -0.540019 | 17.85877 | -0.540019 | 17.886954
-0.550027 | 13.227327 | -0.550027 | 14.899532 | -0.550027 | 15.491379 | -0.550027 | 15.72624 | -0.550027 | 15.895339 | -0.550027 | 15.979889 | -0.550027 | 16.083227 | -0.550027 | 16.139594 | -0.550027 | 16.177171 | -0.550027 | 16.242933
-0.560035 | 11.573912 | -0.560035 | 13.42461 | -0.560035 | 14.025852 | -0.560035 | 14.270106 | -0.560035 | 14.392234 | -0.560035 | 14.514361 | -0.560035 | 14.580122 | -0.560035 | 14.636489 | -0.560035 | 14.711644 | -0.560035 | 14.739827
-0.570043 | 10.174145 | -0.570043 | 12.053026 | -0.570043 | 12.663662 | -0.570043 | 12.889129 | -0.570043 | 13.067623 | -0.570043 | 13.142778 | -0.570043 | 13.236721 | -0.570043 | 13.302482 | -0.570043 | 13.330666 | -0.570043 | 13.405821
-0.58005 | 8.858927 | -0.58005 | 10.812965 | -0.58005 | 11.423601 | -0.58005 | 11.67725 | -0.58005 | 11.789983 | -0.58005 | 11.902716 | -0.58005 | 11.977871 | -0.58005 | 12.034238 | -0.58005 | 12.109393 | -0.58005 | 12.137576
-0.590058 | 7.716567 | -0.590058 | 9.666847 | -0.590058 | 10.258694 | -0.590058 | 10.502949 | -0.590058 | 10.662653 | -0.590058 | 10.737809 | -0.590058 | 10.850542 | -0.590058 | 10.906908 | -0.590058 | 10.935092 | -0.590058 | 11.010247
-0.600066 | 6.60239 | -0.600066 | 8.609036 | -0.600066 | 9.206521 | -0.600066 | 9.450775 | -0.600066 | 9.563508 | -0.600066 | 9.685635 | -0.600066 | 9.76079 | -0.600066 | 9.817157 | -0.600066 | 9.901707 | -0.600066 | 9.920496
-0.610074 | 5.61128 | -0.610074 | 7.601016 | -0.610074 | 8.188167 | -0.610074 | 8.424906 | -0.610074 | 8.591187 | -0.610074 | 8.661644 | -0.610074 | 8.764043 | -0.610074 | 8.827925 | -0.610074 | 8.856109 | -0.610074 | 8.919991
-0.620082 | 4.629564 | -0.620082 | 6.651241 | -0.620082 | 7.243089 | -0.620082 | 7.489222 | -0.620082 | 7.607592 | -0.620082 | 7.72972 | -0.620082 | 7.788904 | -0.620082 | 7.859362 | -0.620082 | 7.925123 | -0.620082 | 7.948609
-0.630089 | 3.769976 | -0.630089 | 5.756894 | -0.630089 | 6.320558 | -0.630089 | 6.562934 | -0.630089 | 6.724518 | -0.630089 | 6.80343 | -0.630089 | 6.893617 | -0.630089 | 6.966893 | -0.630089 | 6.993198 | -0.630089 | 7.063656
-0.640097 | 2.892538 | -0.640097 | 4.901063 | -0.640097 | 5.487274 | -0.640097 | 5.727771 | -0.640097 | 5.840503 | -0.640097 | 5.96357 | -0.640097 | 6.021816 | -0.640097 | 6.088516 | -0.640097 | 6.164611 | -0.640097 | 6.177763
-0.650105 | 2.112802 | -0.650105 | 4.093144 | -0.650105 | 4.658687 | -0.650105 | 4.880395 | -0.650105 | 5.054192 | -0.650105 | 5.120892 | -0.650105 | 5.215776 | -0.650105 | 5.2759 | -0.650105 | 5.314417 | -0.650105 | 5.378299
-0.660113 | 1.318975 | -0.660113 | 3.314347 | -0.660113 | 3.887406 | -0.660113 | 4.128842 | -0.660113 | 4.23312 | -0.660113 | 4.365581 | -0.660113 | 4.415372 | -0.660113 | 4.488648 | -0.660113 | 4.544075 | -0.660113 | 4.572258
-0.67012 | 0.607818 | -0.67012 | 2.568431 | -0.67012 | 3.118943 | -0.67012 | 3.345349 | -0.67012 | 3.51069 | -0.67012 | 3.575512 | -0.67012 | 3.670395 | -0.67012 | 3.726761 | -0.67012 | 3.76246 | -0.67012 | 3.829161
-0.680128 | -0.12306676 | -0.680128 | 1.842243 | -0.680128 | 2.394634 | -0.680128 | 2.641707 | -0.680128 | 2.750683 | -0.680128 | 2.862476 | -0.680128 | 2.923539 | -0.680128 | 2.998695 | -0.680128 | 3.059759 | -0.680128 | 3.077608
-0.690136 | -0.78819 | -0.690136 | 1.139541 | -0.690136 | 1.67972 | -0.690136 | 1.911762 | -0.690136 | 2.077103 | -0.690136 | 2.143804 | -0.690136 | 2.240566 | -0.690136 | 2.293175 | -0.690136 | 2.323237 | -0.690136 | 2.386179
-0.700144 | -1.472009 | -0.700144 | 0.473478 | -0.700144 | 1.017414 | -0.700144 | 1.25979 | -0.700144 | 1.358431 | -0.700144 | 1.484316 | -0.700144 | 1.538804 | -0.700144 | 1.610201 | -0.700144 | 1.671265 | -0.700144 | 1.685356
-0.710152 | -2.086685 | -0.710152 | -0.189767 | -0.710152 | 0.344774 | -0.710152 | 0.562725 | -0.710152 | 0.723369 | -0.710152 | 0.798524 | -0.710152 | 0.899044 | -0.710152 | 0.948835 | -0.710152 | 0.982655 | -0.710152 | 1.048416
-0.720159 | -2.729263 | -0.720159 | -0.810173 | -0.720159 | -0.283711 | -0.720159 | -0.046972044 | -0.720159 | 0.053548132 | -0.720159 | 0.179433 | -0.720159 | 0.229223 | -0.720159 | 0.299681 | -0.720159 | 0.363563 | -0.720159 | 0.375776
-0.730167 | -3.32562 | -0.730167 | -1.445235 | -0.730167 | -0.918115 | -0.730167 | -0.714914 | -0.730167 | -0.55333 | -0.730167 | -0.473478 | -0.730167 | -0.387989 | -0.730167 | -0.33538 | -0.730167 | -0.300621 | -0.730167 | -0.239557
-0.740175 | -3.971016 | -0.740175 | -2.063669 | -0.740175 | -1.541622 | -0.740175 | -1.305447 | -0.740175 | -1.203235 | -0.740175 | -1.078666 | -0.740175 | -1.020138 | -0.740175 | -0.952405 | -0.740175 | -0.88918 | -0.740175 | -0.87584
-0.750183 | -4.554409 | -0.750183 | -2.693377 | -0.750183 | -2.173114 | -0.750183 | -1.960331 | -0.750183 | -1.798653 | -0.750183 | -1.72641 | -0.750183 | -1.625326 | -0.750183 | -1.574502 | -0.750183 | -1.541622 | -0.750183 | -1.47821
-0.76019 | -5.213897 | -0.76019 | -3.340651 | -0.76019 | -2.795494 | -0.76019 | -2.568713 | -0.76019 | -2.467723 | -0.76019 | -2.339677 | -0.76019 | -2.290544 | -0.76019 | -2.215859 | -0.76019 | -2.150849 | -0.76019 | -2.137791
-0.770198 | -5.840503 | -0.770198 | -3.977592 | -0.770198 | -3.455263 | -0.770198 | -3.235434 | -0.770198 | -3.077608 | -0.770198 | -2.984791 | -0.770198 | -2.892256 | -0.770198 | -2.840869 | -0.770198 | -2.792488 | -0.770198 | -2.733491
-0.780206 | -6.643725 | -0.780206 | -4.638019 | -0.780206 | -4.09878 | -0.780206 | -3.877072 | -0.780206 | -3.759642 | -0.780206 | -3.627181 | -0.780206 | -3.582088 | -0.780206 | -3.496599 | -0.780206 | -3.429898 | -0.780206 | -3.419564
-0.790214 | -7.595379 | -0.790214 | -5.403664 | -0.790214 | -4.848454 | -0.790214 | -4.610775 | -0.790214 | -4.43604 | -0.790214 | -4.36746 | -0.790214 | -4.247212 | -0.790214 | -4.188027 | -0.790214 | -4.152328 | -0.790214 | -4.090325
-0.800222 | -8.795045 | -0.800222 | -6.326194 | -0.800222 | -5.708042 | -0.800222 | -5.438423 | -0.800222 | -5.318174 | -0.800222 | -5.165985 | -0.800222 | -5.080496 | -0.800222 | -5.009098 | -0.800222 | -4.931125 | -0.800222 | -4.919852
-0.810229 | -10.078321 | -0.810229 | -7.469494 | -0.810229 | -6.823159 | -0.810229 | -6.554478 | -0.810229 | -6.35062 | -0.810229 | -6.246342 | -0.810229 | -6.117639 | -0.810229 | -6.045302 | -0.810229 | -5.985178 | -0.810229 | -5.911901
-0.820237 | -11.66034 | -0.820237 | -8.622188 | -0.820237 | -7.987126 | -0.820237 | -7.706233 | -0.820237 | -7.563438 | -0.820237 | -7.422522 | -0.820237 | -7.343609 | -0.820237 | -7.240271 | -0.820237 | -7.150084 | -0.820237 | -7.120962
-0.830245 | -13.160627 | -0.830245 | -9.726031 | -0.830245 | -9.07218 | -0.830245 | -8.816652 | -0.830245 | -8.622188 | -0.830245 | -8.540457 | -0.830245 | -8.431481 | -0.830245 | -8.365721 | -0.830245 | -8.311233 | -0.830245 | -8.239835
-0.840253 | -14.652459 | -0.840253 | -10.87121 | -0.840253 | -10.108384 | -0.840253 | -9.81152 | -0.840253 | -9.675302 | -0.840253 | -9.526869 | -0.840253 | -9.474261 | -0.840253 | -9.390651 | -0.840253 | -9.314556 | -0.840253 | -9.297646
-0.85026 | -17.012334 | -0.85026 | -12.082149 | -0.85026 | -11.226318 | -0.85026 | -10.906908 | -0.85026 | -10.683322 | -0.85026 | -10.578104 | -0.85026 | -10.460674 | -0.85026 | -10.395852 | -0.85026 | -10.343243 | -0.85026 | -10.275604
-0.860268 | -21.220092 | -0.860268 | -13.283694 | -0.860268 | -12.361163 | -0.860268 | -11.976931 | -0.860268 | -11.79468 | -0.860268 | -11.619004 | -0.860268 | -11.524121 | -0.860268 | -11.433935 | -0.860268 | -11.346567 | -0.860268 | -11.326838
-0.870276 | -25.93984 | -0.870276 | -14.729493 | -0.870276 | -13.60968 | -0.870276 | -13.184113 | -0.870276 | -12.913554 | -0.870276 | -12.765122 | -0.870276 | -12.631722 | -0.870276 | -12.519929 | -0.870276 | -12.444773 | -0.870276 | -12.367739
-0.880284 | -29.83664 | -0.880284 | -16.511612 | -0.880284 | -15.000052 | -0.880284 | -14.457056 | -0.880284 | -14.212801 | -0.880284 | -13.964788 | -0.880284 | -13.850176 | -0.880284 | -13.705503 | -0.880284 | -13.597467 | -0.880284 | -13.542979
-0.890292 | -32.51405 | -0.890292 | -18.543624 | -0.890292 | -16.559524 | -0.890292 | -15.904734 | -0.890292 | -15.532716 | -0.890292 | -15.316644 | -0.890292 | -15.107149 | -0.890292 | -14.942747 | -0.890292 | -14.841287 | -0.890292 | -14.723857
-0.900299 | -34.336564 | -0.900299 | -20.422504 | -0.900299 | -18.043842 | -0.900299 | -17.250954 | -0.900299 | -16.862024 | -0.900299 | -16.531341 | -0.900299 | -16.31433 | -0.900299 | -16.117987 | -0.900299 | -15.976131 | -0.900299 | -15.880308
-0.910307 | -35.510864 | -0.910307 | -21.951914 | -0.910307 | -19.323358 | -0.910307 | -18.426192 | -0.910307 | -17.932986 | -0.910307 | -17.617334 | -0.910307 | -17.313896 | -0.910307 | -17.114734 | -0.910307 | -16.958786 | -0.910307 | -16.813174
-0.920315 | -36.318784 | -0.920315 | -23.098972 | -0.920315 | -20.3295 | -0.920315 | -19.345906 | -0.920315 | -18.855518 | -0.920315 | -18.438406 | -0.920315 | -18.166906 | -0.920315 | -17.919834 | -0.920315 | -17.723492 | -0.920315 | -17.618274
-0.930323 | -36.873052 | -0.930323 | -24.085384 | -0.930323 | -21.245456 | -0.930323 | -20.205494 | -0.930323 | -19.62492 | -0.930323 | -19.249144 | -0.930323 | -18.890276 | -0.930323 | -18.639446 | -0.930323 | -18.466588 | -0.930323 | -18.285278
-0.94033 | -37.389748 | -0.94033 | -24.966582 | -0.94033 | -22.07404 | -0.94033 | -20.988048 | -0.94033 | -20.437536 | -0.94033 | -19.972512 | -0.94033 | -19.664376 | -0.94033 | -19.375968 | -0.94033 | -19.151442 | -0.94033 | -19.026496
-0.950338 | -37.83128 | -0.950338 | -25.834622 | -0.950338 | -22.924236 | -0.950338 | -21.82415 | -0.950338 | -21.18627 | -0.950338 | -20.775734 | -0.950338 | -20.393382 | -0.950338 | -20.123762 | -0.950338 | -19.915206 | -0.950338 | -19.733896
-0.960346 | -38.33858 | -0.960346 | -26.604964 | -0.960346 | -23.716184 | -0.960346 | -22.594492 | -0.960346 | -22.003584 | -0.960346 | -21.519772 | -0.960346 | -21.20412 | -0.960346 | -20.878134 | -0.960346 | -20.656426 | -0.960346 | -20.502358
-0.970354 | -38.8083 | -0.970354 | -27.394094 | -0.970354 | -24.51283 | -0.970354 | -23.399592 | -0.970354 | -22.754198 | -0.970354 | -22.34836 | -0.970354 | -21.94158 | -0.970354 | -21.645656 | -0.970354 | -21.421132 | -0.970354 | -21.224788
-0.980362 | -39.3156 | -0.980362 | -28.117466 | -0.980362 | -25.26908 | -0.980362 | -24.138932 | -0.980362 | -23.542388 | -0.980362 | -23.059514 | -0.980362 | -22.701588 | -0.980362 | -22.400028 | -0.980362 | -22.158592 | -0.980362 | -22.00828
-0.990369 | -39.78532 | -0.990369 | -28.840836 | -0.990369 | -26.050696 | -0.990369 | -24.909274 | -0.990369 | -24.26012 | -0.990369 | -23.830798 | -0.990369 | -23.424958 | -0.990369 | -23.146882 | -0.990369 | -22.922358 | -0.990369 | -22.711922
-1.000377 | -40.283224 | -1.000377 | -29.507836 | -1.000377 | -26.736486 | -1.000377 | -25.627948 | -1.000377 | -25.010734 | -1.000377 | -24.52974 | -1.000377 | -24.186844 | -1.000377 | -23.87401 | -1.000377 | -23.62412 | -1.000377 | -23.474748
-1.010385 | -40.752944 | -1.010385 | -30.184236 | -1.010385 | -27.441066 | -1.010385 | -26.351316 | -1.010385 | -25.684312 | -1.010385 | -25.249352 | -1.010385 | -24.857606 | -1.010385 | -24.572016 | -1.010385 | -24.337154 | -1.010385 | -24.14551
-1.020393 | -41.260244 | -1.020393 | -30.766688 | -1.020393 | -28.070494 | -1.020393 | -26.961952 | -1.020393 | -26.3795 | -1.020393 | -25.90978 | -1.020393 | -25.552792 | -1.020393 | -25.21929 | -1.020393 | -24.991946 | -1.020393 | -24.837876
-1.0304 | -41.701776 | -1.0304 | -31.339746 | -1.0304 | -28.662342 | -1.0304 | -27.581984 | -1.0304 | -26.943164 | -1.0304 | -26.539204 | -1.0304 | -26.12585 | -1.0304 | -25.853412 | -1.0304 | -25.609158 | -1.0304 | -25.42127
-1.040408 | -42.152712 | -1.040408 | -31.800074 | -1.040408 | -29.141456 | -1.040408 | -28.079886 | -1.040408 | -27.497434 | -1.040408 | -27.008924 | -1.040408 | -26.68012 | -1.040408 | -26.370104 | -1.040408 | -26.12585 | -1.040408 | -25.984934
-1.050416 | -42.47212 | -1.050416 | -32.251006 | -1.050416 | -29.611176 | -1.050416 | -28.549608 | -1.050416 | -27.920182 | -1.050416 | -27.506828 | -1.050416 | -27.112262 | -1.050416 | -26.83043 | -1.050416 | -26.595572 | -1.050416 | -26.407682
-1.060424 | -42.782136 | -1.060424 | -32.617386 | -1.060424 | -30.005742 | -1.060424 | -28.934778 | -1.060424 | -28.361718 | -1.060424 | -27.882604 | -1.060424 | -27.5538 | -1.060424 | -27.243784 | -1.060424 | -26.99953 | -1.060424 | -26.858614
-1.070432 | -42.960632 | -1.070432 | -32.993164 | -1.070432 | -30.390912 | -1.070432 | -29.329342 | -1.070432 | -28.709314 | -1.070432 | -28.305354 | -1.070432 | -27.910788 | -1.070432 | -27.647744 | -1.070432 | -27.412886 | -1.070432 | -27.215602
-1.080439 | -43.14852 | -1.080439 | -33.293784 | -1.080439 | -30.729112 | -1.080439 | -29.676938 | -1.080439 | -29.094484 | -1.080439 | -28.634158 | -1.080439 | -28.305354 | -1.080439 | -28.014126 | -1.080439 | -27.769872 | -1.080439 | -27.61956
-1.090447 | -43.289436 | -1.090447 | -33.660164 | -1.090447 | -31.123676 | -1.090447 | -30.080896 | -1.090447 | -29.47026 | -1.090447 | -29.038118 | -1.090447 | -28.652946 | -1.090447 | -28.389902 | -1.090447 | -28.164436 | -1.090447 | -27.95776
-1.100455 | -43.467928 | -1.100455 | -33.979576 | -1.100455 | -31.480664 | -1.100455 | -30.42849 | -1.100455 | -29.864824 | -1.100455 | -29.38571 | -1.100455 | -29.0663 | -1.100455 | -28.756284 | -1.100455 | -28.521424 | -1.100455 | -28.371114
-1.110463 | -43.571264 | -1.110463 | -34.317772 | -1.110463 | -31.865834 | -1.110463 | -30.832448 | -1.110463 | -30.203024 | -1.110463 | -29.80846 | -1.110463 | -29.423288 | -1.110463 | -29.15085 | -1.110463 | -28.934778 | -1.110463 | -28.718706
-1.12047 | -43.740368 | -1.12047 | -34.655976 | -1.12047 | -32.213428 | -1.12047 | -31.180042 | -1.12047 | -30.625772 | -1.12047 | -30.165446 | -1.12047 | -29.855432 | -1.12047 | -29.526626 | -1.12047 | -29.30116 | -1.12047 | -29.15085
-1.130478 | -43.871888 | -1.130478 | -35.041144 | -1.130478 | -32.62678 | -1.130478 | -31.612184 | -1.130478 | -31.010942 | -1.130478 | -30.606984 | -1.130478 | -30.212418 | -1.130478 | -29.95877 | -1.130478 | -29.733304 | -1.130478 | -29.526626
-1.140486 | -44.040988 | -1.140486 | -35.360552 | -1.140486 | -32.983766 | -1.140486 | -31.987962 | -1.140486 | -31.43369 | -1.140486 | -30.973366 | -1.140486 | -30.653954 | -1.140486 | -30.353334 | -1.140486 | -30.118474 | -1.140486 | -29.968162
-1.150494 | -44.163116 | -1.150494 | -35.726936 | -1.150494 | -33.387728 | -1.150494 | -32.410708 | -1.150494 | -31.800074 | -1.150494 | -31.414904 | -1.150494 | -31.048518 | -1.150494 | -30.776082 | -1.150494 | -30.531828 | -1.150494 | -30.34394
-1.160502 | -44.332216 | -1.160502 | -36.05574 | -1.160502 | -33.763504 | -1.160502 | -32.786486 | -1.160502 | -32.222822 | -1.160502 | -31.77189 | -1.160502 | -31.480664 | -1.160502 | -31.161252 | -1.160502 | -30.926392 | -1.160502 | -30.794872
-1.170509 | -44.49192 | -1.170509 | -36.440912 | -1.170509 | -34.17686 | -1.170509 | -33.209234 | -1.170509 | -32.5986 | -1.170509 | -32.222822 | -1.170509 | -31.847044 | -1.170509 | -31.584 | -1.170509 | -31.358536 | -1.170509 | -31.17065
-1.180517 | -44.679808 | -1.180517 | -36.779108 | -1.180517 | -34.54324 | -1.180517 | -33.585012 | -1.180517 | -33.04953 | -1.180517 | -32.5986 | -1.180517 | -32.297976 | -1.180517 | -31.997354 | -1.180517 | -31.7531 | -1.180517 | -31.612184
-1.190525 | -44.83012 | -1.190525 | -37.16428 | -1.190525 | -34.97538 | -1.190525 | -34.026548 | -1.190525 | -33.453488 | -1.190525 | -33.077714 | -1.190525 | -32.692542 | -1.190525 | -32.438892 | -1.190525 | -32.213428 | -1.190525 | -32.016144
-1.200533 | -45.074372 | -1.200533 | -37.56824 | -1.200533 | -35.388736 | -1.200533 | -34.430508 | -1.200533 | -33.913816 | -1.200533 | -33.462884 | -1.200533 | -33.16226 | -1.200533 | -32.871036 | -1.200533 | -32.636176 | -1.200533 | -32.485866
-1.21054 | -45.281052 | -1.21054 | -37.962804 | -1.21054 | -35.849064 | -1.21054 | -34.90962 | -1.21054 | -34.327172 | -1.21054 | -33.932604 | -1.21054 | -33.594404 | -1.21054 | -33.321968 | -1.21054 | -33.0965 | -1.21054 | -32.889824
-1.220548 | -45.581672 | -1.220548 | -38.37616 | -1.220548 | -36.271812 | -1.220548 | -35.341768 | -1.220548 | -34.825072 | -1.220548 | -34.37414 | -1.220548 | -34.064128 | -1.220548 | -33.7729 | -1.220548 | -33.538038 | -1.220548 | -33.387728
-1.230556 | -45.8635 | -1.230556 | -38.836484 | -1.230556 | -36.779108 | -1.230556 | -35.858456 | -1.230556 | -35.2854 | -1.230556 | -34.890836 | -1.230556 | -34.505664 | -1.230556 | -34.280196 | -1.230556 | -34.045336 | -1.230556 | -33.848056
-1.240564 | -46.229884 | -1.240564 | -39.3156 | -1.240564 | -37.267616 | -1.240564 | -36.35636 | -1.240564 | -35.82088 | -1.240564 | -35.379344 | -1.240564 | -35.078724 | -1.240564 | -34.759312 | -1.240564 | -34.533848 | -1.240564 | -34.383536
-1.250572 | -46.615056 | -1.250572 | -39.841688 | -1.250572 | -37.83128 | -1.250572 | -36.920028 | -1.250572 | -36.337572 | -1.250572 | -35.961796 | -1.250572 | -35.567228 | -1.250572 | -35.313584 | -1.250572 | -35.106904 | -1.250572 | -34.890836
-1.260579 | -47.103564 | -1.260579 | -40.42414 | -1.260579 | -38.385552 | -1.260579 | -37.493084 | -1.260579 | -36.966996 | -1.260579 | -36.506672 | -1.260579 | -36.215444 | -1.260579 | -35.88664 | -1.260579 | -35.661172 | -1.260579 | -35.510864
-1.270587 | -47.592072 | -1.270587 | -41.053568 | -1.270587 | -39.033768 | -1.270587 | -38.103724 | -1.270587 | -37.54006 | -1.270587 | -37.154888 | -1.270587 | -36.788504 | -1.270587 | -36.525464 | -1.270587 | -36.299996 | -1.270587 | -36.083924
-1.280595 | -48.2215 | -1.280595 | -41.711176 | -1.280595 | -39.681984 | -1.280595 | -38.789516 | -1.280595 | -38.235244 | -1.280595 | -37.784312 | -1.280595 | -37.493084 | -1.280595 | -37.173672 | -1.280595 | -36.938812 | -1.280595 | -36.769716
-1.290603 | -48.888504 | -1.290603 | -42.47212 | -1.290603 | -40.471112 | -1.290603 | -39.531672 | -1.290603 | -38.9774 | -1.290603 | -38.554652 | -1.290603 | -38.169484 | -1.290603 | -37.925228 | -1.290603 | -37.67158 | -1.290603 | -37.4649
-1.300611 | -49.715212 | -1.300611 | -43.298828 | -1.300611 | -41.288428 | -1.300611 | -40.348984 | -1.300611 | -39.794712 | -1.300611 | -39.324996 | -1.300611 | -39.024376 | -1.300611 | -38.695568 | -1.300611 | -38.44192 | -1.300611 | -38.282216
-1.310618 | -50.617072 | -1.310618 | -44.247664 | -1.310618 | -42.246656 | -1.310618 | -41.29782 | -1.310618 | -40.687184 | -1.310618 | -40.273828 | -1.310618 | -39.879264 | -1.310618 | -39.588036 | -1.310618 | -39.362572 | -1.310618 | -39.11832
-1.320626 | -51.725612 | -1.320626 | -45.318628 | -1.320626 | -43.280044 | -1.320626 | -42.312416 | -1.320626 | -41.72996 | -1.320626 | -41.241452 | -1.320626 | -40.912648 | -1.320626 | -40.574452 | -1.320626 | -40.330196 | -1.320626 | -40.142308
-1.330634 | -52.9187 | -1.330634 | -46.558692 | -1.330634 | -44.49192 | -1.330634 | -43.505504 | -1.330634 | -42.857292 | -1.330634 | -42.434544 | -1.330634 | -42.011796 | -1.330634 | -41.720568 | -1.330634 | -41.457524 | -1.330634 | -41.222664
-1.340642 | -54.374836 | -1.340642 | -47.911484 | -1.340642 | -45.83532 | -1.340642 | -44.811328 | -1.340642 | -44.191296 | -1.340642 | -43.702788 | -1.340642 | -43.336404 | -1.340642 | -42.970024 | -1.340642 | -42.70698 | -1.340642 | -42.5097
-1.350649 | -55.98128 | -1.350649 | -49.49914 | -1.350649 | -47.385396 | -1.350649 | -46.342616 | -1.350649 | -45.647432 | -1.350649 | -45.215292 | -1.350649 | -44.745568 | -1.350649 | -44.444948 | -1.350649 | -44.15372 | -1.350649 | -43.900072
-1.360657 | -57.878952 | -1.360657 | -51.28408 | -1.360657 | -49.104572 | -1.360657 | -48.024216 | -1.360657 | -47.385396 | -1.360657 | -46.821736 | -1.360657 | -46.464748 | -1.360657 | -46.060784 | -1.360657 | -45.769556 | -1.360657 | -45.525304
-1.370665 | -59.9833 | -1.370665 | -53.322664 | -1.370665 | -51.105584 | -1.370665 | -50.015832 | -1.370665 | -49.26428 | -1.370665 | -48.766376 | -1.370665 | -48.306048 | -1.370665 | -47.939668 | -1.370665 | -47.620256 | -1.370665 | -47.338424
-1.380673 | -62.463424 | -1.380673 | -55.624292 | -1.380673 | -53.341452 | -1.380673 | -52.195332 | -1.380673 | -51.500148 | -1.380673 | -50.898908 | -1.380673 | -50.457368 | -1.380673 | -50.025224 | -1.380673 | -49.705816 | -1.380673 | -49.46156
-1.390681 | -65.1972 | -1.390681 | -58.23594 | -1.390681 | -55.906128 | -1.390681 | -54.70364 | -1.390681 | -53.905116 | -1.390681 | -53.369636 | -1.390681 | -52.834156 | -1.390681 | -52.439588 | -1.390681 | -52.0826 | -1.390681 | -51.78198
-1.400688 | -68.325536 | -1.400688 | -61.176388 | -1.400688 | -58.752632 | -1.400688 | -57.49378 | -1.400688 | -56.742228 | -1.400688 | -56.08462 | -1.400688 | -55.605504 | -1.400688 | -55.135784 | -1.400688 | -54.760008 | -1.400688 | -54.468784
-1.390681 | -63.63772 | -1.390681 | -56.714044 | -1.390681 | -54.309076 | -1.390681 | -53.097196 | -1.390681 | -52.261092 | -1.390681 | -51.706824 | -1.390681 | -51.152556 | -1.390681 | -50.729808 | -1.390681 | -50.354028 | -1.390681 | -50.03462
-1.380673 | -60.499992 | -1.380673 | -53.632676 | -1.380673 | -51.28408 | -1.380673 | -50.053408 | -1.380673 | -49.273672 | -1.380673 | -48.644248 | -1.380673 | -48.165132 | -1.380673 | -47.695412 | -1.380673 | -47.338424 | -1.380673 | -47.056592
-1.370665 | -57.954108 | -1.370665 | -51.321656 | -1.370665 | -48.973052 | -1.370665 | -47.761172 | -1.370665 | -46.94386 | -1.370665 | -46.380196 | -1.370665 | -45.83532 | -1.370665 | -45.421968 | -1.370665 | -45.036796 | -1.370665 | -44.717384
-1.360657 | -55.98128 | -1.360657 | -49.405192 | -1.360657 | -47.103564 | -1.360657 | -45.910476 | -1.360657 | -45.121344 | -1.360657 | -44.5201 | -1.360657 | -44.031592 | -1.360657 | -43.580664 | -1.360657 | -43.21428 | -1.360657 | -42.932448
-1.350649 | -54.252708 | -1.350649 | -47.845724 | -1.350649 | -45.609856 | -1.350649 | -44.407368 | -1.350649 | -43.580664 | -1.350649 | -43.026392 | -1.350649 | -42.500304 | -1.350649 | -42.096344 | -1.350649 | -41.72996 | -1.350649 | -41.401156
-1.340642 | -52.796576 | -1.340642 | -46.521108 | -1.340642 | -44.275848 | -1.340642 | -43.092152 | -1.340642 | -42.321808 | -1.340642 | -41.711176 | -1.340642 | -41.260244 | -1.340642 | -40.771732 | -1.340642 | -40.414744 | -1.340642 | -40.142308
-1.330634 | -51.471964 | -1.330634 | -45.374992 | -1.330634 | -43.14852 | -1.330634 | -41.983612 | -1.330634 | -41.185088 | -1.330634 | -40.621424 | -1.330634 | -40.095336 | -1.330634 | -39.681984 | -1.330634 | -39.306204 | -1.330634 | -38.996192
-1.320626 | -50.288268 | -1.320626 | -44.28524 | -1.320626 | -42.133924 | -1.320626 | -40.969016 | -1.320626 | -40.198676 | -1.320626 | -39.569248 | -1.320626 | -39.127712 | -1.320626 | -38.67678 | -1.320626 | -38.3104 | -1.320626 | -38.028564
-1.310618 | -49.170332 | -1.310618 | -43.355196 | -1.310618 | -41.241452 | -1.310618 | -40.057756 | -1.310618 | -39.268628 | -1.310618 | -38.714356 | -1.310618 | -38.178876 | -1.310618 | -37.8031 | -1.310618 | -37.427324 | -1.310618 | -37.117308
-1.300611 | -48.165132 | -1.300611 | -42.434544 | -1.300611 | -40.330196 | -1.300611 | -39.193472 | -1.300611 | -38.44192 | -1.300611 | -37.850072 | -1.300611 | -37.389748 | -1.300611 | -36.920028 | -1.300611 | -36.581824 | -1.300611 | -36.318784
-1.290603 | -47.169324 | -1.290603 | -41.607836 | -1.290603 | -39.512884 | -1.290603 | -38.394948 | -1.290603 | -37.624604 | -1.290603 | -37.089124 | -1.290603 | -36.56304 | -1.290603 | -36.168476 | -1.290603 | -35.802092 | -1.290603 | -35.463892
-1.280595 | -46.23928 | -1.280595 | -40.752944 | -1.280595 | -38.704964 | -1.280595 | -37.615212 | -1.280595 | -36.873052 | -1.280595 | -36.2906 | -1.280595 | -35.830272 | -1.280595 | -35.369948 | -1.280595 | -35.022356 | -1.280595 | -34.749916
-1.270587 | -45.290444 | -1.270587 | -39.95442 | -1.270587 | -37.953412 | -1.270587 | -36.844868 | -1.270587 | -36.102712 | -1.270587 | -35.548444 | -1.270587 | -35.041144 | -1.270587 | -34.655976 | -1.270587 | -34.280196 | -1.270587 | -33.970184
-1.260579 | -44.379184 | -1.260579 | -39.137104 | -1.260579 | -37.173672 | -1.260579 | -36.093316 | -1.260579 | -35.360552 | -1.260579 | -34.7781 | -1.260579 | -34.327172 | -1.260579 | -33.895024 | -1.260579 | -33.547432 | -1.260579 | -33.274994
-1.250572 | -43.44914 | -1.250572 | -38.357368 | -1.250572 | -36.42212 | -1.250572 | -35.322976 | -1.250572 | -34.590212 | -1.250572 | -34.054728 | -1.250572 | -33.528644 | -1.250572 | -33.16226 | -1.250572 | -32.824064 | -1.250572 | -32.51405
-1.240564 | -42.556672 | -1.240564 | -37.549452 | -1.240564 | -35.623596 | -1.240564 | -34.562032 | -1.240564 | -33.866844 | -1.240564 | -33.293784 | -1.240564 | -32.86164 | -1.240564 | -32.429498 | -1.240564 | -32.100694 | -1.240564 | -31.828258
-1.230556 | -41.645416 | -1.230556 | -36.769716 | -1.230556 | -34.862652 | -1.230556 | -33.819872 | -1.230556 | -33.105898 | -1.230556 | -32.570416 | -1.230556 | -32.100694 | -1.230556 | -31.724918 | -1.230556 | -31.377326 | -1.230556 | -31.067308
-1.220548 | -40.752944 | -1.220548 | -35.933616 | -1.220548 | -34.064128 | -1.220548 | -33.04953 | -1.220548 | -32.354342 | -1.220548 | -31.809468 | -1.220548 | -31.377326 | -1.220548 | -30.954576 | -1.220548 | -30.635168 | -1.220548 | -30.372122
-1.21054 | -39.804112 | -1.21054 | -35.125692 | -1.21054 | -33.284392 | -1.21054 | -32.279188 | -1.21054 | -31.574606 | -1.21054 | -31.0861 | -1.21054 | -30.597588 | -1.21054 | -30.231206 | -1.21054 | -29.893008 | -1.21054 | -29.611176
-1.200533 | -38.892852 | -1.200533 | -34.261408 | -1.200533 | -32.467076 | -1.200533 | -31.490056 | -1.200533 | -30.804264 | -1.200533 | -30.278178 | -1.200533 | -29.864824 | -1.200533 | -29.460864 | -1.200533 | -29.141456 | -1.200533 | -28.8972
-1.190525 | -37.934624 | -1.190525 | -33.444094 | -1.190525 | -31.677948 | -1.190525 | -30.700928 | -1.190525 | -30.02453 | -1.190525 | -29.517232 | -1.190525 | -29.04751 | -1.190525 | -28.699918 | -1.190525 | -28.389902 | -1.190525 | -28.117466
-1.180517 | -37.004576 | -1.180517 | -32.570416 | -1.180517 | -30.813662 | -1.180517 | -29.864824 | -1.180517 | -29.207216 | -1.180517 | -28.709314 | -1.180517 | -28.314748 | -1.180517 | -27.920182 | -1.180517 | -27.61956 | -1.180517 | -27.375306
-1.170509 | -36.01816 | -1.170509 | -31.70613 | -1.170509 | -29.996346 | -1.170509 | -29.04751 | -1.170509 | -28.399298 | -1.170509 | -27.929576 | -1.170509 | -27.478646 | -1.170509 | -27.149842 | -1.170509 | -26.839826 | -1.170509 | -26.557992
-1.160502 | -35.022356 | -1.160502 | -30.785478 | -1.160502 | -29.103878 | -1.160502 | -28.19262 | -1.160502 | -27.581984 | -1.160502 | -27.08408 | -1.160502 | -26.69891 | -1.160502 | -26.323132 | -1.160502 | -26.050696 | -1.160502 | -25.806442
-1.150494 | -33.988968 | -1.150494 | -29.893008 | -1.150494 | -28.267776 | -1.150494 | -27.356518 | -1.150494 | -26.717698 | -1.150494 | -26.27616 | -1.150494 | -25.844018 | -1.150494 | -25.534002 | -1.150494 | -25.223986 | -1.150494 | -24.960944
-1.140486 | -32.974374 | -1.140486 | -28.962962 | -1.140486 | -27.347124 | -1.140486 | -26.482838 | -1.140486 | -25.881596 | -1.140486 | -25.411876 | -1.140486 | -25.045492 | -1.140486 | -24.669716 | -1.140486 | -24.39728 | -1.140486 | -24.171814
-1.130478 | -31.912808 | -1.130478 | -28.023522 | -1.130478 | -26.46405 | -1.130478 | -25.57158 | -1.130478 | -24.99852 | -1.130478 | -24.54759 | -1.130478 | -24.14363 | -1.130478 | -23.852404 | -1.130478 | -23.561178 | -1.130478 | -23.316922
-1.12047 | -30.860632 | -1.12047 | -27.037108 | -1.12047 | -25.496426 | -1.12047 | -24.669716 | -1.12047 | -24.106052 | -1.12047 | -23.65512 | -1.12047 | -23.316922 | -1.12047 | -22.959934 | -1.12047 | -22.706286 | -1.12047 | -22.499608
-1.110463 | -29.761486 | -1.110463 | -26.088274 | -1.110463 | -24.585166 | -1.110463 | -23.75846 | -1.110463 | -23.20419 | -1.110463 | -22.790836 | -1.110463 | -22.39627 | -1.110463 | -22.114438 | -1.110463 | -21.832604 | -1.110463 | -21.597746
-1.100455 | -28.671734 | -1.100455 | -25.064282 | -1.100455 | -23.60815 | -1.100455 | -22.819018 | -1.100455 | -22.283538 | -1.100455 | -21.860788 | -1.100455 | -21.52259 | -1.100455 | -21.20318 | -1.100455 | -20.94953 | -1.100455 | -20.752248
-1.090447 | -27.544406 | -1.090447 | -24.068476 | -1.090447 | -22.678102 | -1.090447 | -21.870184 | -1.090447 | -21.35349 | -1.090447 | -20.94953 | -1.090447 | -20.583148 | -1.090447 | -20.320106 | -1.090447 | -20.057062 | -1.090447 | -19.822202
-1.080439 | -26.407682 | -1.080439 | -23.03509 | -1.080439 | -21.644718 | -1.080439 | -20.90256 | -1.080439 | -20.404654 | -1.080439 | -20.000696 | -1.080439 | -19.681286 | -1.080439 | -19.361876 | -1.080439 | -19.145804 | -1.080439 | -18.948522
-1.070432 | -25.233382 | -1.070432 | -22.011098 | -1.070432 | -20.667698 | -1.070432 | -19.92554 | -1.070432 | -19.427638 | -1.070432 | -19.042466 | -1.070432 | -18.723056 | -1.070432 | -18.478802 | -1.070432 | -18.234548 | -1.070432 | -18.02787
-1.060424 | -24.087264 | -1.060424 | -20.940136 | -1.060424 | -19.606132 | -1.060424 | -18.929732 | -1.060424 | -18.478802 | -1.060424 | -18.09363 | -1.060424 | -17.802406 | -1.060424 | -17.49239 | -1.060424 | -17.295106 | -1.060424 | -17.116612
-1.050416 | -22.894174 | -1.050416 | -19.878568 | -1.050416 | -18.629112 | -1.050416 | -17.94332 | -1.050416 | -17.464206 | -1.050416 | -17.116612 | -1.050416 | -16.797202 | -1.050416 | -16.562342 | -1.050416 | -16.346271 | -1.050416 | -16.148988
-1.040408 | -21.701084 | -1.040408 | -18.779422 | -1.040408 | -17.55815 | -1.040408 | -16.91933 | -1.040408 | -16.459003 | -1.040408 | -16.111411 | -1.040408 | -15.838974 | -1.040408 | -15.566534 | -1.040408 | -15.369252 | -1.040408 | -15.200153
-1.0304 | -20.4986 | -1.0304 | -17.689672 | -1.0304 | -16.524765 | -1.0304 | -15.87655 | -1.0304 | -15.444408 | -1.0304 | -15.106209 | -1.0304 | -14.805588 | -1.0304 | -14.589516 | -1.0304 | -14.382839 | -1.0304 | -14.204345
-1.020393 | -19.277326 | -1.020393 | -16.552949 | -1.020393 | -15.435012 | -1.020393 | -14.824377 | -1.020393 | -14.401628 | -1.020393 | -14.082218 | -1.020393 | -13.828569 | -1.020393 | -13.556131 | -1.020393 | -13.387033 | -1.020393 | -13.246116
-1.010385 | -18.065448 | -1.010385 | -15.435012 | -1.010385 | -14.354657 | -1.010385 | -13.762808 | -1.010385 | -13.358849 | -1.010385 | -13.058228 | -1.010385 | -12.776396 | -1.010385 | -12.569719 | -1.010385 | -12.372436 | -1.010385 | -12.212731
-1.000377 | -16.81599 | -1.000377 | -14.279501 | -1.000377 | -13.246116 | -1.000377 | -12.682452 | -1.000377 | -12.278492 | -1.000377 | -11.99666 | -1.000377 | -11.752405 | -1.000377 | -11.517545 | -1.000377 | -11.35784 | -1.000377 | -11.235712
-0.990369 | -15.547746 | -0.990369 | -13.152172 | -0.990369 | -12.14697 | -0.990369 | -11.573912 | -0.990369 | -11.226318 | -0.990369 | -10.925697 | -0.990369 | -10.681443 | -0.990369 | -10.502949 | -0.990369 | -10.315061 | -0.990369 | -10.155356
-0.980362 | -14.288896 | -0.980362 | -11.940293 | -0.980362 | -11.000853 | -0.980362 | -10.48416 | -0.980362 | -10.127172 | -0.980362 | -9.845341 | -0.980362 | -9.619874 | -0.980362 | -9.394409 | -0.980362 | -9.253493 | -0.980362 | -9.14076
-0.970354 | -13.011256 | -0.970354 | -10.775387 | -0.970354 | -9.845341 | -0.970354 | -9.328648 | -0.970354 | -8.996086 | -0.970354 | -8.732103 | -0.970354 | -8.523547 | -0.970354 | -8.35069 | -0.970354 | -8.167498 | -0.970354 | -8.043492
-0.960346 | -11.705434 | -0.960346 | -9.525931 | -0.960346 | -8.644735 | -0.960346 | -8.174075 | -0.960346 | -7.840573 | -0.960346 | -7.61041 | -0.960346 | -7.400915 | -0.960346 | -7.198935 | -0.960346 | -7.078687 | -0.960346 | -6.97159
-0.950338 | -10.362033 | -0.950338 | -8.290565 | -0.950338 | -7.457281 | -0.950338 | -6.978166 | -0.950338 | -6.681303 | -0.950338 | -6.449261 | -0.950338 | -6.236008 | -0.950338 | -6.085698 | -0.950338 | -5.935387 | -0.950338 | -5.81232
-0.94033 | -9.018632 | -0.94033 | -6.980045 | -0.94033 | -6.174945 | -0.94033 | -5.783197 | -0.94033 | -5.478819 | -0.94033 | -5.257111 | -0.94033 | -5.077678 | -0.94033 | -4.892608 | -0.94033 | -4.775178 | -0.94033 | -4.683112
-0.930323 | -7.646109 | -0.930323 | -5.724013 | -0.930323 | -4.958369 | -0.930323 | -4.527165 | -0.930323 | -4.268819 | -0.930323 | -4.04899 | -0.930323 | -3.861102 | -0.930323 | -3.733338 | -0.930323 | -3.580209 | -0.930323 | -3.481567
-0.920315 | -6.314921 | -0.920315 | -4.436979 | -0.920315 | -3.688244 | -0.920315 | -3.310589 | -0.920315 | -3.058819 | -0.920315 | -2.842748 | -0.920315 | -2.688679 | -0.920315 | -2.527096 | -0.920315 | -2.426575 | -0.920315 | -2.346723
-0.910307 | -5.015675 | -0.910307 | -3.220403 | -0.910307 | -2.509246 | -0.910307 | -2.121257 | -0.910307 | -1.879821 | -0.910307 | -1.694751 | -0.910307 | -1.521894 | -0.910307 | -1.413858 | -0.910307 | -1.287034 | -0.910307 | -1.195908
-0.900299 | -3.795341 | -0.900299 | -2.009463 | -0.900299 | -1.315217 | -0.900299 | -0.99017 | -0.900299 | -0.741218 | -0.900299 | -0.566482 | -0.900299 | -0.434021 | -0.900299 | -0.279953 | -0.900299 | -0.196343 | -0.900299 | -0.12682452
-0.890292 | -2.57031 | -0.890292 | -0.850194 | -0.890292 | -0.198222 | -0.890292 | 0.152189 | -0.890292 | 0.361684 | -0.890292 | 0.530784 | -0.890292 | 0.68861 | -0.890292 | 0.778796 | -0.890292 | 0.90656 | -0.890292 | 0.976079
-0.880284 | -1.340582 | -0.880284 | 0.362624 | -0.880284 | 0.988291 | -0.880284 | 1.287034 | -0.880284 | 1.505923 | -0.880284 | 1.660931 | -0.880284 | 1.781179 | -0.880284 | 1.920217 | -0.880284 | 1.989735 | -0.880284 | 2.061978
-0.870276 | -0.0206677 | -0.870276 | 1.57826 | -0.870276 | 2.178563 | -0.870276 | 2.491397 | -0.870276 | 2.681164 | -0.870276 | 2.833353 | -0.870276 | 2.960178 | -0.870276 | 3.044727 | -0.870276 | 3.145248 | -0.870276 | 3.049143
-0.860268 | 1.374402 | -0.860268 | 2.938571 | -0.860268 | 3.502235 | -0.860268 | 3.755884 | -0.860268 | 3.963501 | -0.860268 | 4.100659 | -0.860268 | 4.193664 | -0.860268 | 4.316731 | -0.860268 | 4.360884 | -0.860268 | 4.407856
-0.85026 | 2.934813 | -0.85026 | 4.391886 | -0.85026 | 4.906699 | -0.85026 | 5.167864 | -0.85026 | 5.337903 | -0.85026 | 5.463788 | -0.85026 | 5.580278 | -0.85026 | 5.626311 | -0.85026 | 5.721194 | -0.85026 | 5.773803
-0.840253 | 4.630504 | -0.840253 | 6.018058 | -0.840253 | 6.488718 | -0.840253 | 6.709486 | -0.840253 | 6.869191 | -0.840253 | 6.973469 | -0.840253 | 7.052382 | -0.840253 | 7.149145 | -0.840253 | 7.175449 | -0.840253 | 7.205511
-0.830245 | 6.540387 | -0.830245 | 7.77857 | -0.830245 | 8.190045 | -0.830245 | 8.416451 | -0.830245 | 8.536699 | -0.830245 | 8.616552 | -0.830245 | 8.716132 | -0.830245 | 8.746195 | -0.830245 | 8.810077 | -0.830245 | 8.857048
-0.820237 | 8.762164 | -0.820237 | 9.844401 | -0.820237 | 10.176962 | -0.820237 | 10.327274 | -0.820237 | 10.448461 | -0.820237 | 10.521737 | -0.820237 | 10.564952 | -0.820237 | 10.647623 | -0.820237 | 10.662653 | -0.820237 | 10.667351
-0.810229 | 11.25826 | -0.810229 | 12.120666 | -0.810229 | 12.356465 | -0.810229 | 12.504897 | -0.810229 | 12.581932 | -0.810229 | 12.645814 | -0.810229 | 12.70124 | -0.810229 | 12.704059 | -0.810229 | 12.761365 | -0.810229 | 12.770759
-0.800222 | 14.066248 | -0.800222 | 14.728553 | -0.800222 | 14.899532 | -0.800222 | 14.959656 | -0.800222 | 15.032932 | -0.800222 | 15.061116 | -0.800222 | 15.073328 | -0.800222 | 15.123119 | -0.800222 | 15.101512 | -0.800222 | 15.103391
-0.790214 | 17.257528 | -0.790214 | 17.686854 | -0.790214 | 17.713158 | -0.790214 | 17.749796 | -0.790214 | 17.767644 | -0.790214 | 17.780798 | -0.790214 | 17.784556 | -0.790214 | 17.762008 | -0.790214 | 17.761068 | -0.790214 | 17.765766
-0.780206 | 20.512692 | -0.780206 | 20.695882 | -0.780206 | 20.59724 | -0.780206 | 20.539934 | -0.780206 | 20.523026 | -0.780206 | 20.477932 | -0.780206 | 20.433778 | -0.780206 | 20.420626 | -0.780206 | 20.373654 | -0.780206 | 20.325744
-0.770198 | 23.401472 | -0.770198 | 23.284042 | -0.770198 | 23.050122 | -0.770198 | 22.959934 | -0.770198 | 22.884778 | -0.770198 | 22.806806 | -0.770198 | 22.757956 | -0.770198 | 22.661192 | -0.770198 | 22.623614 | -0.770198 | 22.5804
-0.76019 | 25.786712 | -0.76019 | 25.444756 | -0.76019 | 25.110314 | -0.76019 | 24.93276 | -0.76019 | 24.81439 | -0.76019 | 24.708234 | -0.76019 | 24.603956 | -0.76019 | 24.537256 | -0.76019 | 24.44801 | -0.76019 | 24.368156
-0.750183 | 27.845028 | -0.750183 | 27.16863 | -0.750183 | 26.708304 | -0.750183 | 26.501626 | -0.750183 | 26.341922 | -0.750183 | 26.2104 | -0.750183 | 26.106122 | -0.750183 | 25.95863 | -0.750183 | 25.900384 | -0.750183 | 25.82429
-0.740175 | 29.282372 | -0.740175 | 28.371114 | -0.740175 | 27.835632 | -0.740175 | 27.5538 | -0.740175 | 27.375306 | -0.740175 | 27.215602 | -0.740175 | 27.046502 | -0.740175 | 26.952558 | -0.740175 | 26.821036 | -0.740175 | 26.727092
-0.730167 | 30.34394 | -0.730167 | 29.179032 | -0.730167 | 28.559002 | -0.730167 | 28.295958 | -0.730167 | 28.061098 | -0.730167 | 27.87321 | -0.730167 | 27.732294 | -0.730167 | 27.563196 | -0.730167 | 27.46925 | -0.730167 | 27.384702
-0.720159 | 31.15186 | -0.720159 | 29.799064 | -0.720159 | 29.160244 | -0.720159 | 28.822046 | -0.720159 | 28.577792 | -0.720159 | 28.399298 | -0.720159 | 28.202016 | -0.720159 | 28.079886 | -0.720159 | 27.929576 | -0.720159 | 27.835632
-0.710152 | 31.987962 | -0.710152 | 30.372122 | -0.710152 | 29.658148 | -0.710152 | 29.329342 | -0.710152 | 29.0663 | -0.710152 | 28.859624 | -0.710152 | 28.671734 | -0.710152 | 28.49324 | -0.710152 | 28.38051 | -0.710152 | 28.286564
-0.700144 | 32.88043 | -0.700144 | 31.048518 | -0.700144 | 30.25939 | -0.700144 | 29.83664 | -0.700144 | 29.564204 | -0.700144 | 29.329342 | -0.700144 | 29.113272 | -0.700144 | 28.98175 | -0.700144 | 28.812652 | -0.700144 | 28.699918
-0.690136 | 33.866844 | -0.690136 | 31.696734 | -0.690136 | 30.823056 | -0.690136 | 30.400306 | -0.690136 | 30.062108 | -0.690136 | 29.80846 | -0.690136 | 29.611176 | -0.690136 | 29.395104 | -0.690136 | 29.254188 | -0.690136 | 29.160244
-0.680128 | 34.900228 | -0.680128 | 32.401316 | -0.680128 | 31.45248 | -0.680128 | 30.935788 | -0.680128 | 30.606984 | -0.680128 | 30.315758 | -0.680128 | 30.062108 | -0.680128 | 29.883614 | -0.680128 | 29.714514 | -0.680128 | 29.582992
-0.67012 | 35.999376 | -0.67012 | 33.068318 | -0.67012 | 31.969172 | -0.67012 | 31.45248 | -0.67012 | 31.067308 | -0.67012 | 30.776082 | -0.67012 | 30.522434 | -0.67012 | 30.278178 | -0.67012 | 30.127868 | -0.67012 | 30.015134
-0.660113 | 37.042152 | -0.660113 | 33.650772 | -0.660113 | 32.429498 | -0.660113 | 31.83765 | -0.660113 | 31.461874 | -0.660113 | 31.133068 | -0.660113 | 30.851238 | -0.660113 | 30.644562 | -0.660113 | 30.456672 | -0.660113 | 30.296966
-0.650105 | 38.028564 | -0.650105 | 34.064128 | -0.650105 | 32.720726 | -0.650105 | 32.100694 | -0.650105 | 31.66855 | -0.650105 | 31.358536 | -0.650105 | 31.076702 | -0.650105 | 30.823056 | -0.650105 | 30.653954 | -0.650105 | 30.531828
-0.640097 | 38.780116 | -0.640097 | 34.289588 | -0.640097 | 32.824064 | -0.640097 | 32.138272 | -0.640097 | 31.734314 | -0.640097 | 31.38672 | -0.640097 | 31.0861 | -0.640097 | 30.870024 | -0.640097 | 30.663352 | -0.640097 | 30.522434
-0.630089 | 39.259232 | -0.630089 | 34.195648 | -0.630089 | 32.57981 | -0.630089 | 31.931594 | -0.630089 | 31.499454 | -0.630089 | 31.180042 | -0.630089 | 30.898208 | -0.630089 | 30.644562 | -0.630089 | 30.484856 | -0.630089 | 30.353334
-0.620082 | 39.231048 | -0.620082 | 33.69774 | -0.620082 | 32.044328 | -0.620082 | 31.358536 | -0.620082 | 30.992156 | -0.620082 | 30.700928 | -0.620082 | 30.437884 | -0.620082 | 30.240602 | -0.620082 | 30.033924 | -0.620082 | 29.883614
-0.610074 | 38.629808 | -0.610074 | 32.739512 | -0.610074 | 31.104886 | -0.610074 | 30.503644 | -0.610074 | 30.184236 | -0.610074 | 29.968162 | -0.610074 | 29.77088 | -0.610074 | 29.564204 | -0.610074 | 29.442076 | -0.610074 | 29.310554
-0.600066 | 37.33338 | -0.600066 | 31.47127 | -0.600066 | 30.005742 | -0.600066 | 29.479654 | -0.600066 | 29.272978 | -0.600066 | 29.113272 | -0.600066 | 28.972356 | -0.600066 | 28.869016 | -0.600066 | 28.718706 | -0.600066 | 28.59658
-0.590058 | 35.52026 | -0.590058 | 30.090292 | -0.590058 | 28.906596 | -0.590058 | 28.540212 | -0.590058 | 28.38051 | -0.590058 | 28.305354 | -0.590058 | 28.220804 | -0.590058 | 28.10807 | -0.590058 | 28.04231 | -0.590058 | 27.967154
-0.58005 | 33.425304 | -0.58005 | 28.8972 | -0.58005 | 28.014126 | -0.58005 | 27.732294 | -0.58005 | 27.666534 | -0.58005 | 27.628956 | -0.58005 | 27.572588 | -0.58005 | 27.544406 | -0.58005 | 27.478646 | -0.58005 | 27.422278
-0.570043 | 31.349144 | -0.570043 | 27.929576 | -0.570043 | 27.347124 | -0.570043 | 27.206208 | -0.570043 | 27.159234 | -0.570043 | 27.16863 | -0.570043 | 27.16863 | -0.570043 | 27.131052 | -0.570043 | 27.121658 | -0.570043 | 27.112262
-0.560035 | 29.601782 | -0.560035 | 27.300152 | -0.560035 | 26.971348 | -0.560035 | 26.877404 | -0.560035 | 26.91498 | -0.560035 | 26.924376 | -0.560035 | 26.924376 | -0.560035 | 26.952558 | -0.560035 | 26.924376 | -0.560035 | 26.91498
-0.550027 | 28.34293 | -0.550027 | 26.961952 | -0.550027 | 26.792854 | -0.550027 | 26.792854 | -0.550027 | 26.811642 | -0.550027 | 26.868008 | -0.550027 | 26.896192 | -0.550027 | 26.896192 | -0.550027 | 26.924376 | -0.550027 | 26.91498
-0.540019 | 27.525616 | -0.540019 | 26.868008 | -0.540019 | 26.821036 | -0.540019 | 26.83043 | -0.540019 | 26.91498 | -0.540019 | 26.952558 | -0.540019 | 26.980742 | -0.540019 | 27.027714 | -0.540019 | 27.027714 | -0.540019 | 27.027714
-0.530012 | 27.121658 | -0.530012 | 26.905586 | -0.530012 | 26.971348 | -0.530012 | 27.037108 | -0.530012 | 27.08408 | -0.530012 | 27.16863 | -0.530012 | 27.206208 | -0.530012 | 27.234392 | -0.530012 | 27.271968 | -0.530012 | 27.281364
-0.520004 | 27.008924 | -0.520004 | 27.131052 | -0.520004 | 27.234392 | -0.520004 | 27.300152 | -0.520004 | 27.40349 | -0.520004 | 27.459856 | -0.520004 | 27.506828 | -0.520004 | 27.563196 | -0.520004 | 27.572588 | -0.520004 | 27.581984
-0.509996 | 27.112262 | -0.509996 | 27.422278 | -0.509996 | 27.572588 | -0.509996 | 27.70411 | -0.509996 | 27.760478 | -0.509996 | 27.854422 | -0.509996 | 27.910788 | -0.509996 | 27.938972 | -0.509996 | 27.995338 | -0.509996 | 28.014126
[18 empty] | -0.499988 | 28.455664