## Sheet1
CV i vs E Scan 1 |  | CV i vs E Scan 2 |  | CV i vs E Scan 3 |  | CV i vs E Scan 4 |  | CV i vs E Scan 5 |  | CV i vs E Scan 6 |  | CV i vs E Scan 7 |  | CV i vs E Scan 8 |  | CV i vs E Scan 9 |  | CV i vs E Scan 10
V | µA | V | µA | V | µA | V | µA | V | µA | V | µA | V | µA | V | µA | V | µA | V | µA
-0.499988 | 26.164044 | -0.499988 | 27.140446 | -0.499988 | 27.178024 | -0.499988 | 27.365912 | -0.499988 | 27.48804 | -0.499988 | 27.572588 | -0.499988 | 27.666534 | -0.499988 | 27.7229 | -0.499988 | 27.80745 | -0.499988 | 27.835632
-0.509996 | 20.09702 | -0.509996 | 23.260554 | -0.509996 | 23.58936 | -0.509996 | 23.767854 | -0.509996 | 23.90877 | -0.509996 | 24.012108 | -0.509996 | 24.068476 | -0.509996 | 24.162418 | -0.509996 | 24.199998 | -0.509996 | 24.265758
-0.520004 | 16.589521 | -0.520004 | 20.489204 | -0.520004 | 20.930742 | -0.520004 | 21.184392 | -0.520004 | 21.325306 | -0.520004 | 21.400462 | -0.520004 | 21.5038 | -0.520004 | 21.550774 | -0.520004 | 21.616534 | -0.520004 | 21.663506
-0.530012 | 15.265914 | -0.530012 | 18.272124 | -0.530012 | 18.854578 | -0.530012 | 19.07065 | -0.530012 | 19.22096 | -0.530012 | 19.333694 | -0.530012 | 19.390058 | -0.530012 | 19.484004 | -0.530012 | 19.512188 | -0.530012 | 19.577948
-0.540019 | 13.264905 | -0.540019 | 16.402637 | -0.540019 | 16.994484 | -0.540019 | 17.276318 | -0.540019 | 17.426628 | -0.540019 | 17.511178 | -0.540019 | 17.605122 | -0.540019 | 17.670884 | -0.540019 | 17.746038 | -0.540019 | 17.764826
-0.550027 | 11.573912 | -0.550027 | 14.749222 | -0.550027 | 15.416224 | -0.550027 | 15.679268 | -0.550027 | 15.820183 | -0.550027 | 15.951705 | -0.550027 | 16.017467 | -0.550027 | 16.092623 | -0.550027 | 16.120806 | -0.550027 | 16.195961
-0.560035 | 10.108384 | -0.560035 | 13.302482 | -0.560035 | 13.941302 | -0.560035 | 14.251318 | -0.560035 | 14.411023 | -0.560035 | 14.495573 | -0.560035 | 14.598911 | -0.560035 | 14.655277 | -0.560035 | 14.730432 | -0.560035 | 14.749222
-0.570043 | 8.802561 | -0.570043 | 11.959082 | -0.570043 | 12.682452 | -0.570043 | 12.95489 | -0.570043 | 13.1052 | -0.570043 | 13.227327 | -0.570043 | 13.293088 | -0.570043 | 13.368243 | -0.570043 | 13.405821 | -0.570043 | 13.471582
-0.58005 | 7.615107 | -0.58005 | 10.756598 | -0.58005 | 11.442389 | -0.58005 | 11.752405 | -0.58005 | 11.91211 | -0.58005 | 11.99666 | -0.58005 | 12.099999 | -0.58005 | 12.14697 | -0.58005 | 12.222126 | -0.58005 | 12.250309
-0.590058 | 6.515961 | -0.590058 | 9.629268 | -0.590058 | 10.362033 | -0.590058 | 10.634471 | -0.590058 | 10.784781 | -0.590058 | 10.925697 | -0.590058 | 10.982063 | -0.590058 | 11.047824 | -0.590058 | 11.085402 | -0.590058 | 11.151163
-0.600066 | 5.507002 | -0.600066 | 8.597762 | -0.600066 | 9.29107 | -0.600066 | 9.61048 | -0.600066 | 9.76079 | -0.600066 | 9.854735 | -0.600066 | 9.948678 | -0.600066 | 10.005045 | -0.600066 | 10.070806 | -0.600066 | 10.089595
-0.610074 | 4.555348 | -0.610074 | 7.598198 | -0.610074 | 8.340356 | -0.610074 | 8.612794 | -0.610074 | 8.768741 | -0.610074 | 8.884292 | -0.610074 | 8.962266 | -0.610074 | 9.033663 | -0.610074 | 9.068422 | -0.610074 | 9.133244
-0.620082 | 3.672274 | -0.620082 | 6.683182 | -0.620082 | 7.386823 | -0.620082 | 7.695899 | -0.620082 | 7.861241 | -0.620082 | 7.942972 | -0.620082 | 8.040674 | -0.620082 | 8.099858 | -0.620082 | 8.16374 | -0.620082 | 8.192863
-0.630089 | 2.818322 | -0.630089 | 5.790713 | -0.630089 | 6.530053 | -0.630089 | 6.810006 | -0.630089 | 6.969711 | -0.630089 | 7.084323 | -0.630089 | 7.152903 | -0.630089 | 7.221482 | -0.630089 | 7.271272 | -0.630089 | 7.332335
-0.640097 | 2.035768 | -0.640097 | 4.975278 | -0.640097 | 5.666707 | -0.640097 | 5.979541 | -0.640097 | 6.150519 | -0.640097 | 6.239766 | -0.640097 | 6.323376 | -0.640097 | 6.377864 | -0.640097 | 6.45114 | -0.640097 | 6.470869
-0.650105 | 1.274821 | -0.650105 | 4.159844 | -0.650105 | 4.902002 | -0.650105 | 5.181956 | -0.650105 | 5.330387 | -0.650105 | 5.46003 | -0.650105 | 5.529549 | -0.650105 | 5.592491 | -0.650105 | 5.625372 | -0.650105 | 5.692072
-0.660113 | 0.546754 | -0.660113 | 3.416746 | -0.660113 | 4.110053 | -0.660113 | 4.416311 | -0.660113 | 4.581653 | -0.660113 | 4.668081 | -0.660113 | 4.775178 | -0.660113 | 4.812755 | -0.660113 | 4.880395 | -0.660113 | 4.901063
-0.67012 | -0.154068 | -0.67012 | 2.657678 | -0.67012 | 3.398897 | -0.67012 | 3.684487 | -0.67012 | 3.826342 | -0.67012 | 3.955045 | -0.67012 | 4.023625 | -0.67012 | 4.082809 | -0.67012 | 4.118508 | -0.67012 | 4.191785
-0.680128 | -0.825768 | -0.680128 | 1.973765 | -0.680128 | 2.656738 | -0.680128 | 2.969572 | -0.680128 | 3.135853 | -0.680128 | 3.234495 | -0.680128 | 3.317165 | -0.680128 | 3.366956 | -0.680128 | 3.432717 | -0.680128 | 3.465597
-0.690136 | -1.471258 | -0.690136 | 1.268245 | -0.690136 | 2.009463 | -0.690136 | 2.28378 | -0.690136 | 2.434091 | -0.690136 | 2.548703 | -0.690136 | 2.623858 | -0.690136 | 2.68774 | -0.690136 | 2.726257 | -0.690136 | 2.799533
-0.700144 | -2.100683 | -0.700144 | 0.627546 | -0.700144 | 1.318035 | -0.700144 | 1.623353 | -0.700144 | 1.785877 | -0.700144 | 1.873245 | -0.700144 | 1.963431 | -0.700144 | 2.01604 | -0.700144 | 2.080861 | -0.700144 | 2.110923
-0.710152 | -2.712823 | -0.710152 | -0.039456516 | -0.710152 | 0.692367 | -0.710152 | 0.966684 | -0.710152 | 1.116995 | -0.710152 | 1.238183 | -0.710152 | 1.315217 | -0.710152 | 1.373462 | -0.710152 | 1.41104 | -0.710152 | 1.484316
-0.720159 | -3.339712 | -0.720159 | -0.642577 | -0.720159 | 0.04039596 | -0.720159 | 0.33444 | -0.720159 | 0.510116 | -0.720159 | 0.596544 | -0.720159 | 0.690489 | -0.720159 | 0.744037 | -0.720159 | 0.8051 | -0.720159 | 0.827647
-0.730167 | -3.937196 | -0.730167 | -1.271439 | -0.730167 | -0.558027 | -0.730167 | -0.271498 | -0.730167 | -0.13434 | -0.730167 | -0.009394409 | -0.730167 | 0.06388198 | -0.730167 | 0.118369552 | -0.730167 | 0.168159 | -0.730167 | 0.232981
-0.740175 | -4.544075 | -0.740175 | -1.866856 | -0.740175 | -1.179468 | -0.740175 | -0.885047 | -0.740175 | -0.710123 | -0.740175 | -0.63788 | -0.740175 | -0.546754 | -0.740175 | -0.494145 | -0.740175 | -0.434021 | -0.740175 | -0.406777
-0.750183 | -5.143439 | -0.750183 | -2.488391 | -0.750183 | -1.756002 | -0.750183 | -1.476143 | -0.750183 | -1.334945 | -0.750183 | -1.208966 | -0.750183 | -1.142641 | -0.750183 | -1.086839 | -0.750183 | -1.044564 | -0.750183 | -0.98801
-0.76019 | -5.798229 | -0.76019 | -3.100154 | -0.76019 | -2.405532 | -0.76019 | -2.102938 | -0.76019 | -1.930269 | -0.76019 | -1.845343 | -0.76019 | -1.753748 | -0.76019 | -1.701421 | -0.76019 | -1.639981 | -0.76019 | -1.613959
-0.770198 | -6.509386 | -0.770198 | -3.749308 | -0.770198 | -2.984228 | -0.770198 | -2.71085 | -0.770198 | -2.557346 | -0.770198 | -2.433903 | -0.770198 | -2.367578 | -0.770198 | -2.307548 | -0.770198 | -2.265367 | -0.770198 | -2.217362
-0.780206 | -7.460099 | -0.780206 | -4.387189 | -0.780206 | -3.676032 | -0.780206 | -3.372592 | -0.780206 | -3.166855 | -0.780206 | -3.015323 | -0.780206 | -2.987046 | -0.780206 | -2.934061 | -0.780206 | -2.882768 | -0.780206 | -2.837017
-0.790214 | -8.707678 | -0.790214 | -5.187592 | -0.790214 | -4.366521 | -0.790214 | -4.049929 | -0.790214 | -3.894922 | -0.790214 | -3.775612 | -0.790214 | -3.689184 | -0.790214 | -3.623423 | -0.790214 | -3.572693 | -0.790214 | -3.515387
-0.800222 | -10.154416 | -0.800222 | -6.168368 | -0.800222 | -5.271203 | -0.800222 | -4.917033 | -0.800222 | -4.705659 | -0.800222 | -4.600442 | -0.800222 | -4.501801 | -0.800222 | -4.412554 | -0.800222 | -4.344914 | -0.800222 | -4.297002
-0.810229 | -12.160123 | -0.810229 | -7.382126 | -0.810229 | -6.41826 | -0.810229 | -6.020876 | -0.810229 | -5.822654 | -0.810229 | -5.66201 | -0.810229 | -5.556792 | -0.810229 | -5.457212 | -0.810229 | -5.389572 | -0.810229 | -5.30878
-0.820237 | -14.174284 | -0.820237 | -8.525426 | -0.820237 | -7.633896 | -0.820237 | -7.249665 | -0.820237 | -7.011986 | -0.820237 | -6.886101 | -0.820237 | -6.779005 | -0.820237 | -6.674727 | -0.820237 | -6.593935 | -0.820237 | -6.542266
-0.830245 | -15.918825 | -0.830245 | -9.663089 | -0.830245 | -8.672918 | -0.830245 | -8.323446 | -0.830245 | -8.138376 | -0.830245 | -7.98149 | -0.830245 | -7.893182 | -0.830245 | -7.81239 | -0.830245 | -7.749447 | -0.830245 | -7.667716
-0.840253 | -19.16929 | -0.840253 | -10.800752 | -0.840253 | -9.675302 | -0.840253 | -9.276978 | -0.840253 | -9.054331 | -0.840253 | -8.941598 | -0.840253 | -8.856109 | -0.840253 | -8.782833 | -0.840253 | -8.716132 | -0.840253 | -8.684192
-0.85026 | -25.87314 | -0.85026 | -11.939354 | -0.85026 | -10.624136 | -0.85026 | -10.174145 | -0.85026 | -9.965589 | -0.85026 | -9.813399 | -0.85026 | -9.734486 | -0.85026 | -9.652755 | -0.85026 | -9.609541 | -0.85026 | -9.540961
-0.860268 | -33.13408 | -0.860268 | -12.968981 | -0.860268 | -11.617125 | -0.860268 | -11.10607 | -0.860268 | -10.826117 | -0.860268 | -10.68614 | -0.860268 | -10.581862 | -0.860268 | -10.497312 | -0.860268 | -10.428733 | -0.860268 | -10.39961
-0.870276 | -37.286408 | -0.870276 | -14.17992 | -0.870276 | -12.565961 | -0.870276 | -12.009812 | -0.870276 | -11.750526 | -0.870276 | -11.562638 | -0.870276 | -11.432995 | -0.870276 | -11.352203 | -0.870276 | -11.288321 | -0.870276 | -11.212226
-0.880284 | -39.11832 | -0.880284 | -15.626659 | -0.880284 | -13.603104 | -0.880284 | -12.985891 | -0.880284 | -12.655208 | -0.880284 | -12.493624 | -0.880284 | -12.354587 | -0.880284 | -12.239036 | -0.880284 | -12.155425 | -0.880284 | -12.120666
-0.890292 | -40.067156 | -0.890292 | -17.384352 | -0.890292 | -14.675006 | -0.890292 | -13.954454 | -0.890292 | -13.628469 | -0.890292 | -13.427428 | -0.890292 | -13.253632 | -0.890292 | -13.150293 | -0.890292 | -13.056349 | -0.890292 | -12.962405
-0.900299 | -40.687184 | -0.900299 | -19.003008 | -0.900299 | -15.806092 | -0.900299 | -14.934291 | -0.900299 | -14.504027 | -0.900299 | -14.303927 | -0.900299 | -14.119796 | -0.900299 | -13.979819 | -0.900299 | -13.870845 | -0.900299 | -13.799447
-0.910307 | -41.138116 | -0.910307 | -20.456324 | -0.910307 | -16.870478 | -0.910307 | -15.845549 | -0.910307 | -15.403073 | -0.910307 | -15.117482 | -0.910307 | -14.906108 | -0.910307 | -14.770829 | -0.910307 | -14.651519 | -0.910307 | -14.520938
-0.920315 | -41.495104 | -0.920315 | -21.624988 | -0.920315 | -17.882256 | -0.920315 | -16.75211 | -0.920315 | -16.215688 | -0.920315 | -15.914129 | -0.920315 | -15.694298 | -0.920315 | -15.506411 | -0.920315 | -15.369252 | -0.920315 | -15.269672
-0.930323 | -41.80512 | -0.930323 | -22.693134 | -0.930323 | -18.805726 | -0.930323 | -17.611698 | -0.930323 | -17.05273 | -0.930323 | -16.70044 | -0.930323 | -16.456186 | -0.930323 | -16.266418 | -0.930323 | -16.106714 | -0.930323 | -15.964859
-0.94033 | -42.133924 | -0.94033 | -23.58842 | -0.94033 | -19.730138 | -0.94033 | -18.466588 | -0.94033 | -17.845618 | -0.94033 | -17.482056 | -0.94033 | -17.215254 | -0.94033 | -16.992606 | -0.94033 | -16.826324 | -0.94033 | -16.699501
-0.950338 | -42.443936 | -0.950338 | -24.491222 | -0.950338 | -20.559664 | -0.950338 | -19.252902 | -0.950338 | -18.645082 | -0.950338 | -18.243942 | -0.950338 | -17.954594 | -0.950338 | -17.743218 | -0.950338 | -17.569424 | -0.950338 | -17.399384
-0.960346 | -42.782136 | -0.960346 | -25.26814 | -0.960346 | -21.401402 | -0.960346 | -20.074912 | -0.960346 | -19.40415 | -0.960346 | -19.010524 | -0.960346 | -18.713662 | -0.960346 | -18.48068 | -0.960346 | -18.304066 | -0.960346 | -18.150936
-0.970354 | -43.11094 | -0.970354 | -26.107062 | -0.970354 | -22.187716 | -0.970354 | -20.826464 | -0.970354 | -20.17919 | -0.970354 | -19.75738 | -0.970354 | -19.43985 | -0.970354 | -19.228476 | -0.970354 | -19.029314 | -0.970354 | -18.84988
-0.980362 | -43.467928 | -0.980362 | -26.811642 | -0.980362 | -22.977784 | -0.980362 | -21.618414 | -0.980362 | -20.906318 | -0.980362 | -20.504236 | -0.980362 | -20.192342 | -0.980362 | -19.935874 | -0.980362 | -19.739532 | -0.980362 | -19.585464
-0.990369 | -43.796732 | -0.990369 | -27.581984 | -0.990369 | -23.700214 | -0.990369 | -22.329568 | -0.990369 | -21.667264 | -0.990369 | -21.225726 | -0.990369 | -20.914772 | -0.990369 | -20.66676 | -0.990369 | -20.469476 | -0.990369 | -20.277832
-1.000377 | -44.163116 | -1.000377 | -28.230196 | -1.000377 | -24.427342 | -1.000377 | -23.06891 | -1.000377 | -22.353996 | -1.000377 | -21.932188 | -1.000377 | -21.618414 | -1.000377 | -21.358188 | -1.000377 | -21.151512 | -1.000377 | -20.999322
-1.010385 | -44.49192 | -1.010385 | -28.91599 | -1.010385 | -25.103738 | -1.010385 | -23.719942 | -1.010385 | -23.057636 | -1.010385 | -22.606704 | -1.010385 | -22.283538 | -1.010385 | -22.036464 | -1.010385 | -21.829788 | -1.010385 | -21.631564
-1.020393 | -44.905272 | -1.020393 | -29.489048 | -1.020393 | -25.759468 | -1.020393 | -24.387884 | -1.020393 | -23.663576 | -1.020393 | -23.23613 | -1.020393 | -22.927054 | -1.020393 | -22.655556 | -1.020393 | -22.442302 | -1.020393 | -22.283538
-1.0304 | -45.271652 | -1.0304 | -30.080896 | -1.0304 | -26.351316 | -1.0304 | -24.948732 | -1.0304 | -24.268574 | -1.0304 | -23.829856 | -1.0304 | -23.48696 | -1.0304 | -23.242706 | -1.0304 | -23.037908 | -1.0304 | -22.843444
-1.040408 | -45.66622 | -1.040408 | -30.550618 | -1.040408 | -26.868008 | -1.040408 | -25.505818 | -1.040408 | -24.755206 | -1.040408 | -24.321184 | -1.040408 | -24.020564 | -1.040408 | -23.746246 | -1.040408 | -23.544266 | -1.040408 | -23.380804
-1.050416 | -46.00442 | -1.050416 | -31.048518 | -1.050416 | -27.347124 | -1.050416 | -25.966144 | -1.050416 | -25.280354 | -1.050416 | -24.794664 | -1.050416 | -24.467738 | -1.050416 | -24.222544 | -1.050416 | -23.9952 | -1.050416 | -23.793218
-1.060424 | -46.323828 | -1.060424 | -31.45248 | -1.060424 | -27.798054 | -1.060424 | -26.42647 | -1.060424 | -25.684312 | -1.060424 | -25.242776 | -1.060424 | -24.907394 | -1.060424 | -24.636836 | -1.060424 | -24.42828 | -1.060424 | -24.266696
-1.070432 | -46.5399 | -1.070432 | -31.875228 | -1.070432 | -28.202016 | -1.070432 | -26.821036 | -1.070432 | -26.135246 | -1.070432 | -25.67492 | -1.070432 | -25.317932 | -1.070432 | -25.083072 | -1.070432 | -24.838818 | -1.070432 | -24.650928
-1.080439 | -46.746576 | -1.080439 | -32.222822 | -1.080439 | -28.615368 | -1.080439 | -27.243784 | -1.080439 | -26.501626 | -1.080439 | -26.069484 | -1.080439 | -25.74068 | -1.080439 | -25.458846 | -1.080439 | -25.242776 | -1.080439 | -25.073676
-1.090447 | -46.878096 | -1.090447 | -32.64557 | -1.090447 | -29.009934 | -1.090447 | -27.628956 | -1.090447 | -26.924376 | -1.090447 | -26.482838 | -1.090447 | -26.12585 | -1.090447 | -25.881596 | -1.090447 | -25.65613 | -1.090447 | -25.458846
-1.100455 | -47.047196 | -1.100455 | -32.974374 | -1.100455 | -29.423288 | -1.100455 | -28.070494 | -1.100455 | -27.31894 | -1.100455 | -26.868008 | -1.100455 | -26.548598 | -1.100455 | -26.266768 | -1.100455 | -26.050696 | -1.100455 | -25.881596
-1.110463 | -47.169324 | -1.110463 | -33.368938 | -1.110463 | -29.817852 | -1.110463 | -28.42748 | -1.110463 | -27.74169 | -1.110463 | -27.281364 | -1.110463 | -26.933768 | -1.110463 | -26.68012 | -1.110463 | -26.46405 | -1.110463 | -26.266768
-1.12047 | -47.329032 | -1.12047 | -33.70714 | -1.12047 | -30.231206 | -1.12047 | -28.869016 | -1.12047 | -28.136254 | -1.12047 | -27.685322 | -1.12047 | -27.356518 | -1.12047 | -27.08408 | -1.12047 | -26.868008 | -1.12047 | -26.69891
-1.130478 | -47.432368 | -1.130478 | -34.101704 | -1.130478 | -30.635168 | -1.130478 | -29.2354 | -1.130478 | -28.559002 | -1.130478 | -28.098676 | -1.130478 | -27.760478 | -1.130478 | -27.516222 | -1.130478 | -27.281364 | -1.130478 | -27.093474
-1.140486 | -47.58268 | -1.140486 | -34.430508 | -1.140486 | -31.029732 | -1.140486 | -29.695726 | -1.140486 | -28.962962 | -1.140486 | -28.502636 | -1.140486 | -28.183226 | -1.140486 | -27.910788 | -1.140486 | -27.675928 | -1.140486 | -27.535012
-1.150494 | -47.68602 | -1.150494 | -34.834468 | -1.150494 | -31.443086 | -1.150494 | -30.080896 | -1.150494 | -29.38571 | -1.150494 | -28.944172 | -1.150494 | -28.587184 | -1.150494 | -28.352326 | -1.150494 | -28.12686 | -1.150494 | -27.910788
-1.160502 | -47.81754 | -1.160502 | -35.153876 | -1.160502 | -31.828258 | -1.160502 | -30.51304 | -1.160502 | -29.780276 | -1.160502 | -29.31995 | -1.160502 | -29.01933 | -1.160502 | -28.737496 | -1.160502 | -28.51203 | -1.160502 | -28.361718
-1.170509 | -47.930272 | -1.170509 | -35.557836 | -1.170509 | -32.260398 | -1.170509 | -30.907606 | -1.170509 | -30.212418 | -1.170509 | -29.780276 | -1.170509 | -29.413894 | -1.170509 | -29.179032 | -1.170509 | -28.962962 | -1.170509 | -28.765678
-1.180517 | -48.089976 | -1.180517 | -35.88664 | -1.180517 | -32.66436 | -1.180517 | -31.36793 | -1.180517 | -30.635168 | -1.180517 | -30.184236 | -1.180517 | -29.855432 | -1.180517 | -29.582992 | -1.180517 | -29.366922 | -1.180517 | -29.207216
-1.190525 | -48.2215 | -1.190525 | -36.299996 | -1.190525 | -33.077714 | -1.190525 | -31.762494 | -1.190525 | -31.0861 | -1.190525 | -30.635168 | -1.190525 | -30.278178 | -1.190525 | -30.043318 | -1.190525 | -29.817852 | -1.190525 | -29.62057
-1.200533 | -48.41878 | -1.200533 | -36.666376 | -1.200533 | -33.519248 | -1.200533 | -32.232216 | -1.200533 | -31.527636 | -1.200533 | -31.067308 | -1.200533 | -30.757294 | -1.200533 | -30.456672 | -1.200533 | -30.25939 | -1.200533 | -30.118474
-1.21054 | -48.578488 | -1.21054 | -37.107912 | -1.21054 | -33.951392 | -1.21054 | -32.654962 | -1.21054 | -31.978568 | -1.21054 | -31.546424 | -1.21054 | -31.189436 | -1.21054 | -30.945182 | -1.21054 | -30.719714 | -1.21054 | -30.503644
-1.220548 | -48.822744 | -1.220548 | -37.502476 | -1.220548 | -34.421112 | -1.220548 | -33.152868 | -1.220548 | -32.44829 | -1.220548 | -31.997354 | -1.220548 | -31.66855 | -1.220548 | -31.38672 | -1.220548 | -31.189436 | -1.220548 | -31.029732
-1.230556 | -49.066996 | -1.230556 | -37.981592 | -1.230556 | -34.90962 | -1.230556 | -33.622588 | -1.230556 | -32.936796 | -1.230556 | -32.504652 | -1.230556 | -32.147664 | -1.230556 | -31.90341 | -1.230556 | -31.68734 | -1.230556 | -31.490056
-1.240564 | -49.386408 | -1.240564 | -38.423132 | -1.240564 | -35.407528 | -1.240564 | -34.167464 | -1.240564 | -33.453488 | -1.240564 | -33.002556 | -1.240564 | -32.692542 | -1.240564 | -32.420106 | -1.240564 | -32.194638 | -1.240564 | -32.034934
-1.250572 | -49.724604 | -1.250572 | -38.9774 | -1.250572 | -35.961796 | -1.250572 | -34.693552 | -1.250572 | -34.026548 | -1.250572 | -33.56622 | -1.250572 | -33.218628 | -1.250572 | -32.955586 | -1.250572 | -32.739512 | -1.250572 | -32.56102
-1.260579 | -50.175536 | -1.260579 | -39.503488 | -1.260579 | -36.56304 | -1.260579 | -35.313584 | -1.260579 | -34.590212 | -1.260579 | -34.129888 | -1.260579 | -33.829264 | -1.260579 | -33.538038 | -1.260579 | -33.321968 | -1.260579 | -33.143474
-1.270587 | -50.635864 | -1.270587 | -40.161096 | -1.270587 | -37.192464 | -1.270587 | -35.914824 | -1.270587 | -35.238424 | -1.270587 | -34.768704 | -1.270587 | -34.411716 | -1.270587 | -34.167464 | -1.270587 | -33.951392 | -1.270587 | -33.725924
-1.280595 | -51.218316 | -1.280595 | -40.790524 | -1.280595 | -37.850072 | -1.280595 | -36.610008 | -1.280595 | -35.88664 | -1.280595 | -35.41692 | -1.280595 | -35.1163 | -1.280595 | -34.787496 | -1.280595 | -34.590212 | -1.280595 | -34.421112
-1.290603 | -51.810164 | -1.290603 | -41.551468 | -1.290603 | -38.592232 | -1.290603 | -37.314592 | -1.290603 | -36.619404 | -1.290603 | -36.177868 | -1.290603 | -35.802092 | -1.290603 | -35.557836 | -1.290603 | -35.304184 | -1.290603 | -35.097512
-1.300611 | -52.608688 | -1.300611 | -42.349992 | -1.300611 | -39.390756 | -1.300611 | -38.1413 | -1.300611 | -37.417932 | -1.300611 | -36.948208 | -1.300611 | -36.610008 | -1.300611 | -36.309388 | -1.300611 | -36.083924 | -1.300611 | -35.933616
-1.310618 | -53.426004 | -1.310618 | -43.280044 | -1.310618 | -40.311408 | -1.310618 | -38.996192 | -1.310618 | -38.301004 | -1.310618 | -37.84068 | -1.310618 | -37.455508 | -1.310618 | -37.211256 | -1.310618 | -36.966996 | -1.310618 | -36.722744
-1.320626 | -54.459384 | -1.320626 | -44.257056 | -1.320626 | -41.29782 | -1.320626 | -40.029572 | -1.320626 | -39.259232 | -1.320626 | -38.770724 | -1.320626 | -38.432528 | -1.320626 | -38.103724 | -1.320626 | -37.887648 | -1.320626 | -37.727944
-1.330634 | -55.57732 | -1.330634 | -45.450148 | -1.330634 | -42.443936 | -1.330634 | -41.109932 | -1.330634 | -40.377168 | -1.330634 | -39.869872 | -1.330634 | -39.4847 | -1.330634 | -39.212264 | -1.330634 | -38.968008 | -1.330634 | -38.733148
-1.340642 | -56.939512 | -1.340642 | -46.709 | -1.340642 | -43.684 | -1.340642 | -42.387572 | -1.340642 | -41.589048 | -1.340642 | -41.091144 | -1.340642 | -40.734156 | -1.340642 | -40.405352 | -1.340642 | -40.1517 | -1.340642 | -39.95442
-1.350649 | -58.376856 | -1.350649 | -48.212104 | -1.350649 | -45.140132 | -1.350649 | -43.74976 | -1.350649 | -42.970024 | -1.350649 | -42.490912 | -1.350649 | -42.068164 | -1.350649 | -41.786328 | -1.350649 | -41.523284 | -1.350649 | -41.288428
-1.360657 | -60.143004 | -1.360657 | -49.827944 | -1.360657 | -46.737184 | -1.360657 | -45.384388 | -1.360657 | -44.548284 | -1.360657 | -44.012804 | -1.360657 | -43.637028 | -1.360657 | -43.261252 | -1.360657 | -42.998208 | -1.360657 | -42.782136
-1.370665 | -62.031276 | -1.370665 | -51.753796 | -1.370665 | -48.569092 | -1.370665 | -47.122356 | -1.370665 | -46.323828 | -1.370665 | -45.788348 | -1.370665 | -45.32802 | -1.370665 | -45.036796 | -1.370665 | -44.764356 | -1.370665 | -44.510708
-1.380673 | -64.295328 | -1.380673 | -53.839356 | -1.380673 | -50.626468 | -1.380673 | -49.198516 | -1.380673 | -48.315444 | -1.380673 | -47.695412 | -1.380673 | -47.329032 | -1.380673 | -46.94386 | -1.380673 | -46.680816 | -1.380673 | -46.455348
-1.390681 | -66.728484 | -1.390681 | -56.272508 | -1.390681 | -52.946884 | -1.390681 | -51.434388 | -1.390681 | -50.579496 | -1.390681 | -49.987648 | -1.390681 | -49.508532 | -1.390681 | -49.207912 | -1.390681 | -48.888504 | -1.390681 | -48.606672
-1.400688 | -69.574992 | -1.400688 | -58.902944 | -1.400688 | -55.558532 | -1.400688 | -54.046032 | -1.400688 | -53.115984 | -1.400688 | -52.477168 | -1.400688 | -52.045024 | -1.400688 | -51.659852 | -1.400688 | -51.359232 | -1.400688 | -51.114976
-1.390681 | -64.830812 | -1.390681 | -54.515752 | -1.390681 | -51.218316 | -1.390681 | -49.63066 | -1.390681 | -48.747584 | -1.390681 | -48.146344 | -1.390681 | -47.64844 | -1.390681 | -47.319636 | -1.390681 | -46.981436 | -1.390681 | -46.690212
-1.380673 | -61.514588 | -1.380673 | -51.4156 | -1.380673 | -48.136952 | -1.380673 | -46.662028 | -1.380673 | -45.73198 | -1.380673 | -45.09316 | -1.380673 | -44.66102 | -1.380673 | -44.228876 | -1.380673 | -43.947044 | -1.380673 | -43.702788
-1.370665 | -58.743236 | -1.370665 | -49.020024 | -1.370665 | -45.816532 | -1.370665 | -44.266456 | -1.370665 | -43.373984 | -1.370665 | -42.791532 | -1.370665 | -42.265444 | -1.370665 | -41.908456 | -1.370665 | -41.607836 | -1.370665 | -41.288428
-1.360657 | -56.526156 | -1.360657 | -47.000228 | -1.360657 | -43.881284 | -1.360657 | -42.387572 | -1.360657 | -41.46692 | -1.360657 | -40.837492 | -1.360657 | -40.39596 | -1.360657 | -39.982604 | -1.360657 | -39.681984 | -1.360657 | -39.409544
-1.350649 | -54.487568 | -1.350649 | -45.346812 | -1.350649 | -42.27484 | -1.350649 | -40.76234 | -1.350649 | -39.869872 | -1.350649 | -39.268628 | -1.350649 | -38.761332 | -1.350649 | -38.413736 | -1.350649 | -38.103724 | -1.350649 | -37.793704
-1.340642 | -52.777788 | -1.340642 | -43.890676 | -1.340642 | -40.856284 | -1.340642 | -39.41894 | -1.340642 | -38.498288 | -1.340642 | -37.878256 | -1.340642 | -37.455508 | -1.340642 | -37.03276 | -1.340642 | -36.722744 | -1.340642 | -36.469096
-1.330634 | -51.161948 | -1.330634 | -42.594248 | -1.330634 | -39.672588 | -1.330634 | -38.169484 | -1.330634 | -37.314592 | -1.330634 | -36.732136 | -1.330634 | -36.215444 | -1.330634 | -35.867852 | -1.330634 | -35.529652 | -1.330634 | -35.210244
-1.320626 | -49.76218 | -1.320626 | -41.438736 | -1.320626 | -38.535864 | -1.320626 | -37.154888 | -1.320626 | -36.243628 | -1.320626 | -35.604812 | -1.320626 | -35.18206 | -1.320626 | -34.749916 | -1.320626 | -34.449296 | -1.320626 | -34.195648
-1.310618 | -48.409388 | -1.310618 | -40.39596 | -1.310618 | -37.56824 | -1.310618 | -36.1215 | -1.310618 | -35.247824 | -1.310618 | -34.646576 | -1.310618 | -34.158068 | -1.310618 | -33.819872 | -1.310618 | -33.481672 | -1.310618 | -33.18105
-1.300611 | -47.225692 | -1.300611 | -39.381364 | -1.300611 | -36.610008 | -1.300611 | -35.238424 | -1.300611 | -34.336564 | -1.300611 | -33.735324 | -1.300611 | -33.303178 | -1.300611 | -32.89922 | -1.300611 | -32.5986 | -1.300611 | -32.335556
-1.290603 | -46.023208 | -1.290603 | -38.488892 | -1.290603 | -35.783304 | -1.290603 | -34.355352 | -1.290603 | -33.500462 | -1.290603 | -32.936796 | -1.290603 | -32.429498 | -1.290603 | -32.081904 | -1.290603 | -31.7531 | -1.290603 | -31.461874
-1.280595 | -44.96164 | -1.280595 | -37.60582 | -1.280595 | -34.90962 | -1.280595 | -33.56622 | -1.280595 | -32.692542 | -1.280595 | -32.091302 | -1.280595 | -31.659158 | -1.280595 | -31.255196 | -1.280595 | -30.954576 | -1.280595 | -30.691532
-1.270587 | -43.862492 | -1.270587 | -36.76032 | -1.270587 | -34.129888 | -1.270587 | -32.74891 | -1.270587 | -31.90341 | -1.270587 | -31.349144 | -1.270587 | -30.860632 | -1.270587 | -30.531828 | -1.270587 | -30.193628 | -1.270587 | -29.87422
-1.260579 | -42.885476 | -1.260579 | -35.924216 | -1.260579 | -33.331362 | -1.260579 | -32.016144 | -1.260579 | -31.17065 | -1.260579 | -30.569404 | -1.260579 | -30.137264 | -1.260579 | -29.742698 | -1.260579 | -29.442076 | -1.260579 | -29.179032
-1.250572 | -41.87088 | -1.250572 | -35.1163 | -1.250572 | -32.57981 | -1.250572 | -31.23641 | -1.250572 | -30.4097 | -1.250572 | -29.83664 | -1.250572 | -29.366922 | -1.250572 | -29.028722 | -1.250572 | -28.718706 | -1.250572 | -28.42748
-1.240564 | -40.922044 | -1.240564 | -34.317772 | -1.240564 | -31.790678 | -1.240564 | -30.51304 | -1.240564 | -29.68633 | -1.240564 | -29.094484 | -1.240564 | -28.690524 | -1.240564 | -28.286564 | -1.240564 | -28.014126 | -1.240564 | -27.74169
-1.230556 | -39.963812 | -1.230556 | -33.538038 | -1.230556 | -31.095492 | -1.230556 | -29.752092 | -1.230556 | -28.962962 | -1.230556 | -28.418086 | -1.230556 | -27.967154 | -1.230556 | -27.628956 | -1.230556 | -27.31894 | -1.230556 | -27.027714
-1.220548 | -39.071344 | -1.220548 | -32.739512 | -1.220548 | -30.296966 | -1.220548 | -29.056906 | -1.220548 | -28.25838 | -1.220548 | -27.694716 | -1.220548 | -27.281364 | -1.220548 | -26.896192 | -1.220548 | -26.604964 | -1.220548 | -26.370104
-1.21054 | -38.122508 | -1.21054 | -31.969172 | -1.21054 | -29.601782 | -1.21054 | -28.295958 | -1.21054 | -27.525616 | -1.21054 | -26.99953 | -1.21054 | -26.52981 | -1.21054 | -26.238584 | -1.21054 | -25.947356 | -1.21054 | -25.63734
-1.200533 | -37.248832 | -1.200533 | -31.180042 | -1.200533 | -28.812652 | -1.200533 | -27.610168 | -1.200533 | -26.821036 | -1.200533 | -26.266768 | -1.200533 | -25.900384 | -1.200533 | -25.496426 | -1.200533 | -25.223986 | -1.200533 | -24.989128
-1.190525 | -36.299996 | -1.190525 | -30.400306 | -1.190525 | -28.098676 | -1.190525 | -26.84922 | -1.190525 | -26.097666 | -1.190525 | -25.580974 | -1.190525 | -25.139438 | -1.190525 | -24.829422 | -1.190525 | -24.528802 | -1.190525 | -24.256362
-1.180517 | -35.388736 | -1.180517 | -29.601782 | -1.180517 | -27.300152 | -1.180517 | -26.135246 | -1.180517 | -25.393086 | -1.180517 | -24.829422 | -1.180517 | -24.46304 | -1.180517 | -24.077868 | -1.180517 | -23.833614 | -1.180517 | -23.60815
-1.170509 | -34.421112 | -1.170509 | -28.803256 | -1.170509 | -26.567388 | -1.170509 | -25.374298 | -1.170509 | -24.63214 | -1.170509 | -24.14363 | -1.170509 | -23.72088 | -1.170509 | -23.410868 | -1.170509 | -23.11964 | -1.170509 | -22.86599
-1.160502 | -33.500462 | -1.160502 | -28.014126 | -1.160502 | -25.768862 | -1.160502 | -24.63214 | -1.160502 | -23.90877 | -1.160502 | -23.401472 | -1.160502 | -23.03509 | -1.160502 | -22.678102 | -1.160502 | -22.41506 | -1.160502 | -22.189592
-1.150494 | -32.523442 | -1.150494 | -27.16863 | -1.150494 | -25.026704 | -1.150494 | -23.852404 | -1.150494 | -23.147824 | -1.150494 | -22.687496 | -1.150494 | -22.24596 | -1.150494 | -21.973522 | -1.150494 | -21.69169 | -1.150494 | -21.447436
-1.140486 | -31.565214 | -1.140486 | -26.341922 | -1.140486 | -24.181208 | -1.140486 | -23.110244 | -1.140486 | -22.41506 | -1.140486 | -21.879578 | -1.140486 | -21.550774 | -1.140486 | -21.221968 | -1.140486 | -20.96832 | -1.140486 | -20.742854
-1.130478 | -30.550618 | -1.130478 | -25.48703 | -1.130478 | -23.42026 | -1.130478 | -22.302326 | -1.130478 | -21.616534 | -1.130478 | -21.184392 | -1.130478 | -20.761642 | -1.130478 | -20.489204 | -1.130478 | -20.216768 | -1.130478 | -19.972512
-1.12047 | -29.564204 | -1.12047 | -24.603956 | -1.12047 | -22.555974 | -1.12047 | -21.513196 | -1.12047 | -20.8368 | -1.12047 | -20.357682 | -1.12047 | -20.028878 | -1.12047 | -19.700074 | -1.12047 | -19.465214 | -1.12047 | -19.267932
-1.110463 | -28.51203 | -1.110463 | -23.730276 | -1.110463 | -21.75745 | -1.110463 | -20.686486 | -1.110463 | -20.038274 | -1.110463 | -19.606132 | -1.110463 | -19.22096 | -1.110463 | -18.967312 | -1.110463 | -18.713662 | -1.110463 | -18.488196
-1.100455 | -27.506828 | -1.100455 | -22.837808 | -1.100455 | -20.874376 | -1.100455 | -19.878568 | -1.100455 | -19.239748 | -1.100455 | -18.779422 | -1.100455 | -18.488196 | -1.100455 | -18.159392 | -1.100455 | -17.94332 | -1.100455 | -17.746038
-1.090447 | -26.42647 | -1.090447 | -21.92655 | -1.090447 | -20.057062 | -1.090447 | -19.014282 | -1.090447 | -18.413042 | -1.090447 | -18.018476 | -1.090447 | -17.652092 | -1.090447 | -17.398444 | -1.090447 | -17.135402 | -1.090447 | -16.928724
-1.080439 | -25.374298 | -1.080439 | -21.005898 | -1.080439 | -19.127016 | -1.080439 | -18.206364 | -1.080439 | -17.605122 | -1.080439 | -17.163586 | -1.080439 | -16.85357 | -1.080439 | -16.552949 | -1.080439 | -16.36506 | -1.080439 | -16.177171
-1.070432 | -24.256362 | -1.070432 | -20.047668 | -1.070432 | -18.28152 | -1.070432 | -17.323288 | -1.070432 | -16.731442 | -1.070432 | -16.36506 | -1.070432 | -15.998677 | -1.070432 | -15.773212 | -1.070432 | -15.547746 | -1.070432 | -15.322281
-1.060424 | -23.1854 | -1.060424 | -19.098834 | -1.060424 | -17.342078 | -1.060424 | -16.44961 | -1.060424 | -15.885945 | -1.060424 | -15.453803 | -1.060424 | -15.181364 | -1.060424 | -14.890138 | -1.060424 | -14.702249 | -1.060424 | -14.523755
-1.050416 | -22.048676 | -1.050416 | -18.140602 | -1.050416 | -16.440215 | -1.050416 | -15.547746 | -1.050416 | -14.984081 | -1.050416 | -14.6177 | -1.050416 | -14.279501 | -1.050416 | -14.072824 | -1.050416 | -13.856753 | -1.050416 | -13.668864
-1.040408 | -20.940136 | -1.040408 | -17.135402 | -1.040408 | -15.481986 | -1.040408 | -14.636489 | -1.040408 | -14.101008 | -1.040408 | -13.715837 | -1.040408 | -13.462188 | -1.040408 | -13.199144 | -1.040408 | -13.011256 | -1.040408 | -12.851551
-1.0304 | -19.756442 | -1.0304 | -16.120806 | -1.0304 | -14.551939 | -1.0304 | -13.706443 | -1.0304 | -13.170961 | -1.0304 | -12.842156 | -1.0304 | -12.541536 | -1.0304 | -12.325464 | -1.0304 | -12.128181 | -1.0304 | -11.940293
-1.020393 | -18.638508 | -1.020393 | -15.08742 | -1.020393 | -13.556131 | -1.020393 | -12.767001 | -1.020393 | -12.278492 | -1.020393 | -11.893321 | -1.020393 | -11.658461 | -1.020393 | -11.395418 | -1.020393 | -11.235712 | -1.020393 | -11.094796
-1.010385 | -17.45481 | -1.010385 | -14.035247 | -1.010385 | -12.588507 | -1.010385 | -11.789983 | -1.010385 | -11.301473 | -1.010385 | -11.019641 | -1.010385 | -10.71902 | -1.010385 | -10.521737 | -1.010385 | -10.333849 | -1.010385 | -10.16475
-1.000377 | -16.2993 | -1.000377 | -13.02065 | -1.000377 | -11.545728 | -1.000377 | -10.831753 | -1.000377 | -10.380821 | -1.000377 | -10.023834 | -1.000377 | -9.807762 | -1.000377 | -9.563508 | -1.000377 | -9.4085 | -1.000377 | -9.27416
-0.990369 | -15.068632 | -0.990369 | -11.921505 | -0.990369 | -10.559315 | -0.990369 | -9.835946 | -0.990369 | -9.35871 | -0.990369 | -9.095666 | -0.990369 | -8.824168 | -0.990369 | -8.659766 | -0.990369 | -8.462483 | -0.990369 | -8.316869
-0.980362 | -13.89433 | -0.980362 | -10.841147 | -0.980362 | -9.488353 | -0.980362 | -8.829804 | -0.980362 | -8.403299 | -0.980362 | -8.078252 | -0.980362 | -7.874393 | -0.980362 | -7.652685 | -0.980362 | -7.521163 | -0.980362 | -7.393399
-0.970354 | -12.663662 | -0.970354 | -9.695029 | -0.970354 | -8.457786 | -0.970354 | -7.785146 | -0.970354 | -7.362398 | -0.970354 | -7.103112 | -0.970354 | -6.862615 | -0.970354 | -6.71982 | -0.970354 | -6.531932 | -0.970354 | -6.3835
-0.960346 | -11.414206 | -0.960346 | -8.578974 | -0.960346 | -7.338912 | -0.960346 | -6.726396 | -0.960346 | -6.351559 | -0.960346 | -6.04906 | -0.960346 | -5.875263 | -0.960346 | -5.663889 | -0.960346 | -5.542701 | -0.960346 | -5.419634
-0.950338 | -10.145961 | -0.950338 | -7.384944 | -0.950338 | -6.245403 | -0.950338 | -5.631948 | -0.950338 | -5.252414 | -0.950338 | -5.026948 | -0.950338 | -4.78833 | -0.950338 | -4.646474 | -0.950338 | -4.490527 | -0.950338 | -4.364642
-0.94033 | -8.887111 | -0.94033 | -6.190915 | -0.94033 | -5.066404 | -0.94033 | -4.516831 | -0.94033 | -4.171117 | -0.94033 | -3.899619 | -0.94033 | -3.736156 | -0.94033 | -3.552025 | -0.94033 | -3.431777 | -0.94033 | -3.34347
-0.930323 | -7.564378 | -0.930323 | -4.978097 | -0.930323 | -3.929681 | -0.930323 | -3.367895 | -0.930323 | -3.022181 | -0.930323 | -2.812686 | -0.930323 | -2.606009 | -0.930323 | -2.495155 | -0.930323 | -2.361754 | -0.930323 | -2.23493
-0.920315 | -6.313982 | -0.920315 | -3.776552 | -0.920315 | -2.733773 | -0.920315 | -2.23493 | -0.920315 | -1.925853 | -0.920315 | -1.66187 | -0.920315 | -1.54538 | -0.920315 | -1.385675 | -0.920315 | -1.272942 | -0.920315 | -1.186513
-0.910307 | -5.078617 | -0.910307 | -2.597554 | -0.910307 | -1.635566 | -0.910307 | -1.134844 | -0.910307 | -0.815434 | -0.910307 | -0.636001 | -0.910307 | -0.449052 | -0.910307 | -0.349472 | -0.910307 | -0.223586 | -0.910307 | -0.118369552
-0.900299 | -3.91465 | -0.900299 | -1.496529 | -0.900299 | -0.517631 | -0.900299 | -0.060124216 | -0.900299 | 0.202919 | -0.900299 | 0.427445 | -0.900299 | 0.547694 | -0.900299 | 0.714914 | -0.900299 | 0.780675 | -0.900299 | 0.862406
-0.890292 | -2.744106 | -0.890292 | -0.384231 | -0.890292 | 0.499782 | -0.890292 | 0.966684 | -0.890292 | 1.253214 | -0.890292 | 1.41104 | -0.890292 | 1.590473 | -0.890292 | 1.671265 | -0.890292 | 1.789634 | -0.890292 | 1.890249
-0.880284 | -1.601746 | -0.880284 | 0.696125 | -0.880284 | 1.599867 | -0.880284 | 2.026186 | -0.880284 | 2.260294 | -0.880284 | 2.462274 | -0.880284 | 2.568431 | -0.880284 | 2.722499 | -0.880284 | 2.785442 | -0.880284 | 2.859939
-0.870276 | -0.365442 | -0.870276 | 1.865729 | -0.870276 | 2.678345 | -0.870276 | 3.032984 | -0.870276 | 3.350046 | -0.870276 | 3.485325 | -0.870276 | 3.642212 | -0.870276 | 3.725822 | -0.870276 | 3.8301 | -0.870276 | 3.909013
-0.860268 | 0.920652 | -0.860268 | 3.066335 | -0.860268 | 3.877072 | -0.860268 | 4.246273 | -0.860268 | 4.461404 | -0.860268 | 4.624867 | -0.860268 | 4.740418 | -0.860268 | 4.840938 | -0.860268 | 4.919852 | -0.860268 | 4.9734
-0.85026 | 2.378664 | -0.85026 | 4.427584 | -0.85026 | 5.13968 | -0.85026 | 5.498547 | -0.85026 | 5.709921 | -0.85026 | 5.834867 | -0.85026 | 5.98048 | -0.85026 | 6.01524 | -0.85026 | 6.120457 | -0.85026 | 6.200309
-0.840253 | 3.963501 | -0.840253 | 5.883718 | -0.840253 | 6.562934 | -0.840253 | 6.868252 | -0.840253 | 7.031715 | -0.840253 | 7.195177 | -0.840253 | 7.264696 | -0.840253 | 7.364276 | -0.840253 | 7.416885 | -0.840253 | 7.468555
-0.830245 | 5.844261 | -0.830245 | 7.581287 | -0.830245 | 8.122406 | -0.830245 | 8.411753 | -0.830245 | 8.595884 | -0.830245 | 8.671979 | -0.830245 | 8.78753 | -0.830245 | 8.816652 | -0.830245 | 8.893686 | -0.830245 | 8.962266
-0.820237 | 8.138376 | -0.820237 | 9.541901 | -0.820237 | 10.021016 | -0.820237 | 10.219238 | -0.820237 | 10.333849 | -0.820237 | 10.463492 | -0.820237 | 10.504828 | -0.820237 | 10.578104 | -0.820237 | 10.607227 | -0.820237 | 10.647623
-0.810229 | 10.690837 | -0.810229 | 11.789983 | -0.810229 | 12.094362 | -0.810229 | 12.267218 | -0.810229 | 12.38277 | -0.810229 | 12.41753 | -0.810229 | 12.513352 | -0.810229 | 12.512413 | -0.810229 | 12.582871 | -0.810229 | 12.630782
-0.800222 | 13.452793 | -0.800222 | 14.289835 | -0.800222 | 14.502148 | -0.800222 | 14.591395 | -0.800222 | 14.63367 | -0.800222 | 14.71822 | -0.800222 | 14.729493 | -0.800222 | 14.793375 | -0.800222 | 14.791496 | -0.800222 | 14.808406
-0.790214 | 16.64971 | -0.790214 | 17.18895 | -0.790214 | 17.181434 | -0.790214 | 17.216194 | -0.790214 | 17.25565 | -0.790214 | 17.232162 | -0.790214 | 17.302622 | -0.790214 | 17.27068 | -0.790214 | 17.290408 | -0.790214 | 17.320472
-0.780206 | 19.871992 | -0.780206 | 20.067396 | -0.780206 | 19.930238 | -0.780206 | 19.854142 | -0.780206 | 19.822202 | -0.780206 | 19.813746 | -0.780206 | 19.772412 | -0.780206 | 19.782746 | -0.780206 | 19.751744 | -0.780206 | 19.738592
-0.770198 | 22.746682 | -0.770198 | 22.63207 | -0.770198 | 22.2779 | -0.770198 | 22.152016 | -0.770198 | 22.101286 | -0.770198 | 21.997948 | -0.770198 | 21.982916 | -0.770198 | 21.898366 | -0.770198 | 21.888032 | -0.770198 | 21.884274
-0.76019 | 25.183592 | -0.76019 | 24.759904 | -0.76019 | 24.299578 | -0.76019 | 24.072234 | -0.76019 | 23.93977 | -0.76019 | 23.89092 | -0.76019 | 23.769732 | -0.76019 | 23.72276 | -0.76019 | 23.648546 | -0.76019 | 23.597816
-0.750183 | 27.347124 | -0.750183 | 26.511022 | -0.750183 | 25.883476 | -0.750183 | 25.616674 | -0.750183 | 25.464484 | -0.750183 | 25.315112 | -0.750183 | 25.242776 | -0.750183 | 25.11971 | -0.750183 | 25.0671 | -0.750183 | 25.014492
-0.740175 | 28.91599 | -0.740175 | 27.713506 | -0.740175 | 26.99953 | -0.740175 | 26.651936 | -0.740175 | 26.445262 | -0.740175 | 26.341922 | -0.740175 | 26.19161 | -0.740175 | 26.097666 | -0.740175 | 25.97554 | -0.740175 | 25.89099
-0.730167 | 30.090292 | -0.730167 | 28.587184 | -0.730167 | 27.732294 | -0.730167 | 27.365912 | -0.730167 | 27.159234 | -0.730167 | 26.952558 | -0.730167 | 26.84922 | -0.730167 | 26.69891 | -0.730167 | 26.595572 | -0.730167 | 26.539204
-0.720159 | 31.0861 | -0.720159 | 29.254188 | -0.720159 | 28.38051 | -0.720159 | 27.948366 | -0.720159 | 27.675928 | -0.720159 | 27.516222 | -0.720159 | 27.328334 | -0.720159 | 27.224996 | -0.720159 | 27.06529 | -0.720159 | 26.971348
-0.710152 | 32.110088 | -0.710152 | 29.93998 | -0.710152 | 28.934778 | -0.710152 | 28.465058 | -0.710152 | 28.202016 | -0.710152 | 27.976548 | -0.710152 | 27.826238 | -0.710152 | 27.63835 | -0.710152 | 27.525616 | -0.710152 | 27.422278
-0.700144 | 33.190444 | -0.700144 | 30.606984 | -0.700144 | 29.517232 | -0.700144 | 29.000538 | -0.700144 | 28.68113 | -0.700144 | 28.465058 | -0.700144 | 28.25838 | -0.700144 | 28.117466 | -0.700144 | 27.938972 | -0.700144 | 27.80745
-0.690136 | 34.355352 | -0.690136 | 31.30217 | -0.690136 | 30.052714 | -0.690136 | 29.507836 | -0.690136 | 29.188428 | -0.690136 | 28.925384 | -0.690136 | 28.737496 | -0.690136 | 28.521424 | -0.690136 | 28.38051 | -0.690136 | 28.267776
-0.680128 | 35.595412 | -0.680128 | 31.959778 | -0.680128 | 30.644562 | -0.680128 | 30.005742 | -0.680128 | 29.62057 | -0.680128 | 29.376316 | -0.680128 | 29.13206 | -0.680128 | 28.98175 | -0.680128 | 28.775074 | -0.680128 | 28.634158
-0.67012 | 36.873052 | -0.67012 | 32.617386 | -0.67012 | 31.114282 | -0.67012 | 30.456672 | -0.67012 | 30.080896 | -0.67012 | 29.752092 | -0.67012 | 29.526626 | -0.67012 | 29.30116 | -0.67012 | 29.15085 | -0.67012 | 29.009934
-0.660113 | 38.150692 | -0.660113 | 33.171658 | -0.660113 | 31.53703 | -0.660113 | 30.794872 | -0.660113 | 30.353334 | -0.660113 | 30.062108 | -0.660113 | 29.78967 | -0.660113 | 29.582992 | -0.660113 | 29.395104 | -0.660113 | 29.216612
-0.650105 | 39.362572 | -0.650105 | 33.63198 | -0.650105 | 31.7531 | -0.650105 | 30.973366 | -0.650105 | 30.522434 | -0.650105 | 30.17484 | -0.650105 | 29.930586 | -0.650105 | 29.695726 | -0.650105 | 29.517232 | -0.650105 | 29.376316
-0.640097 | 40.433536 | -0.640097 | 33.848056 | -0.640097 | 31.781284 | -0.640097 | 30.935788 | -0.640097 | 30.437884 | -0.640097 | 30.118474 | -0.640097 | 29.864824 | -0.640097 | 29.676938 | -0.640097 | 29.460864 | -0.640097 | 29.30116
-0.630089 | 41.203876 | -0.630089 | 33.763504 | -0.630089 | 31.461874 | -0.630089 | 30.569404 | -0.630089 | 30.099684 | -0.630089 | 29.761486 | -0.630089 | 29.564204 | -0.630089 | 29.338738 | -0.630089 | 29.197822 | -0.630089 | 29.0663
-0.620082 | 41.457524 | -0.620082 | 33.18105 | -0.620082 | 30.794872 | -0.620082 | 29.902402 | -0.620082 | 29.442076 | -0.620082 | 29.179032 | -0.620082 | 28.98175 | -0.620082 | 28.859624 | -0.620082 | 28.709314 | -0.620082 | 28.568396
-0.610074 | 41.06296 | -0.610074 | 32.194638 | -0.610074 | 29.780276 | -0.610074 | 28.98175 | -0.610074 | 28.615368 | -0.610074 | 28.371114 | -0.610074 | 28.248988 | -0.610074 | 28.117466 | -0.610074 | 28.04231 | -0.610074 | 27.967154
-0.600066 | 39.945024 | -0.600066 | 30.823056 | -0.600066 | 28.690524 | -0.600066 | 28.004732 | -0.600066 | 27.685322 | -0.600066 | 27.5538 | -0.600066 | 27.441066 | -0.600066 | 27.394094 | -0.600066 | 27.356518 | -0.600066 | 27.262572
-0.590058 | 38.244636 | -0.590058 | 29.423288 | -0.590058 | 27.647744 | -0.590058 | 27.149842 | -0.590058 | 26.924376 | -0.590058 | 26.83043 | -0.590058 | 26.792854 | -0.590058 | 26.736486 | -0.590058 | 26.727092 | -0.590058 | 26.708304
-0.58005 | 36.149684 | -0.58005 | 28.164436 | -0.58005 | 26.868008 | -0.58005 | 26.511022 | -0.58005 | 26.36071 | -0.58005 | 26.341922 | -0.58005 | 26.304344 | -0.58005 | 26.323132 | -0.58005 | 26.294948 | -0.58005 | 26.285556
-0.570043 | 33.932604 | -0.570043 | 27.262572 | -0.570043 | 26.341922 | -0.570043 | 26.116456 | -0.570043 | 26.069484 | -0.570043 | 26.022512 | -0.570043 | 26.050696 | -0.570043 | 26.0413 | -0.570043 | 26.078878 | -0.570043 | 26.107062
-0.560035 | 31.865834 | -0.560035 | 26.623754 | -0.560035 | 26.078878 | -0.560035 | 25.956752 | -0.560035 | 25.919174 | -0.560035 | 25.947356 | -0.560035 | 25.956752 | -0.560035 | 26.003724 | -0.560035 | 26.003724 | -0.560035 | 26.013116
-0.550027 | 30.118474 | -0.550027 | 26.341922 | -0.550027 | 25.994328 | -0.550027 | 25.947356 | -0.550027 | 25.97554 | -0.550027 | 25.984934 | -0.550027 | 26.050696 | -0.550027 | 26.050696 | -0.550027 | 26.107062 | -0.550027 | 26.135246
-0.540019 | 28.822046 | -0.540019 | 26.229188 | -0.540019 | 26.088274 | -0.540019 | 26.088274 | -0.540019 | 26.107062 | -0.540019 | 26.172822 | -0.540019 | 26.2104 | -0.540019 | 26.285556 | -0.540019 | 26.294948 | -0.540019 | 26.304344
-0.530012 | 27.901392 | -0.530012 | 26.341922 | -0.530012 | 26.266768 | -0.530012 | 26.31374 | -0.530012 | 26.398288 | -0.530012 | 26.42647 | -0.530012 | 26.501626 | -0.530012 | 26.511022 | -0.530012 | 26.586176 | -0.530012 | 26.623754
-0.520004 | 27.375306 | -0.520004 | 26.501626 | -0.520004 | 26.557992 | -0.520004 | 26.642544 | -0.520004 | 26.69891 | -0.520004 | 26.76467 | -0.520004 | 26.83043 | -0.520004 | 26.91498 | -0.520004 | 26.91498 | -0.520004 | 26.971348
-0.509996 | 27.131052 | -0.509996 | 26.83043 | -0.509996 | 26.924376 | -0.509996 | 27.008924 | -0.509996 | 27.131052 | -0.509996 | 27.178024 | -0.509996 | 27.271968 | -0.509996 | 27.309546 | -0.509996 | 27.394094 | -0.509996 | 27.431674
[18 empty] | -0.499988 | 27.87321