## Sheet1
CV i vs E Scan 1 |  | CV i vs E Scan 2 |  | CV i vs E Scan 3 |  | CV i vs E Scan 4 |  | CV i vs E Scan 5 |  | CV i vs E Scan 6 |  | CV i vs E Scan 7 |  | CV i vs E Scan 8 |  | CV i vs E Scan 9 |  | CV i vs E Scan 10
V | µA | V | µA | V | µA | V | µA | V | µA | V | µA | V | µA | V | µA | V | µA | V | µA
-0.499988 | -18.01148 | -0.499988 | 11.898958 | -0.499988 | 15.552443 | -0.499988 | 17.360868 | -0.499988 | 18.476922 | -0.499988 | 19.265114 | -0.499988 | 19.834414 | -0.499988 | 20.248708 | -0.499988 | 20.550268 | -0.499988 | 20.763522
-0.509996 | -15.925939 | -0.509996 | 9.800247 | -0.509996 | 13.247056 | -0.509996 | 15.02072 | -0.509996 | 16.116108 | -0.509996 | 16.831024 | -0.509996 | 17.312016 | -0.509996 | 17.679338 | -0.509996 | 17.993112 | -0.509996 | 18.238304
-0.520004 | -15.451953 | -0.520004 | 8.252987 | -0.520004 | 11.546668 | -0.520004 | 13.204781 | -0.520004 | 14.202467 | -0.520004 | 14.907047 | -0.520004 | 15.404011 | -0.520004 | 15.768515 | -0.520004 | 16.019346 | -0.520004 | 16.205354
-0.530012 | -14.007063 | -0.530012 | 6.877646 | -0.530012 | 10.052956 | -0.530012 | 11.690402 | -0.530012 | 12.698422 | -0.530012 | 13.349455 | -0.530012 | 13.790992 | -0.530012 | 14.109462 | -0.530012 | 14.387537 | -0.530012 | 14.611124
-0.540019 | -14.194951 | -0.540019 | 5.743741 | -0.540019 | 8.825108 | -0.540019 | 10.372366 | -0.540019 | 11.301473 | -0.540019 | 11.94687 | -0.540019 | 12.413772 | -0.540019 | 12.755728 | -0.540019 | 12.985891 | -0.540019 | 13.139959
-0.550027 | -14.457995 | -0.550027 | 4.647414 | -0.550027 | 7.640473 | -0.550027 | 9.19149 | -0.550027 | 10.14878 | -0.550027 | 10.759416 | -0.550027 | 11.17183 | -0.550027 | 11.466815 | -0.550027 | 11.72704 | -0.550027 | 11.92902
-0.560035 | -14.833771 | -0.560035 | 3.709852 | -0.560035 | 6.648423 | -0.560035 | 8.123345 | -0.560035 | 9.009238 | -0.560035 | 9.624572 | -0.560035 | 10.061412 | -0.560035 | 10.388337 | -0.560035 | 10.603469 | -0.560035 | 10.7519
-0.570043 | -15.209548 | -0.570043 | 2.787321 | -0.570043 | 5.6451 | -0.570043 | 7.128477 | -0.570043 | 8.053826 | -0.570043 | 8.642856 | -0.570043 | 9.035542 | -0.570043 | 9.309859 | -0.570043 | 9.555053 | -0.570043 | 9.753275
-0.58005 | -15.679268 | -0.58005 | 1.954037 | -0.58005 | 4.783632 | -0.58005 | 6.218159 | -0.58005 | 7.070231 | -0.58005 | 7.66114 | -0.58005 | 8.091404 | -0.58005 | 8.403299 | -0.58005 | 8.607157 | -0.58005 | 8.743376
-0.590058 | -16.130199 | -0.590058 | 1.123571 | -0.590058 | 3.895861 | -0.590058 | 5.3426 | -0.590058 | 6.235069 | -0.590058 | 6.817522 | -0.590058 | 7.196117 | -0.590058 | 7.466676 | -0.590058 | 7.702476 | -0.590058 | 7.893182
-0.600066 | -16.656287 | -0.600066 | 0.379534 | -0.600066 | 3.143369 | -0.600066 | 4.530923 | -0.600066 | 5.367025 | -0.600066 | 5.937266 | -0.600066 | 6.362833 | -0.600066 | 6.671909 | -0.600066 | 6.868252 | -0.600066 | 7.002592
-0.610074 | -17.163586 | -0.610074 | -0.380473 | -0.610074 | 2.327934 | -0.610074 | 3.744611 | -0.610074 | 4.624867 | -0.610074 | 5.196986 | -0.610074 | 5.569945 | -0.610074 | 5.825473 | -0.610074 | 6.058454 | -0.610074 | 6.248221
-0.620082 | -17.717854 | -0.620082 | -1.056964 | -0.620082 | 1.637445 | -0.620082 | 3.012786 | -0.620082 | 3.831979 | -0.620082 | 4.387189 | -0.620082 | 4.808058 | -0.620082 | 5.108679 | -0.620082 | 5.304083 | -0.620082 | 5.428089
-0.630089 | -18.225152 | -0.630089 | -1.761075 | -0.630089 | 0.890589 | -0.630089 | 2.276265 | -0.630089 | 3.151824 | -0.630089 | 3.71173 | -0.630089 | 4.090325 | -0.630089 | 4.336459 | -0.630089 | 4.566622 | -0.630089 | 4.749813
-0.640097 | -18.779422 | -0.640097 | -2.41812 | -0.640097 | 0.252709 | -0.640097 | 1.610201 | -0.640097 | 2.416242 | -0.640097 | 2.971451 | -0.640097 | 3.381987 | -0.640097 | 3.687305 | -0.640097 | 3.881769 | -0.640097 | 4.002018
-0.650105 | -19.230356 | -0.650105 | -3.006586 | -0.650105 | -0.450931 | -0.650105 | 0.933804 | -0.650105 | 1.788695 | -0.650105 | 2.347662 | -0.650105 | 2.717802 | -0.650105 | 2.971451 | -0.650105 | 3.198796 | -0.650105 | 3.382926
-0.660113 | -19.737654 | -0.660113 | -3.696699 | -0.660113 | -1.025493 | -0.660113 | 0.304378 | -0.660113 | 1.115116 | -0.660113 | 1.659052 | -0.660113 | 2.067709 | -0.660113 | 2.365512 | -0.660113 | 2.564673 | -0.660113 | 2.677406
-0.67012 | -20.1604 | -0.67012 | -4.309215 | -0.67012 | -1.686108 | -0.67012 | -0.329743 | -0.67012 | 0.529844 | -0.67012 | 1.085993 | -0.67012 | 1.446739 | -0.67012 | 1.701327 | -0.67012 | 1.911762 | -0.67012 | 2.107166
-0.680128 | -20.592544 | -0.680128 | -4.882274 | -0.680128 | -2.234648 | -0.680128 | -0.905621 | -0.680128 | -0.111793464 | -0.680128 | 0.434961 | -0.680128 | 0.837981 | -0.680128 | 1.145178 | -0.680128 | 1.340582 | -0.680128 | 1.453315
-0.690136 | -20.921348 | -0.690136 | -5.449696 | -0.690136 | -2.856464 | -0.690136 | -1.496623 | -0.690136 | -0.642013 | -0.690136 | -0.098641296 | -0.690136 | 0.266801 | -0.690136 | 0.513874 | -0.690136 | 0.7384 | -0.690136 | 0.919712
-0.700144 | -21.268942 | -0.700144 | -5.988935 | -0.700144 | -3.366956 | -0.700144 | -2.034828 | -0.700144 | -1.240062 | -0.700144 | -0.689925 | -0.700144 | -0.298742 | -0.700144 | 0.005636645 | -0.700144 | 0.195403 | -0.700144 | 0.316591
-0.710152 | -21.5038 | -0.710152 | -6.50281 | -0.710152 | -3.944712 | -0.710152 | -2.591635 | -0.710152 | -1.741817 | -0.710152 | -1.187547 | -0.710152 | -0.824359 | -0.710152 | -0.574937 | -0.710152 | -0.364503 | -0.710152 | -0.182251
-0.720159 | -21.785632 | -0.720159 | -7.001652 | -0.720159 | -4.40128 | -0.720159 | -3.088881 | -0.720159 | -2.289323 | -0.720159 | -1.749708 | -0.720159 | -1.348473 | -0.720159 | -1.048603 | -0.720159 | -0.858742 | -0.720159 | -0.736333
-0.730167 | -21.945338 | -0.730167 | -7.464797 | -0.730167 | -4.93864 | -0.730167 | -3.610271 | -0.730167 | -2.753313 | -0.730167 | -2.199512 | -0.730167 | -1.839988 | -0.730167 | -1.595828 | -0.730167 | -1.377596 | -0.730167 | -1.192056
-0.740175 | -22.170804 | -0.740175 | -7.926062 | -0.740175 | -5.354813 | -0.740175 | -4.064021 | -0.740175 | -3.273951 | -0.740175 | -2.731894 | -0.740175 | -2.330189 | -0.740175 | -2.032668 | -0.740175 | -1.840928 | -0.740175 | -1.725283
-0.750183 | -22.274142 | -0.750183 | -8.352569 | -0.750183 | -5.862111 | -0.750183 | -4.539378 | -0.750183 | -3.708912 | -0.750183 | -3.155582 | -0.750183 | -2.790515 | -0.750183 | -2.549079 | -0.750183 | -2.33451 | -0.750183 | -2.152728
-0.76019 | -22.48082 | -0.76019 | -8.776256 | -0.76019 | -6.252918 | -0.76019 | -4.969642 | -0.76019 | -4.191785 | -0.76019 | -3.670395 | -0.76019 | -3.277709 | -0.76019 | -2.977088 | -0.76019 | -2.781684 | -0.76019 | -2.659369
-0.770198 | -22.56537 | -0.770198 | -9.162367 | -0.770198 | -6.728275 | -0.770198 | -5.432786 | -0.770198 | -4.608897 | -0.770198 | -4.060263 | -0.770198 | -3.707973 | -0.770198 | -3.473112 | -0.770198 | -3.256102 | -0.770198 | -3.068213
-0.780206 | -22.743864 | -0.780206 | -9.562569 | -0.780206 | -7.088081 | -0.780206 | -5.834867 | -0.780206 | -5.064525 | -0.780206 | -4.546893 | -0.780206 | -4.169238 | -0.780206 | -3.869557 | -0.780206 | -3.682608 | -0.780206 | -3.567996
-0.790214 | -22.837808 | -0.790214 | -9.936466 | -0.790214 | -7.555922 | -0.790214 | -6.292375 | -0.790214 | -5.49291 | -0.790214 | -4.948974 | -0.790214 | -4.606078 | -0.790214 | -4.375915 | -0.790214 | -4.161723 | -0.790214 | -3.987926
-0.800222 | -23.03509 | -0.800222 | -10.342305 | -0.800222 | -7.939214 | -0.800222 | -6.711365 | -0.800222 | -5.972965 | -0.800222 | -5.471303 | -0.800222 | -5.096466 | -0.800222 | -4.803361 | -0.800222 | -4.624867 | -0.800222 | -4.510255
-0.810229 | -23.157218 | -0.810229 | -10.754719 | -0.810229 | -8.454968 | -0.810229 | -7.247786 | -0.810229 | -6.483081 | -0.810229 | -5.959813 | -0.810229 | -5.625372 | -0.810229 | -5.407421 | -0.810229 | -5.201684 | -0.810229 | -5.031645
-0.820237 | -23.42026 | -0.820237 | -11.2902 | -0.820237 | -9.028027 | -0.820237 | -7.875332 | -0.820237 | -7.166054 | -0.820237 | -6.70385 | -0.820237 | -6.344983 | -0.820237 | -6.076303 | -0.820237 | -5.899688 | -0.820237 | -5.791653
-0.830245 | -23.626938 | -0.830245 | -12.08027 | -0.830245 | -10.046381 | -0.830245 | -8.952872 | -0.830245 | -8.260503 | -0.830245 | -7.799238 | -0.830245 | -7.505193 | -0.830245 | -7.321062 | -0.830245 | -7.149145 | -0.830245 | -7.020441
-0.840253 | -24.030896 | -0.840253 | -13.698926 | -0.840253 | -11.976931 | -0.840253 | -11.13989 | -0.840253 | -10.644805 | -0.840253 | -10.361093 | -0.840253 | -10.156295 | -0.840253 | -10.044502 | -0.840253 | -10.016318 | -0.840253 | -10.052017
-0.85026 | -24.538194 | -0.85026 | -16.652529 | -0.85026 | -15.824882 | -0.85026 | -15.443469 | -0.85026 | -15.283764 | -0.85026 | -15.261217 | -0.85026 | -15.348585 | -0.85026 | -15.538351 | -0.85026 | -15.69054 | -0.85026 | -15.86152
-0.860268 | -25.580974 | -0.860268 | -19.794958 | -0.860268 | -19.849446 | -0.860268 | -19.950906 | -0.860268 | -20.108732 | -0.860268 | -20.321986 | -0.860268 | -20.500478 | -0.860268 | -20.709036 | -0.860268 | -20.957048 | -0.860268 | -21.247334
-0.870276 | -26.99953 | -0.870276 | -21.311216 | -0.870276 | -21.552652 | -0.870276 | -21.630626 | -0.870276 | -21.752752 | -0.870276 | -21.905882 | -0.870276 | -22.090952 | -0.870276 | -22.283538 | -0.870276 | -22.441364 | -0.870276 | -22.592612
-0.880284 | -28.521424 | -0.880284 | -22.108802 | -0.880284 | -21.945338 | -0.880284 | -21.846696 | -0.880284 | -21.855152 | -0.880284 | -21.927488 | -0.880284 | -21.963188 | -0.880284 | -22.02707 | -0.880284 | -22.147318 | -0.880284 | -22.283538
-0.890292 | -29.714514 | -0.890292 | -23.070788 | -0.890292 | -22.624554 | -0.890292 | -22.29763 | -0.890292 | -22.09471 | -0.890292 | -21.996068 | -0.890292 | -21.987614 | -0.890292 | -22.037402 | -0.890292 | -22.080618 | -0.890292 | -22.112558
-0.900299 | -30.851238 | -0.900299 | -24.06002 | -0.900299 | -23.17037 | -0.900299 | -22.607646 | -0.900299 | -22.254414 | -0.900299 | -22.072164 | -0.900299 | -21.922792 | -0.900299 | -21.820392 | -0.900299 | -21.810998 | -0.900299 | -21.844818
-0.910307 | -31.7531 | -0.910307 | -24.761782 | -0.910307 | -23.486022 | -0.910307 | -22.628312 | -0.910307 | -22.037402 | -0.910307 | -21.62311 | -0.910307 | -21.40422 | -0.910307 | -21.26988 | -0.910307 | -21.16936 | -0.910307 | -21.076356
-0.920315 | -32.5986 | -0.920315 | -25.289748 | -0.920315 | -23.456898 | -0.920315 | -22.320176 | -0.920315 | -21.591168 | -0.920315 | -21.109236 | -0.920315 | -20.742854 | -0.920315 | -20.46384 | -0.920315 | -20.29474 | -0.920315 | -20.202676
-0.930323 | -33.2656 | -0.930323 | -25.534002 | -0.930323 | -23.38926 | -0.930323 | -22.051494 | -0.930323 | -21.15527 | -0.930323 | -20.524904 | -0.930323 | -20.119066 | -0.930323 | -19.8579 | -0.930323 | -19.636194 | -0.930323 | -19.440788
-0.94033 | -33.998368 | -0.94033 | -25.731286 | -0.94033 | -23.213584 | -0.94033 | -21.715176 | -0.94033 | -20.776674 | -0.94033 | -20.1604 | -0.94033 | -19.682224 | -0.94033 | -19.318662 | -0.94033 | -19.07065 | -0.94033 | -18.91564
-0.950338 | -34.637184 | -0.950338 | -25.815834 | -0.950338 | -23.113064 | -0.950338 | -21.534804 | -0.950338 | -20.4986 | -0.950338 | -19.778988 | -0.950338 | -19.314904 | -0.950338 | -18.993616 | -0.950338 | -18.742784 | -0.950338 | -18.506044
-0.960346 | -35.388736 | -0.960346 | -25.919174 | -0.960346 | -22.972146 | -0.960346 | -21.32155 | -0.960346 | -20.292862 | -0.960346 | -19.620222 | -0.960346 | -19.099772 | -0.960346 | -18.7146 | -0.960346 | -18.432768 | -0.960346 | -18.256154
-0.970354 | -35.980584 | -0.970354 | -25.966144 | -0.970354 | -22.943964 | -0.970354 | -21.249214 | -0.970354 | -20.1604 | -0.970354 | -19.411666 | -0.970354 | -18.910944 | -0.970354 | -18.576504 | -0.970354 | -18.304066 | -0.970354 | -18.056054
-0.980362 | -36.638192 | -0.980362 | -26.088274 | -0.980362 | -22.9427895 | -0.980362 | -21.143056 | -0.980362 | -20.073972 | -0.980362 | -19.378786 | -0.980362 | -18.841426 | -0.980362 | -18.441224 | -0.980362 | -18.14436 | -0.980362 | -17.955534
-0.990369 | -37.126704 | -0.990369 | -26.144638 | -0.990369 | -22.925176 | -0.990369 | -21.18627 | -0.990369 | -20.052366 | -0.990369 | -19.276386 | -0.990369 | -18.76533 | -0.990369 | -18.41492 | -0.990369 | -18.139664 | -0.990369 | -17.890712
-1.000377 | -37.643396 | -1.000377 | -26.294948 | -1.000377 | -22.929872 | -1.000377 | -21.128966 | -1.000377 | -20.04485 | -1.000377 | -19.334632 | -1.000377 | -18.786938 | -1.000377 | -18.376404 | -1.000377 | -18.142247 | -1.000377 | -17.875682
-1.010385 | -37.990988 | -1.010385 | -26.3795 | -1.010385 | -23.012542 | -1.010385 | -21.230424 | -1.010385 | -20.087124 | -1.010385 | -19.309266 | -1.010385 | -18.78318 | -1.010385 | -18.429012 | -1.010385 | -18.149058 | -1.010385 | -17.899166
-1.020393 | -38.385552 | -1.020393 | -26.539204 | -1.020393 | -23.06703 | -1.020393 | -21.241696 | -1.020393 | -20.138792 | -1.020393 | -19.419182 | -1.020393 | -18.862094 | -1.020393 | -18.450618 | -1.020393 | -18.21640425 | -1.020393 | -17.94332
-1.0304 | -38.629808 | -1.0304 | -26.651936 | -1.0304 | -23.187278 | -1.0304 | -21.392008 | -1.0304 | -20.236496 | -1.0304 | -19.444546 | -1.0304 | -18.905308 | -1.0304 | -18.54644 | -1.0304 | -18.273064 | -1.0304 | -18.018476
-1.040408 | -38.939824 | -1.040408 | -26.83043 | -1.040408 | -23.276526 | -1.040408 | -21.425828 | -1.040408 | -20.31259 | -1.040408 | -19.579826 | -1.040408 | -19.033072 | -1.040408 | -18.613142 | -1.040408 | -18.301248 | -1.040408 | -18.097388
-1.050416 | -39.099528 | -1.050416 | -26.933768 | -1.050416 | -23.409926 | -1.050416 | -21.58835 | -1.050416 | -20.439416 | -1.050416 | -19.637132 | -1.050416 | -19.10353 | -1.050416 | -18.736208 | -1.050416 | -18.452498 | -1.050416 | -18.19509
-1.060424 | -39.35318 | -1.060424 | -27.131052 | -1.060424 | -23.523598 | -1.060424 | -21.657868 | -1.060424 | -20.536176 | -1.060424 | -19.800596 | -1.060424 | -19.25666 | -1.060424 | -18.832032 | -1.060424 | -18.511682 | -1.060424 | -18.29749
-1.070432 | -39.475308 | -1.070432 | -27.243784 | -1.070432 | -23.671092 | -1.070432 | -21.846696 | -1.070432 | -20.68367 | -1.070432 | -19.886084 | -1.070432 | -19.333694 | -1.070432 | -18.96919 | -1.070432 | -18.686418 | -1.070432 | -18.423376
-1.080439 | -39.710168 | -1.080439 | -27.46925 | -1.080439 | -23.796036 | -1.080439 | -21.924672 | -1.080439 | -20.797342 | -1.080439 | -20.055184 | -1.080439 | -19.52158 | -1.080439 | -19.083802 | -1.080439 | -18.764392 | -1.080439 | -18.555836
-1.090447 | -39.832292 | -1.090447 | -27.572588 | -1.090447 | -23.956682 | -1.090447 | -22.122894 | -1.090447 | -20.958926 | -1.090447 | -20.164158 | -1.090447 | -19.612706 | -1.090447 | -19.240688 | -1.090447 | -18.964492 | -1.090447 | -18.692994
-1.100455 | -40.048364 | -1.100455 | -27.80745 | -1.100455 | -24.111688 | -1.100455 | -22.220596 | -1.100455 | -21.097962 | -1.100455 | -20.34641 | -1.100455 | -19.805292 | -1.100455 | -19.377846 | -1.100455 | -19.043404 | -1.100455 | -18.830152
-1.110463 | -40.161096 | -1.110463 | -27.910788 | -1.110463 | -24.278908 | -1.110463 | -22.437606 | -1.110463 | -21.277396 | -1.110463 | -20.476054 | -1.110463 | -19.914268 | -1.110463 | -19.537552 | -1.110463 | -19.251022 | -1.110463 | -18.990796
-1.12047 | -40.38656 | -1.12047 | -28.155042 | -1.12047 | -24.440494 | -1.12047 | -22.54658 | -1.12047 | -21.42301 | -1.12047 | -20.659244 | -1.12047 | -20.122824 | -1.12047 | -19.684104 | -1.12047 | -19.359058 | -1.12047 | -19.130772
-1.130478 | -40.4899 | -1.130478 | -28.286564 | -1.130478 | -24.612412 | -1.130478 | -22.774864 | -1.130478 | -21.596806 | -1.130478 | -20.808616 | -1.130478 | -20.240252 | -1.130478 | -19.864476 | -1.130478 | -19.582644 | -1.130478 | -19.308328
-1.140486 | -40.734156 | -1.140486 | -28.540212 | -1.140486 | -24.783388 | -1.140486 | -22.891354 | -1.140486 | -21.760268 | -1.140486 | -21.00308 | -1.140486 | -20.46572 | -1.140486 | -20.02982 | -1.140486 | -19.69162 | -1.140486 | -19.468972
-1.150494 | -40.846888 | -1.150494 | -28.643552 | -1.150494 | -24.99852 | -1.150494 | -23.125276 | -1.150494 | -21.956612 | -1.150494 | -21.157146 | -1.150494 | -20.60006 | -1.150494 | -20.1961 | -1.150494 | -19.92554 | -1.150494 | -19.648406
-1.160502 | -41.06296 | -1.160502 | -28.91599 | -1.160502 | -25.18641 | -1.160502 | -23.258678 | -1.160502 | -22.119136 | -1.160502 | -21.368522 | -1.160502 | -20.825526 | -1.160502 | -20.383988 | -1.160502 | -20.04579 | -1.160502 | -19.82408
-1.170509 | -41.203876 | -1.170509 | -29.028722 | -1.170509 | -25.383692 | -1.170509 | -23.513266 | -1.170509 | -22.337084 | -1.170509 | -21.544196 | -1.170509 | -20.973956 | -1.170509 | -20.58033 | -1.170509 | -20.301318 | -1.170509 | -20.024182
-1.180517 | -41.438736 | -1.180517 | -29.31995 | -1.180517 | -25.590368 | -1.180517 | -23.657938 | -1.180517 | -22.5137 | -1.180517 | -21.75839 | -1.180517 | -21.225726 | -1.180517 | -20.778554 | -1.180517 | -20.442234 | -1.180517 | -20.206434
-1.190525 | -41.59844 | -1.190525 | -29.47026 | -1.190525 | -25.815834 | -1.190525 | -23.94165 | -1.190525 | -22.771106 | -1.190525 | -21.968826 | -1.190525 | -21.383552 | -1.190525 | -20.996502 | -1.190525 | -20.702458 | -1.190525 | -20.430958
-1.200533 | -41.842696 | -1.200533 | -29.78967 | -1.200533 | -26.06009 | -1.200533 | -24.11075 | -1.200533 | -22.962754 | -1.200533 | -22.208382 | -1.200533 | -21.665386 | -1.200533 | -21.225726 | -1.200533 | -20.879072 | -1.200533 | -20.64797
-1.21054 | -42.021188 | -1.21054 | -29.968162 | -1.21054 | -26.304344 | -1.21054 | -24.438614 | -1.21054 | -23.249282 | -1.21054 | -22.44512 | -1.21054 | -21.860788 | -1.21054 | -21.461528 | -1.21054 | -21.190968 | -1.21054 | -20.895044
-1.220548 | -42.321808 | -1.220548 | -30.334546 | -1.220548 | -26.576782 | -1.220548 | -24.638716 | -1.220548 | -23.494476 | -1.220548 | -22.729772 | -1.220548 | -22.183958 | -1.220548 | -21.737722 | -1.220548 | -21.391068 | -1.220548 | -21.158088
-1.230556 | -42.57546 | -1.230556 | -30.560012 | -1.230556 | -26.886798 | -1.230556 | -25.045492 | -1.230556 | -23.837372 | -1.230556 | -23.029454 | -1.230556 | -22.443244 | -1.230556 | -22.048676 | -1.230556 | -21.772482 | -1.230556 | -21.480316
-1.240564 | -42.932448 | -1.240564 | -31.001548 | -1.240564 | -27.25318 | -1.240564 | -25.33672 | -1.240564 | -24.170874 | -1.240564 | -23.401472 | -1.240564 | -22.86787 | -1.240564 | -22.424452 | -1.240564 | -22.059952 | -1.240564 | -21.839182
-1.250572 | -43.298828 | -1.250572 | -31.36793 | -1.250572 | -27.685322 | -1.250572 | -25.853412 | -1.250572 | -24.650928 | -1.250572 | -23.843948 | -1.250572 | -23.263374 | -1.250572 | -22.874446 | -1.250572 | -22.602946 | -1.250572 | -22.3136
-1.260579 | -43.8531 | -1.260579 | -31.969172 | -1.260579 | -28.248988 | -1.260579 | -26.36071 | -1.260579 | -25.223986 | -1.260579 | -24.449888 | -1.260579 | -23.920044 | -1.260579 | -23.496356 | -1.260579 | -23.13749 | -1.260579 | -22.937388
-1.270587 | -44.42616 | -1.270587 | -32.589202 | -1.270587 | -28.944172 | -1.270587 | -27.140446 | -1.270587 | -25.97554 | -1.270587 | -25.180772 | -1.270587 | -24.612412 | -1.270587 | -24.239452 | -1.270587 | -23.972652 | -1.270587 | -23.717124
-1.280595 | -45.158924 | -1.280595 | -33.491068 | -1.280595 | -29.78967 | -1.280595 | -27.929576 | -1.280595 | -26.783458 | -1.280595 | -26.050696 | -1.280595 | -25.496426 | -1.280595 | -25.069918 | -1.280595 | -24.73172 | -1.280595 | -24.53068
-1.290603 | -45.8635 | -1.290603 | -34.336564 | -1.290603 | -30.691532 | -1.290603 | -28.850228 | -1.290603 | -27.657138 | -1.290603 | -26.839826 | -1.290603 | -26.257372 | -1.290603 | -25.844018 | -1.290603 | -25.562186 | -1.290603 | -25.267202
-1.300611 | -46.633844 | -1.300611 | -35.266608 | -1.300611 | -31.546424 | -1.300611 | -29.545416 | -1.300611 | -28.34293 | -1.300611 | -27.516222 | -1.300611 | -26.943164 | -1.300611 | -26.454654 | -1.300611 | -26.069484 | -1.300611 | -25.815834
-1.310618 | -47.329032 | -1.310618 | -35.961796 | -1.310618 | -32.241612 | -1.310618 | -30.287574 | -1.310618 | -29.009934 | -1.310618 | -28.098676 | -1.310618 | -27.412886 | -1.310618 | -26.943164 | -1.310618 | -26.61436 | -1.310618 | -26.285556
-1.320626 | -48.071192 | -1.320626 | -36.69456 | -1.320626 | -32.908614 | -1.320626 | -30.832448 | -1.320626 | -29.507836 | -1.320626 | -28.59658 | -1.320626 | -27.95776 | -1.320626 | -27.40349 | -1.320626 | -26.971348 | -1.320626 | -26.661332
-1.330634 | -48.756984 | -1.330634 | -37.173672 | -1.330634 | -33.425304 | -1.330634 | -31.38672 | -1.330634 | -30.033924 | -1.330634 | -29.038118 | -1.330634 | -28.324142 | -1.330634 | -27.798054 | -1.330634 | -27.431674 | -1.330634 | -27.06529
-1.340642 | -49.377012 | -1.340642 | -37.624604 | -1.340642 | -33.763504 | -1.340642 | -31.612184 | -1.340642 | -30.278178 | -1.340642 | -29.31995 | -1.340642 | -28.662342 | -1.340642 | -28.089282 | -1.340642 | -27.610168 | -1.340642 | -27.309546
-1.350649 | -49.921888 | -1.350649 | -37.878256 | -1.350649 | -33.942 | -1.350649 | -31.85644 | -1.350649 | -30.484856 | -1.350649 | -29.47026 | -1.350649 | -28.728102 | -1.350649 | -28.211408 | -1.350649 | -27.835632 | -1.350649 | -27.450462
-1.360657 | -50.466764 | -1.360657 | -38.33858 | -1.360657 | -34.270804 | -1.360657 | -32.044328 | -1.360657 | -30.663352 | -1.360657 | -29.733304 | -1.360657 | -29.04751 | -1.360657 | -28.474452 | -1.360657 | -28.004732 | -1.360657 | -27.666534
-1.370665 | -51.058612 | -1.370665 | -38.864668 | -1.370665 | -34.796888 | -1.370665 | -32.66436 | -1.370665 | -31.255196 | -1.370665 | -30.221812 | -1.370665 | -29.451472 | -1.370665 | -28.925384 | -1.370665 | -28.53082 | -1.370665 | -28.136254
-1.380673 | -51.772584 | -1.380673 | -39.681984 | -1.380673 | -35.557836 | -1.380673 | -33.312574 | -1.380673 | -31.884624 | -1.380673 | -30.907606 | -1.380673 | -30.203024 | -1.380673 | -29.592388 | -1.380673 | -29.08509 | -1.380673 | -28.756284
-1.390681 | -52.542928 | -1.390681 | -40.46172 | -1.390681 | -36.42212 | -1.390681 | -34.24262 | -1.390681 | -32.805274 | -1.390681 | -31.734314 | -1.390681 | -30.935788 | -1.390681 | -30.372122 | -1.390681 | -29.949374 | -1.390681 | -29.53602
-1.400688 | -53.454184 | -1.400688 | -41.504496 | -1.400688 | -37.417932 | -1.400688 | -35.163272 | -1.400688 | -33.69774 | -1.400688 | -32.692542 | -1.400688 | -31.950384 | -1.400688 | -31.30217 | -1.400688 | -30.766688 | -1.400688 | -30.381518
-1.390681 | -49.207912 | -1.390681 | -37.83128 | -1.390681 | -34.064128 | -1.390681 | -32.025538 | -1.390681 | -30.672744 | -1.390681 | -29.667542 | -1.390681 | -28.8972 | -1.390681 | -28.371114 | -1.390681 | -27.948366 | -1.390681 | -27.5538
-1.380673 | -46.182912 | -1.380673 | -35.35116 | -1.380673 | -31.677948 | -1.380673 | -29.648754 | -1.380673 | -28.352326 | -1.380673 | -27.459856 | -1.380673 | -26.811642 | -1.380673 | -26.266768 | -1.380673 | -25.778258 | -1.380673 | -25.477636
-1.370665 | -43.74976 | -1.370665 | -33.218628 | -1.370665 | -29.72391 | -1.370665 | -27.863816 | -1.370665 | -26.61436 | -1.370665 | -25.703102 | -1.370665 | -24.989128 | -1.370665 | -24.519406 | -1.370665 | -24.162418 | -1.370665 | -23.82422
-1.360657 | -41.720568 | -1.360657 | -31.584 | -1.360657 | -28.155042 | -1.360657 | -26.238584 | -1.360657 | -25.026704 | -1.360657 | -24.199998 | -1.360657 | -23.617542 | -1.360657 | -23.100852 | -1.360657 | -22.668708 | -1.360657 | -22.377482
-1.350649 | -39.95442 | -1.350649 | -30.043318 | -1.350649 | -26.736486 | -1.350649 | -24.960944 | -1.350649 | -23.786642 | -1.350649 | -22.93175 | -1.350649 | -22.26475 | -1.350649 | -21.823212 | -1.350649 | -21.494408 | -1.350649 | -21.184392
-1.340642 | -38.413736 | -1.340642 | -28.840836 | -1.340642 | -25.552792 | -1.340642 | -23.730276 | -1.340642 | -22.574764 | -1.340642 | -21.766844 | -1.340642 | -21.221968 | -1.340642 | -20.742854 | -1.340642 | -20.34829 | -1.340642 | -20.066458
-1.330634 | -37.060944 | -1.330634 | -27.61956 | -1.330634 | -24.444252 | -1.330634 | -22.71568 | -1.330634 | -21.60714 | -1.330634 | -20.789826 | -1.330634 | -20.141612 | -1.330634 | -19.718862 | -1.330634 | -19.408848 | -1.330634 | -19.117622
-1.320626 | -35.802092 | -1.320626 | -26.670726 | -1.320626 | -23.495416 | -1.320626 | -21.738662 | -1.320626 | -20.601938 | -1.320626 | -19.831596 | -1.320626 | -19.314904 | -1.320626 | -18.863972 | -1.320626 | -18.478802 | -1.320626 | -18.206364
-1.310618 | -34.67476 | -1.310618 | -25.65613 | -1.310618 | -22.584158 | -1.310618 | -20.893164 | -1.310618 | -19.822202 | -1.310618 | -19.014282 | -1.310618 | -18.422434 | -1.310618 | -18.00908 | -1.310618 | -17.70846 | -1.310618 | -17.445418
-1.300611 | -33.613196 | -1.300611 | -24.866998 | -1.300611 | -21.785632 | -1.300611 | -20.066458 | -1.300611 | -18.957916 | -1.300611 | -18.243942 | -1.300611 | -17.717854 | -1.300611 | -17.276318 | -1.300611 | -16.900542 | -1.300611 | -16.637497
-1.290603 | -32.636176 | -1.290603 | -23.99332 | -1.290603 | -20.996502 | -1.290603 | -19.352482 | -1.290603 | -18.309702 | -1.290603 | -17.529966 | -1.290603 | -16.938118 | -1.290603 | -16.534159 | -1.290603 | -16.242933 | -1.290603 | -15.989284
-1.280595 | -31.70613 | -1.280595 | -23.316922 | -1.280595 | -20.320106 | -1.280595 | -18.6479 | -1.280595 | -17.548756 | -1.280595 | -16.834782 | -1.280595 | -16.327481 | -1.280595 | -15.904734 | -1.280595 | -15.519563 | -1.280595 | -15.265914
-1.270587 | -30.841846 | -1.270587 | -22.537186 | -1.270587 | -19.587342 | -1.270587 | -17.999688 | -1.270587 | -16.956908 | -1.270587 | -16.205354 | -1.270587 | -15.622901 | -1.270587 | -15.218942 | -1.270587 | -14.927716 | -1.270587 | -14.683461
-1.260579 | -29.996346 | -1.260579 | -21.92655 | -1.260579 | -18.9861 | -1.260579 | -17.351472 | -1.260579 | -16.28051 | -1.260579 | -15.557141 | -1.260579 | -15.059237 | -1.260579 | -14.645883 | -1.260579 | -14.288896 | -1.260579 | -14.035247
-1.250572 | -29.197822 | -1.250572 | -21.212574 | -1.250572 | -18.328492 | -1.250572 | -16.750231 | -1.250572 | -15.72624 | -1.250572 | -14.974687 | -1.250572 | -14.401628 | -1.250572 | -14.007063 | -1.250572 | -13.734625 | -1.250572 | -13.499765
-1.240564 | -28.418086 | -1.240564 | -20.630122 | -1.240564 | -17.774222 | -1.240564 | -16.139594 | -1.240564 | -15.078026 | -1.240564 | -14.364051 | -1.240564 | -13.875541 | -1.240564 | -13.480976 | -1.240564 | -13.123989 | -1.240564 | -12.87034
-1.230556 | -27.685322 | -1.230556 | -19.934936 | -1.230556 | -17.116612 | -1.230556 | -15.566534 | -1.230556 | -14.551939 | -1.230556 | -13.828569 | -1.230556 | -13.255511 | -1.230556 | -12.860945 | -1.230556 | -12.588507 | -1.230556 | -12.353648
-1.220548 | -26.905586 | -1.220548 | -19.352482 | -1.220548 | -16.552949 | -1.220548 | -14.955899 | -1.220548 | -13.903725 | -1.220548 | -13.217933 | -1.220548 | -12.729423 | -1.220548 | -12.334858 | -1.220548 | -11.977871 | -1.220548 | -11.724222
-1.21054 | -26.19161 | -1.21054 | -18.676084 | -1.21054 | -15.895339 | -1.21054 | -14.345262 | -1.21054 | -13.368243 | -1.21054 | -12.626085 | -1.21054 | -12.062421 | -1.21054 | -11.658461 | -1.21054 | -11.404812 | -1.21054 | -11.169952
-1.200533 | -25.440058 | -1.200533 | -18.056054 | -1.200533 | -15.284702 | -1.200533 | -13.697047 | -1.200533 | -12.644874 | -1.200533 | -11.949687 | -1.200533 | -11.451784 | -1.200533 | -11.066614 | -1.200533 | -10.728414 | -1.200533 | -10.465371
-1.190525 | -24.716688 | -1.190525 | -17.313896 | -1.190525 | -14.523755 | -1.190525 | -12.992467 | -1.190525 | -11.987265 | -1.190525 | -11.263896 | -1.190525 | -10.690837 | -1.190525 | -10.296272 | -1.190525 | -10.008803 | -1.190525 | -9.772064
-1.180517 | -23.97453 | -1.180517 | -16.618709 | -1.180517 | -13.837964 | -1.180517 | -12.222126 | -1.180517 | -11.160557 | -1.180517 | -10.455977 | -1.180517 | -9.937405 | -1.180517 | -9.545659 | -1.180517 | -9.193369 | -1.180517 | -8.923749
-1.170509 | -23.307528 | -1.170509 | -15.885945 | -1.170509 | -13.077017 | -1.170509 | -11.508151 | -1.170509 | -10.512343 | -1.170509 | -9.753275 | -1.170509 | -9.188671 | -1.170509 | -8.783772 | -1.170509 | -8.489727 | -1.170509 | -8.263322
-1.160502 | -22.659314 | -1.160502 | -15.322281 | -1.160502 | -12.560324 | -1.160502 | -10.953881 | -1.160502 | -9.881979 | -1.160502 | -9.178337 | -1.160502 | -8.690767 | -1.160502 | -8.304657 | -1.160502 | -7.96364 | -1.160502 | -7.701536
-1.150494 | -22.133228 | -1.150494 | -14.824377 | -1.150494 | -12.062421 | -1.150494 | -10.51798 | -1.150494 | -9.555053 | -1.150494 | -8.840138 | -1.150494 | -8.290565 | -1.150494 | -7.902576 | -1.150494 | -7.635775 | -1.150494 | -7.401854
-1.140486 | -21.597746 | -1.140486 | -14.476784 | -1.140486 | -11.771194 | -1.140486 | -10.207025 | -1.140486 | -9.19055 | -1.140486 | -8.506637 | -1.140486 | -8.044432 | -1.140486 | -7.684626 | -1.140486 | -7.360519 | -1.140486 | -7.100294
-1.130478 | -21.156208 | -1.130478 | -14.101008 | -1.130478 | -11.414206 | -1.130478 | -9.919556 | -1.130478 | -8.983873 | -1.130478 | -8.293383 | -1.130478 | -7.765418 | -1.130478 | -7.385884 | -1.130478 | -7.127538 | -1.130478 | -6.924618
-1.12047 | -20.686486 | -1.12047 | -13.800386 | -1.12047 | -11.168073 | -1.12047 | -9.662149 | -1.12047 | -8.665402 | -1.12047 | -8.003096 | -1.12047 | -7.554983 | -1.12047 | -7.20739 | -1.12047 | -6.900193 | -1.12047 | -6.651241
-1.110463 | -20.26374 | -1.110463 | -13.462188 | -1.110463 | -10.82048 | -1.110463 | -9.380317 | -1.110463 | -8.471877 | -1.110463 | -7.81145 | -1.110463 | -7.293818 | -1.110463 | -6.914284 | -1.110463 | -6.668151 | -1.110463 | -6.460534
-1.100455 | -19.803414 | -1.100455 | -13.161566 | -1.100455 | -10.604408 | -1.100455 | -9.129487 | -1.100455 | -8.158104 | -1.100455 | -7.506132 | -1.100455 | -7.067413 | -1.100455 | -6.72076 | -1.100455 | -6.427654 | -1.100455 | -6.175884
-1.090447 | -19.408848 | -1.090447 | -12.832762 | -1.090447 | -10.268088 | -1.090447 | -8.845775 | -1.090447 | -7.951427 | -1.090447 | -7.296637 | -1.090447 | -6.790278 | -1.090447 | -6.415441 | -1.090447 | -6.169308 | -1.090447 | -5.969207
-1.080439 | -18.948522 | -1.080439 | -12.532141 | -1.080439 | -10.034168 | -1.080439 | -8.586489 | -1.080439 | -7.623562 | -1.080439 | -6.9885 | -1.080439 | -6.53569 | -1.080439 | -6.202188 | -1.080439 | -5.910022 | -1.080439 | -5.664828
-1.070432 | -18.591536 | -1.070432 | -12.193942 | -1.070432 | -9.685635 | -1.070432 | -8.296202 | -1.070432 | -7.404673 | -1.070432 | -6.760216 | -1.070432 | -6.259494 | -1.070432 | -5.887476 | -1.070432 | -5.641342 | -1.070432 | -5.452514
-1.060424 | -18.140602 | -1.060424 | -11.893321 | -1.060424 | -9.451714 | -1.060424 | -8.019067 | -1.060424 | -7.076808 | -1.060424 | -6.439867 | -1.060424 | -6.004906 | -1.060424 | -5.667647 | -1.060424 | -5.380178 | -1.060424 | -5.14062
-1.050416 | -17.764826 | -1.050416 | -11.564517 | -1.050416 | -9.096606 | -1.050416 | -7.722204 | -1.050416 | -6.835371 | -1.050416 | -6.201249 | -1.050416 | -5.7118 | -1.050416 | -5.336024 | -1.050416 | -5.097406 | -1.050416 | -4.919852
-1.040408 | -17.332684 | -1.040408 | -11.235712 | -1.040408 | -8.856109 | -1.040408 | -7.444129 | -1.040408 | -6.50187 | -1.040408 | -5.872444 | -1.040408 | -5.437484 | -1.040408 | -5.117134 | -1.040408 | -4.832484 | -1.040408 | -4.591986
-1.0304 | -16.966302 | -1.0304 | -10.914424 | -1.0304 | -8.499121 | -1.0304 | -7.131295 | -1.0304 | -6.260434 | -1.0304 | -5.633827 | -1.0304 | -5.144378 | -1.0304 | -4.78739 | -1.0304 | -4.542196 | -1.0304 | -4.364642
-1.020393 | -16.524765 | -1.020393 | -10.589377 | -1.020393 | -8.238896 | -1.020393 | -6.853221 | -1.020393 | -5.92975 | -1.020393 | -5.296567 | -1.020393 | -4.870061 | -1.020393 | -4.548772 | -1.020393 | -4.269758 | -1.020393 | -4.030201
-1.010385 | -16.177171 | -1.010385 | -10.265271 | -1.010385 | -7.885666 | -1.010385 | -6.53569 | -1.010385 | -5.674223 | -1.010385 | -5.058889 | -1.010385 | -4.578834 | -1.010385 | -4.21621 | -1.010385 | -3.977592 | -1.010385 | -3.800038
-1.000377 | -15.72624 | -1.000377 | -9.940224 | -1.000377 | -7.633896 | -1.000377 | -6.253858 | -1.000377 | -5.337903 | -1.000377 | -4.715993 | -1.000377 | -4.297002 | -1.000377 | -3.986047 | -1.000377 | -3.702336 | -1.000377 | -3.462779
-0.990369 | -15.378647 | -0.990369 | -9.622693 | -0.990369 | -7.273151 | -0.990369 | -5.941024 | -0.990369 | -5.094588 | -0.990369 | -4.482072 | -0.990369 | -4.008594 | -0.990369 | -3.64503 | -0.990369 | -3.413928 | -0.990369 | -3.237313
-0.980362 | -14.93711 | -0.980362 | -9.29107 | -0.980362 | -7.021381 | -0.980362 | -5.662949 | -0.980362 | -4.761086 | -0.980362 | -4.147631 | -0.980362 | -3.716428 | -0.980362 | -3.416746 | -0.980362 | -3.135853 | -0.980362 | -2.899114
-0.970354 | -14.598911 | -0.970354 | -8.967902 | -0.970354 | -6.647483 | -0.970354 | -5.337903 | -0.970354 | -4.493345 | -0.970354 | -3.900558 | -0.970354 | -3.424261 | -0.970354 | -3.070092 | -0.970354 | -2.837111 | -0.970354 | -2.67083
-0.960346 | -14.147979 | -0.960346 | -8.625006 | -0.960346 | -6.391016 | -0.960346 | -5.053252 | -0.960346 | -4.164541 | -0.960346 | -3.548268 | -0.960346 | -3.129277 | -0.960346 | -2.827717 | -0.960346 | -2.564673 | -0.960346 | -2.332631
-0.950338 | -13.800386 | -0.950338 | -8.287747 | -0.950338 | -6.004906 | -0.950338 | -4.711296 | -0.950338 | -3.885527 | -0.950338 | -3.296498 | -0.950338 | -2.833353 | -0.950338 | -2.479184 | -0.950338 | -2.247142 | -0.950338 | -2.085558
-0.94033 | -13.311877 | -0.94033 | -7.932639 | -0.94033 | -5.735286 | -0.94033 | -4.415372 | -0.94033 | -3.543571 | -0.94033 | -2.931055 | -0.94033 | -2.514883 | -0.94033 | -2.23493 | -0.94033 | -1.96437 | -0.94033 | -1.735147
-0.930323 | -12.917311 | -0.930323 | -7.57753 | -0.930323 | -5.330387 | -0.930323 | -4.064021 | -0.930323 | -3.239192 | -0.930323 | -2.655799 | -0.930323 | -2.208625 | -0.930323 | -1.862911 | -0.930323 | -1.638384 | -0.930323 | -1.471164
-0.920315 | -12.391225 | -0.920315 | -7.170752 | -0.920315 | -5.027887 | -0.920315 | -3.732398 | -0.920315 | -2.868113 | -0.920315 | -2.273446 | -0.920315 | -1.870426 | -0.920315 | -1.592352 | -0.920315 | -1.32649 | -0.920315 | -1.096327
-0.910307 | -11.940293 | -0.910307 | -6.776187 | -0.910307 | -4.583532 | -0.910307 | -3.336894 | -0.910307 | -2.528035 | -0.910307 | -1.963431 | -0.910307 | -1.525651 | -0.910307 | -1.190271 | -0.910307 | -0.966684 | -0.910307 | -0.807919
-0.900299 | -11.339051 | -0.900299 | -6.340286 | -0.900299 | -4.236878 | -0.900299 | -2.975209 | -0.900299 | -2.135349 | -0.900299 | -1.550077 | -0.900299 | -1.157391 | -0.900299 | -0.890589 | -0.900299 | -0.627546 | -0.900299 | -0.415232
-0.890292 | -10.822359 | -0.890292 | -5.897809 | -0.890292 | -3.757763 | -0.890292 | -2.542127 | -0.890292 | -1.76333 | -0.890292 | -1.209999 | -0.890292 | -0.777857 | -0.890292 | -0.442476 | -0.890292 | -0.23486 | -0.890292 | -0.068767072
-0.880284 | -10.123415 | -0.880284 | -5.396148 | -0.880284 | -3.356622 | -0.880284 | -2.127833 | -0.880284 | -1.313338 | -0.880284 | -0.742158 | -0.880284 | -0.35229 | -0.880284 | -0.07299456 | -0.880284 | 0.165999 | -0.880284 | 0.386579
-0.870276 | -9.47614 | -0.870276 | -4.856909 | -0.870276 | -2.790139 | -0.870276 | -1.600807 | -0.870276 | -0.837981 | -0.870276 | -0.311894 | -0.870276 | 0.116396728 | -0.870276 | 0.45018 | -0.870276 | 0.650656 | -0.870276 | 0.790821
-0.860268 | -8.615612 | -0.860268 | -4.214332 | -0.860268 | -2.260294 | -0.860268 | -1.065325 | -0.860268 | -0.26868 | -0.860268 | 0.304284 | -0.860268 | 0.674518 | -0.860268 | 0.932582 | -0.860268 | 1.174301 | -0.860268 | 1.373274
-0.85026 | -7.701536 | -0.85026 | -3.449626 | -0.85026 | -1.481498 | -0.85026 | -0.343835 | -0.85026 | 0.396444 | -0.85026 | 0.922624 | -0.85026 | 1.332596 | -0.85026 | 1.648343 | -0.85026 | 1.840176 | -0.85026 | 1.979026
-0.840253 | -6.508446 | -0.840253 | -2.493276 | -0.840253 | -0.651032 | -0.840253 | 0.483812 | -0.840253 | 1.266836 | -0.840253 | 1.814999 | -0.840253 | 2.161183 | -0.840253 | 2.411263 | -0.840253 | 2.643962 | -0.840253 | 2.843217
-0.830245 | -5.184774 | -0.830245 | -1.332127 | -0.830245 | 0.523268 | -0.830245 | 1.614241 | -0.830245 | 2.328216 | -0.830245 | 2.81804 | -0.830245 | 3.047734 | -0.830245 | 3.047828 | -0.830245 | 3.692002 | -0.830245 | 3.824463
-0.820237 | -3.565178 | -0.820237 | 0.112732912 | -0.820237 | 1.84694 | -0.820237 | 2.906442 | -0.820237 | 3.046888 | -0.820237 | 4.193664 | -0.820237 | 4.521528 | -0.820237 | 4.765783 | -0.820237 | 4.997825 | -0.820237 | 5.183835
-0.810229 | -1.889215 | -0.810229 | 1.78024 | -0.810229 | 3.548268 | -0.810229 | 4.596684 | -0.810229 | 5.266505 | -0.810229 | 5.741862 | -0.810229 | 6.127033 | -0.810229 | 6.439867 | -0.810229 | 6.625876 | -0.810229 | 6.751761
-0.800222 | -0.0826708 | -0.800222 | 3.631878 | -0.800222 | 5.339782 | -0.800222 | 6.415441 | -0.800222 | 7.162297 | -0.800222 | 7.681807 | -0.800222 | 8.020946 | -0.800222 | 8.268019 | -0.800222 | 8.497242 | -0.800222 | 8.684192
-0.790214 | 1.634627 | -0.790214 | 5.596249 | -0.790214 | 7.42534 | -0.790214 | 8.493485 | -0.790214 | 9.216854 | -0.790214 | 9.703485 | -0.790214 | 10.125294 | -0.790214 | 10.464432 | -0.790214 | 10.640107 | -0.790214 | 10.792296
-0.780206 | 3.463718 | -0.780206 | 7.587863 | -0.780206 | 9.436684 | -0.780206 | 10.625076 | -0.780206 | 11.433935 | -0.780206 | 12.024843 | -0.780206 | 12.39968 | -0.780206 | 12.6693 | -0.780206 | 12.952071 | -0.780206 | 13.15593
-0.770198 | 5.095527 | -0.770198 | 9.446078 | -0.770198 | 11.499696 | -0.770198 | 12.737879 | -0.770198 | 13.562708 | -0.770198 | 14.147979 | -0.770198 | 14.65058 | -0.770198 | 15.022599 | -0.770198 | 15.253701 | -0.770198 | 15.436892
-0.76019 | 6.496233 | -0.76019 | 10.97079 | -0.76019 | 13.092988 | -0.76019 | 14.44954 | -0.76019 | 15.395557 | -0.76019 | 16.071015 | -0.76019 | 16.51537 | -0.76019 | 16.85075 | -0.76019 | 17.178616 | -0.76019 | 17.42381
-0.750183 | 7.42628 | -0.750183 | 12.058663 | -0.750183 | 14.319897 | -0.750183 | 15.713089 | -0.750183 | 16.630921 | -0.750183 | 17.277258 | -0.750183 | 17.814618 | -0.750183 | 18.215758 | -0.750183 | 18.474104 | -0.750183 | 18.675146
-0.740175 | 7.990884 | -0.740175 | 12.598841 | -0.740175 | 14.830013 | -0.740175 | 16.251388 | -0.740175 | 17.228406 | -0.740175 | 17.931108 | -0.740175 | 18.39895 | -0.740175 | 18.77003 | -0.740175 | 19.095076 | -0.740175 | 19.357178
-0.730167 | 8.09798 | -0.730167 | 12.704998 | -0.730167 | 14.939928 | -0.730167 | 16.328422 | -0.730167 | 17.257528 | -0.730167 | 17.915136 | -0.730167 | 18.438406 | -0.730167 | 18.829214 | -0.730167 | 19.10353 | -0.730167 | 19.329936
-0.720159 | 8.054766 | -0.720159 | 12.552809 | -0.720159 | 14.659035 | -0.720159 | 15.982706 | -0.720159 | 16.895844 | -0.720159 | 17.544058 | -0.720159 | 17.981838 | -0.720159 | 18.289974 | -0.720159 | 18.570866 | -0.720159 | 18.792576
-0.710152 | 7.91291 | -0.710152 | 12.425045 | -0.710152 | 14.539726 | -0.710152 | 15.822062 | -0.710152 | 16.640317 | -0.710152 | 17.218072 | -0.710152 | 17.661488 | -0.710152 | 17.993112 | -0.710152 | 18.219516 | -0.710152 | 18.386738
-0.700144 | 7.93076 | -0.700144 | 12.407195 | -0.700144 | 14.463631 | -0.700144 | 15.721543 | -0.700144 | 16.578313 | -0.700144 | 17.185192 | -0.700144 | 17.581636 | -0.700144 | 17.86065 | -0.700144 | 18.100206 | -0.700144 | 18.31346
-0.690136 | 7.897879 | -0.690136 | 12.364921 | -0.690136 | 14.490875 | -0.690136 | 15.792 | -0.690136 | 16.600859 | -0.690136 | 17.179556 | -0.690136 | 17.612638 | -0.690136 | 17.963988 | -0.690136 | 18.207302 | -0.690136 | 18.3811
-0.680128 | 8.093283 | -0.680128 | 12.443834 | -0.680128 | 14.524695 | -0.680128 | 15.832396 | -0.680128 | 16.731442 | -0.680128 | 17.3712 | -0.680128 | 17.806162 | -0.680128 | 18.130268 | -0.680128 | 18.39801 | -0.680128 | 18.63475
-0.67012 | 8.261443 | -0.67012 | 12.586628 | -0.67012 | 14.731372 | -0.67012 | 16.071953 | -0.67012 | 16.959726 | -0.67012 | 17.577878 | -0.67012 | 18.082358 | -0.67012 | 18.460014 | -0.67012 | 18.748422 | -0.67012 | 18.959796
-0.660113 | 8.550791 | -0.660113 | 12.820549 | -0.660113 | 14.93617 | -0.660113 | 16.265479 | -0.660113 | 17.210556 | -0.660113 | 17.895408 | -0.660113 | 18.392372 | -0.660113 | 18.73339 | -0.660113 | 19.040588 | -0.660113 | 19.30457
-0.650105 | 8.750891 | -0.650105 | 13.00468 | -0.650105 | 15.163515 | -0.650105 | 16.522886 | -0.650105 | 17.436022 | -0.650105 | 18.085176 | -0.650105 | 18.605628 | -0.650105 | 19.015224 | -0.650105 | 19.323358 | -0.650105 | 19.549764
-0.640097 | 9.025208 | -0.640097 | 13.20666 | -0.640097 | 15.292218 | -0.640097 | 16.631862 | -0.640097 | 17.570362 | -0.640097 | 18.265548 | -0.640097 | 18.7503 | -0.640097 | 19.116682 | -0.640097 | 19.409788 | -0.640097 | 19.672832
-0.630089 | 9.170821 | -0.630089 | 13.303422 | -0.630089 | 15.418103 | -0.630089 | 16.75211 | -0.630089 | 17.64082 | -0.630089 | 18.27964 | -0.630089 | 18.777544 | -0.630089 | 19.164594 | -0.630089 | 19.47461 | -0.630089 | 19.682224
-0.620082 | 9.369983 | -0.620082 | 13.416155 | -0.620082 | 15.447225 | -0.620082 | 16.731442 | -0.620082 | 17.634244 | -0.620082 | 18.293732 | -0.620082 | 18.760634 | -0.620082 | 19.10447 | -0.620082 | 19.381604 | -0.620082 | 19.633374
-0.610074 | 9.446078 | -0.610074 | 13.431186 | -0.610074 | 15.477288 | -0.610074 | 16.754927 | -0.610074 | 17.603242 | -0.610074 | 18.19603 | -0.610074 | 18.66857 | -0.610074 | 19.026496 | -0.610074 | 19.310206 | -0.610074 | 19.503732
-0.600066 | 9.603904 | -0.600066 | 13.493189 | -0.600066 | 15.427498 | -0.600066 | 16.637497 | -0.600066 | 17.483934 | -0.600066 | 18.102086 | -0.600066 | 18.541744 | -0.600066 | 18.854578 | -0.600066 | 19.096014 | -0.600066 | 19.326178
-0.590058 | 9.653695 | -0.590058 | 13.464067 | -0.590058 | 15.397436 | -0.590058 | 16.593345 | -0.590058 | 17.383414 | -0.590058 | 17.932986 | -0.590058 | 18.355734 | -0.590058 | 18.685478 | -0.590058 | 18.948522 | -0.590058 | 19.113864
-0.58005 | 9.813399 | -0.58005 | 13.54204 | -0.58005 | 15.376768 | -0.58005 | 16.505975 | -0.58005 | 17.29135 | -0.58005 | 17.86159 | -0.58005 | 18.268366 | -0.58005 | 18.553956 | -0.58005 | 18.760634 | -0.58005 | 18.973886
-0.570043 | 9.916738 | -0.570043 | 13.596527 | -0.570043 | 15.450983 | -0.570043 | 16.58113 | -0.570043 | 17.32423 | -0.570043 | 17.837164 | -0.570043 | 18.220456 | -0.570043 | 18.544562 | -0.570043 | 18.78412 | -0.570043 | 18.941006
-0.560035 | 10.160993 | -0.560035 | 13.789113 | -0.560035 | 15.566534 | -0.560035 | 16.653468 | -0.560035 | 17.417234 | -0.560035 | 17.963988 | -0.560035 | 18.34822 | -0.560035 | 18.623474 | -0.560035 | 18.831092 | -0.560035 | 19.026496
-0.550027 | 10.339486 | -0.550027 | 13.960091 | -0.550027 | 15.762878 | -0.550027 | 16.891146 | -0.550027 | 17.622032 | -0.550027 | 18.122754 | -0.550027 | 18.49759 | -0.550027 | 18.813242 | -0.550027 | 19.053738 | -0.550027 | 19.209686
-0.540019 | 10.646684 | -0.540019 | 14.244741 | -0.540019 | 16.008072 | -0.540019 | 17.080914 | -0.540019 | 17.850316 | -0.540019 | 18.392372 | -0.540019 | 18.78412 | -0.540019 | 19.055618 | -0.540019 | 19.263236 | -0.540019 | 19.4577
-0.530012 | 10.884362 | -0.530012 | 14.485238 | -0.530012 | 16.2993 | -0.530012 | 17.427568 | -0.530012 | 18.167848 | -0.530012 | 18.671388 | -0.530012 | 19.049982 | -0.530012 | 19.37221 | -0.530012 | 19.622102 | -0.530012 | 19.77523
-0.520004 | 11.237591 | -0.520004 | 14.845984 | -0.520004 | 16.619647 | -0.520004 | 17.715038 | -0.520004 | 18.485378 | -0.520004 | 19.033072 | -0.520004 | 19.43797 | -0.520004 | 19.718862 | -0.520004 | 19.931178 | -0.520004 | 20.138792
-0.509996 | 11.520363 | -0.509996 | 15.145666 | -0.509996 | 16.987908 | -0.509996 | 18.139664 | -0.509996 | 18.886518 | -0.509996 | 19.408848 | -0.509996 | 19.7912 | -0.509996 | 20.12658 | -0.509996 | 20.387746 | -0.509996 | 20.552148
[18 empty] | -0.499988 | 20.98429