## Sheet1
CV i vs E Scan 1 |  | CV i vs E Scan 2 |  | CV i vs E Scan 3 |  | CV i vs E Scan 4 |  | CV i vs E Scan 5 |  | CV i vs E Scan 6 |  | CV i vs E Scan 7 |  | CV i vs E Scan 8 |  | CV i vs E Scan 9 |  | CV i vs E Scan 10
V | µA | V | µA | V | µA | V | µA | V | µA | V | µA | V | µA | V | µA | V | µA | V | µA
-0.499988 | 23.225328 | -0.499988 | 23.082062 | -0.499988 | 24.049686 | -0.499988 | 24.416068 | -0.499988 | 24.650928 | -0.499988 | 24.444252 | -0.499988 | 24.707296 | -0.499988 | 24.716688 | -0.499988 | 24.707296 | -0.499988 | 24.538194
-0.509996 | 16.779114 | -0.509996 | 19.502792 | -0.509996 | 20.338894 | -0.509996 | 20.64891 | -0.509996 | 20.780432 | -0.509996 | 20.930742 | -0.509996 | 20.977714 | -0.509996 | 20.90256 | -0.509996 | 21.05287 | -0.509996 | 21.165604
-0.520004 | 13.650806 | -0.520004 | 17.013274 | -0.520004 | 17.774222 | -0.520004 | 17.811798 | -0.520004 | 18.28152 | -0.520004 | 18.149998 | -0.520004 | 18.225152 | -0.520004 | 18.28152 | -0.520004 | 18.328492 | -0.520004 | 18.187574
-0.530012 | 12.597902 | -0.530012 | 14.824377 | -0.530012 | 15.57593 | -0.530012 | 16.008072 | -0.530012 | 15.895339 | -0.530012 | 16.092623 | -0.530012 | 16.177171 | -0.530012 | 16.092623 | -0.530012 | 16.224145 | -0.530012 | 16.336876
-0.540019 | 10.756598 | -0.540019 | 13.293088 | -0.540019 | 13.931908 | -0.540019 | 14.06343 | -0.540019 | 14.29829 | -0.540019 | 14.204345 | -0.540019 | 14.411023 | -0.540019 | 14.457995 | -0.540019 | 14.439206 | -0.540019 | 14.345262
-0.550027 | 9.394409 | -0.550027 | 11.536334 | -0.550027 | 12.372436 | -0.550027 | 12.767001 | -0.550027 | 12.616691 | -0.550027 | 12.926706 | -0.550027 | 12.795184 | -0.550027 | 12.851551 | -0.550027 | 13.001862 | -0.550027 | 12.95489
-0.560035 | 7.872514 | -0.560035 | 10.587498 | -0.560035 | 11.179346 | -0.560035 | 11.348446 | -0.560035 | 11.461179 | -0.560035 | 11.414206 | -0.560035 | 11.52694 | -0.560035 | 11.5927 | -0.560035 | 11.508151 | -0.560035 | 11.423601
-0.570043 | 6.969711 | -0.570043 | 9.234703 | -0.570043 | 9.826551 | -0.570043 | 10.16475 | -0.570043 | 10.258694 | -0.570043 | 10.446582 | -0.570043 | 10.296272 | -0.570043 | 10.371427 | -0.570043 | 10.4184 | -0.570043 | 10.409004
-0.58005 | 5.773803 | -0.58005 | 8.267079 | -0.58005 | 8.924688 | -0.58005 | 9.009238 | -0.58005 | 9.29107 | -0.58005 | 9.103182 | -0.58005 | 9.225309 | -0.58005 | 9.366225 | -0.58005 | 9.168943 | -0.58005 | 9.159548
-0.590058 | 4.92267 | -0.590058 | 7.20833 | -0.590058 | 7.861241 | -0.590058 | 8.082949 | -0.590058 | 8.127102 | -0.590058 | 8.38263 | -0.590058 | 8.242654 | -0.590058 | 8.253927 | -0.590058 | 8.360084 | -0.590058 | 8.376055
-0.600066 | 3.860162 | -0.600066 | 6.494354 | -0.600066 | 7.044867 | -0.600066 | 6.998834 | -0.600066 | 7.500496 | -0.600066 | 7.306971 | -0.600066 | 7.385884 | -0.600066 | 7.430037 | -0.600066 | 7.349246 | -0.600066 | 7.293818
-0.610074 | 3.079487 | -0.610074 | 5.487274 | -0.610074 | 5.99833 | -0.610074 | 6.452079 | -0.610074 | 6.506567 | -0.610074 | 6.583601 | -0.610074 | 6.548842 | -0.610074 | 6.5526 | -0.610074 | 6.650301 | -0.610074 | 6.580783
-0.620082 | 2.171987 | -0.620082 | 4.854091 | -0.620082 | 5.404603 | -0.620082 | 5.421513 | -0.620082 | 5.742802 | -0.620082 | 5.621614 | -0.620082 | 5.871505 | -0.620082 | 5.853656 | -0.620082 | 5.657313 | -0.620082 | 5.639463
-0.630089 | 1.452375 | -0.630089 | 3.901498 | -0.630089 | 4.499922 | -0.630089 | 4.83906 | -0.630089 | 4.851272 | -0.630089 | 5.091769 | -0.630089 | 5.045737 | -0.630089 | 4.923609 | -0.630089 | 5.054192 | -0.630089 | 5.063586
-0.640097 | 0.641638 | -0.640097 | 3.32562 | -0.640097 | 3.911831 | -0.640097 | 3.892103 | -0.640097 | 4.247212 | -0.640097 | 4.116629 | -0.640097 | 4.328004 | -0.640097 | 4.331761 | -0.640097 | 4.237817 | -0.640097 | 4.262243
-0.650105 | 0.046972044 | -0.650105 | 2.542127 | -0.650105 | 3.111428 | -0.650105 | 3.438353 | -0.650105 | 3.449626 | -0.650105 | 3.674153 | -0.650105 | 3.549207 | -0.650105 | 3.45996 | -0.650105 | 3.754005 | -0.650105 | 3.657243
-0.660113 | -0.760007 | -0.660113 | 2.006645 | -0.660113 | 2.538369 | -0.660113 | 2.461335 | -0.660113 | 2.975209 | -0.660113 | 2.843687 | -0.660113 | 2.933873 | -0.660113 | 3.047546 | -0.660113 | 2.949844 | -0.660113 | 2.903811
-0.67012 | -1.344903 | -0.67012 | 1.191211 | -0.67012 | 1.83003 | -0.67012 | 2.142864 | -0.67012 | 2.024495 | -0.67012 | 2.322297 | -0.67012 | 2.23493 | -0.67012 | 2.242445 | -0.67012 | 2.382422 | -0.67012 | 2.409665
-0.680128 | -2.06846 | -0.680128 | 0.72149 | -0.680128 | 1.30958 | -0.680128 | 1.402585 | -0.680128 | 1.618656 | -0.680128 | 1.506863 | -0.680128 | 1.724813 | -0.680128 | 1.672204 | -0.680128 | 1.711661 | -0.680128 | 1.525651
-0.690136 | -2.575289 | -0.690136 | 0.007515527 | -0.690136 | 0.542057 | -0.690136 | 0.964805 | -0.690136 | 0.827647 | -0.690136 | 1.114176 | -0.690136 | 1.12451 | -0.690136 | 1.07472 | -0.690136 | 1.22503 | -0.690136 | 1.257911
-0.700144 | -3.251405 | -0.700144 | -0.520544 | -0.700144 | 0.062942544 | -0.700144 | 0.175675 | -0.700144 | 0.510116 | -0.700144 | 0.188827 | -0.700144 | 0.48569 | -0.700144 | 0.538299 | -0.700144 | 0.405838 | -0.700144 | 0.433082
-0.710152 | -3.671335 | -0.710152 | -1.150439 | -0.710152 | -0.62097 | -0.710152 | -0.244254 | -0.710152 | -0.306257 | -0.710152 | -0.111793464 | -0.710152 | -0.270558 | -0.710152 | -0.191645 | -0.710152 | 0.016909936 | -0.710152 | 0.08361024
-0.720159 | -4.389067 | -0.720159 | -1.584836 | -0.720159 | -1.079605 | -0.720159 | -1.027278 | -0.720159 | -0.780957 | -0.720159 | -0.902051 | -0.720159 | -0.708056 | -0.720159 | -0.513404 | -0.720159 | -0.662117 | -0.720159 | -0.55333
-0.730167 | -4.908578 | -0.730167 | -2.300408 | -0.730167 | -1.849853 | -0.730167 | -1.451811 | -0.730167 | -1.494556 | -0.730167 | -1.157297 | -0.730167 | -1.385957 | -0.730167 | -1.365007 | -0.730167 | -1.203987 | -0.730167 | -1.093697
-0.740175 | -5.684556 | -0.740175 | -2.936034 | -0.740175 | -2.424133 | -0.740175 | -2.237184 | -0.740175 | -1.990675 | -0.740175 | -2.114681 | -0.740175 | -1.932899 | -0.740175 | -1.874466 | -0.740175 | -1.974798 | -0.740175 | -1.930175
-0.750183 | -6.672848 | -0.750183 | -3.67885 | -0.750183 | -3.004989 | -0.750183 | -2.92664 | -0.750183 | -2.864261 | -0.750183 | -2.691873 | -0.750183 | -2.814283 | -0.750183 | -2.62057 | -0.750183 | -2.500979 | -0.750183 | -2.503516
-0.76019 | -8.816652 | -0.76019 | -5.031645 | -0.76019 | -4.319549 | -0.76019 | -4.285729 | -0.76019 | -3.815069 | -0.76019 | -3.986047 | -0.76019 | -3.801917 | -0.76019 | -3.647848 | -0.76019 | -3.726761 | -0.76019 | -3.867678
-0.770198 | -11.277987 | -0.770198 | -7.589742 | -0.770198 | -6.824098 | -0.770198 | -6.584541 | -0.770198 | -6.342165 | -0.770198 | -6.095092 | -0.770198 | -6.172126 | -0.770198 | -6.201249 | -0.770198 | -5.903446 | -0.770198 | -5.927872
-0.780206 | -14.613002 | -0.780206 | -10.932273 | -0.780206 | -10.40055 | -0.780206 | -10.431552 | -0.780206 | -9.99753 | -0.780206 | -10.091474 | -0.780206 | -9.878221 | -0.780206 | -9.636784 | -0.780206 | -9.795549 | -0.780206 | -10.008803
-0.790214 | -18.267428 | -0.790214 | -15.315705 | -0.790214 | -14.909866 | -0.790214 | -14.435448 | -0.790214 | -14.576364 | -0.790214 | -14.53409 | -0.790214 | -14.401628 | -0.790214 | -14.496512 | -0.790214 | -14.303927 | -0.790214 | -14.655277
-0.800222 | -22.267566 | -0.800222 | -20.692124 | -0.800222 | -20.107792 | -0.800222 | -20.104974 | -0.800222 | -20.187646 | -0.800222 | -20.550268 | -0.800222 | -20.298498 | -0.800222 | -20.487326 | -0.800222 | -20.374594 | -0.800222 | -21.029382
-0.810229 | -25.509576 | -0.810229 | -26.63127 | -0.810229 | -26.383258 | -0.810229 | -26.46123 | -0.810229 | -26.571146 | -0.810229 | -27.024894 | -0.810229 | -26.988256 | -0.810229 | -27.295454 | -0.810229 | -26.847342 | -0.810229 | -27.412886
-0.820237 | -28.145648 | -0.820237 | -30.02453 | -0.820237 | -29.780276 | -0.820237 | -30.062108 | -0.820237 | -29.761486 | -0.820237 | -29.87422 | -0.820237 | -29.855432 | -0.820237 | -30.306362 | -0.820237 | -30.080896 | -0.820237 | -30.296966
-0.830245 | -29.207216 | -0.830245 | -30.560012 | -0.830245 | -29.977558 | -0.830245 | -29.526626 | -0.830245 | -29.489048 | -0.830245 | -29.263582 | -0.830245 | -29.216612 | -0.830245 | -29.197822 | -0.830245 | -29.310554 | -0.830245 | -28.737496
-0.840253 | -29.658148 | -0.840253 | -28.775074 | -0.840253 | -28.220804 | -0.840253 | -27.985944 | -0.840253 | -27.375306 | -0.840253 | -27.525616 | -0.840253 | -27.347124 | -0.840253 | -27.131052 | -0.840253 | -27.375306 | -0.840253 | -27.074686
-0.85026 | -29.207216 | -0.85026 | -27.535012 | -0.85026 | -26.802248 | -0.85026 | -26.182218 | -0.85026 | -26.201006 | -0.85026 | -25.759468 | -0.85026 | -25.844018 | -0.85026 | -25.712496 | -0.85026 | -25.42127 | -0.85026 | -25.280354
-0.860268 | -29.263582 | -0.860268 | -26.454654 | -0.860268 | -25.618552 | -0.860268 | -25.158226 | -0.860268 | -24.754266 | -0.860268 | -24.63214 | -0.860268 | -24.510012 | -0.860268 | -24.228178 | -0.860268 | -24.20939 | -0.860268 | -24.237574
-0.870276 | -28.793862 | -0.870276 | -25.684312 | -0.870276 | -24.78245 | -0.870276 | -24.096658 | -0.870276 | -23.84301 | -0.870276 | -23.363894 | -0.870276 | -23.42026 | -0.870276 | -23.288738 | -0.870276 | -23.072668 | -0.870276 | -22.86599
-0.880284 | -28.521424 | -0.880284 | -25.111254 | -0.880284 | -23.84301 | -0.880284 | -23.514204 | -0.880284 | -23.03509 | -0.880284 | -22.80023 | -0.880284 | -22.452636 | -0.880284 | -22.283538 | -0.880284 | -22.358692 | -0.880284 | -22.22717
-0.890292 | -28.211408 | -0.890292 | -24.641534 | -0.890292 | -23.373288 | -0.890292 | -22.734468 | -0.890292 | -22.555974 | -0.890292 | -22.152016 | -0.890292 | -22.16141 | -0.890292 | -21.898366 | -0.890292 | -21.75745 | -0.890292 | -21.569562
-0.900299 | -28.267776 | -0.900299 | -24.24697 | -0.900299 | -23.072668 | -0.900299 | -22.678102 | -0.900299 | -22.105044 | -0.900299 | -22.039282 | -0.900299 | -21.644718 | -0.900299 | -21.578956 | -0.900299 | -21.334702 | -0.900299 | -21.325306
-0.910307 | -28.070494 | -0.910307 | -24.14363 | -0.910307 | -22.988118 | -0.910307 | -22.255354 | -0.910307 | -22.039282 | -0.910307 | -21.65411 | -0.910307 | -21.616534 | -0.910307 | -21.409858 | -0.910307 | -21.165604 | -0.910307 | -20.94953
-0.920315 | -28.333536 | -0.920315 | -23.965136 | -0.920315 | -22.593554 | -0.920315 | -22.386876 | -0.920315 | -21.804424 | -0.920315 | -21.62593 | -0.920315 | -21.5225905 | -0.920315 | -21.278336 | -0.920315 | -21.090448 | -0.920315 | -21.024686
-0.930323 | -28.248988 | -0.930323 | -24.021504 | -0.930323 | -22.884778 | -0.930323 | -22.281189 | -0.930323 | -21.945338 | -0.930323 | -21.630625 | -0.930323 | -21.447436 | -0.930323 | -21.315914 | -0.930323 | -21.268942 | -0.930323 | -20.982411
-0.94033 | -28.436874 | -0.94033 | -23.9909715 | -0.94033 | -22.696892 | -0.94033 | -22.24596 | -0.94033 | -21.860788 | -0.94033 | -21.65411 | -0.94033 | -21.381674 | -0.94033 | -21.37228 | -0.94033 | -21.28773 | -0.94033 | -21.005898
-0.950338 | -28.474452 | -0.950338 | -23.99332 | -0.950338 | -23.03509 | -0.950338 | -22.236566 | -0.950338 | -22.029888 | -0.950338 | -21.73983475 | -0.950338 | -21.513196 | -0.950338 | -21.428646 | -0.950338 | -21.015292 | -0.950338 | -21.10571325
-0.960346 | -28.775074 | -0.960346 | -23.983926 | -0.960346 | -22.856596 | -0.960346 | -22.358692 | -0.960346 | -21.982916 | -0.960346 | -21.832604 | -0.960346 | -21.466224 | -0.960346 | -21.466224 | -0.960346 | -21.494408 | -0.960346 | -21.184392
-0.970354 | -28.74689 | -0.970354 | -24.162418 | -0.970354 | -23.1854 | -0.970354 | -22.39627 | -0.970354 | -22.114438 | -0.970354 | -21.842 | -0.970354 | -21.813816 | -0.970354 | -21.485012 | -0.970354 | -21.268942 | -0.970354 | -21.250152
-0.980362 | -29.207216 | -0.980362 | -24.096658 | -0.980362 | -22.988118 | -0.980362 | -22.612342 | -0.980362 | -22.114438 | -0.980362 | -22.133228 | -0.980362 | -21.832604 | -0.980362 | -21.635322 | -0.980362 | -21.560168 | -0.980362 | -21.43804
-0.990369 | -29.13206 | -0.990369 | -24.331518 | -0.990369 | -23.326316 | -0.990369 | -22.659314 | -0.990369 | -22.41506 | -0.990369 | -21.964126 | -0.990369 | -22.020494 | -0.990369 | -21.879578 | -0.990369 | -21.54138 | -0.990369 | -21.35349
-1.000377 | -29.338738 | -1.000377 | -24.322124 | -1.000377 | -23.392076 | -1.000377 | -22.894174 | -1.000377 | -22.386876 | -1.000377 | -22.255354 | -1.000377 | -21.964126 | -1.000377 | -21.785632 | -1.000377 | -21.748056 | -1.000377 | -21.58835
-1.010385 | -29.244794 | -1.010385 | -24.472434 | -1.010385 | -23.476628 | -1.010385 | -22.828412 | -1.010385 | -22.612342 | -1.010385 | -22.358692 | -1.010385 | -22.29293 | -1.010385 | -22.048676 | -1.010385 | -21.766844 | -1.010385 | -21.60714
-1.020393 | -29.676938 | -1.020393 | -24.491222 | -1.020393 | -23.467232 | -1.020393 | -22.978724 | -1.020393 | -22.621736 | -1.020393 | -22.462032 | -1.020393 | -22.114438 | -1.020393 | -22.058072 | -1.020393 | -22.058072 | -1.020393 | -21.898366
-1.0304 | -29.611176 | -1.0304 | -24.895182 | -1.0304 | -23.730276 | -1.0304 | -23.100852 | -1.0304 | -22.86599 | -1.0304 | -22.48082 | -1.0304 | -22.41506 | -1.0304 | -22.24596 | -1.0304 | -22.058072 | -1.0304 | -21.77624
-1.040408 | -29.883614 | -1.040408 | -24.735478 | -1.040408 | -23.683304 | -1.040408 | -23.222978 | -1.040408 | -22.837808 | -1.040408 | -22.668708 | -1.040408 | -22.41506 | -1.040408 | -22.29293 | -1.040408 | -22.26475 | -1.040408 | -22.22717
-1.050416 | -29.799064 | -1.050416 | -24.93276 | -1.050416 | -23.880586 | -1.050416 | -23.279346 | -1.050416 | -22.96933 | -1.050416 | -22.762652 | -1.050416 | -22.640526 | -1.050416 | -22.537186 | -1.050416 | -22.180198 | -1.050416 | -22.086256
-1.060424 | -30.033924 | -1.060424 | -24.885788 | -1.060424 | -23.739672 | -1.060424 | -23.551782 | -1.060424 | -23.016302 | -1.060424 | -23.03509 | -1.060424 | -22.63113 | -1.060424 | -22.499608 | -1.060424 | -22.499608 | -1.060424 | -22.433848
-1.070432 | -29.883614 | -1.070432 | -25.064282 | -1.070432 | -24.030896 | -1.070432 | -23.42026 | -1.070432 | -23.316922 | -1.070432 | -22.884778 | -1.070432 | -22.847202 | -1.070432 | -22.856596 | -1.070432 | -22.462032 | -1.070432 | -22.283538
-1.080439 | -30.127868 | -1.080439 | -25.139438 | -1.080439 | -23.880586 | -1.080439 | -23.65512 | -1.080439 | -23.260554 | -1.080439 | -23.100852 | -1.080439 | -22.837808 | -1.080439 | -22.659314 | -1.080439 | -22.772048 | -1.080439 | -22.48082
-1.090447 | -29.996346 | -1.090447 | -25.233382 | -1.090447 | -24.199998 | -1.090447 | -23.598754 | -1.090447 | -23.335712 | -1.090447 | -22.922358 | -1.090447 | -23.091456 | -1.090447 | -22.894174 | -1.090447 | -22.584158 | -1.090447 | -22.490214
-1.100455 | -30.287574 | -1.100455 | -25.261564 | -1.100455 | -24.190602 | -1.100455 | -23.90877 | -1.100455 | -23.373288 | -1.100455 | -23.316922 | -1.100455 | -22.997512 | -1.100455 | -22.941146 | -1.100455 | -22.93175 | -1.100455 | -22.762652
-1.110463 | -30.127868 | -1.110463 | -25.317932 | -1.110463 | -24.491222 | -1.110463 | -23.75846 | -1.110463 | -23.523598 | -1.110463 | -23.194794 | -1.110463 | -23.232374 | -1.110463 | -23.11964 | -1.110463 | -22.819018 | -1.110463 | -22.78144
-1.12047 | -30.606984 | -1.12047 | -25.580974 | -1.12047 | -24.322124 | -1.12047 | -23.946348 | -1.12047 | -23.514204 | -1.12047 | -23.495416 | -1.12047 | -23.213584 | -1.12047 | -23.072668 | -1.12047 | -23.025696 | -1.12047 | -23.025696
-1.130478 | -30.456672 | -1.130478 | -25.515214 | -1.130478 | -24.688506 | -1.130478 | -24.068476 | -1.130478 | -23.739672 | -1.130478 | -23.3545 | -1.130478 | -23.523598 | -1.130478 | -23.194794 | -1.130478 | -22.988118 | -1.130478 | -22.922358
-1.140486 | -30.700928 | -1.140486 | -25.82523 | -1.140486 | -24.491222 | -1.140486 | -24.256362 | -1.140486 | -23.767854 | -1.140486 | -23.645726 | -1.140486 | -23.335712 | -1.140486 | -23.279346 | -1.140486 | -23.326316 | -1.140486 | -23.11964
-1.150494 | -30.644562 | -1.150494 | -25.768862 | -1.150494 | -24.857606 | -1.150494 | -24.284546 | -1.150494 | -23.936954 | -1.150494 | -23.598754 | -1.150494 | -23.626938 | -1.150494 | -23.401472 | -1.150494 | -23.1854 | -1.150494 | -23.1854
-1.160502 | -30.879422 | -1.160502 | -25.90978 | -1.160502 | -24.866998 | -1.160502 | -24.491222 | -1.160502 | -24.002714 | -1.160502 | -24.040292 | -1.160502 | -23.664516 | -1.160502 | -23.486022 | -1.160502 | -23.476628 | -1.160502 | -23.260554
-1.170509 | -30.832448 | -1.170509 | -26.022512 | -1.170509 | -25.073676 | -1.170509 | -24.228178 | -1.170509 | -24.237574 | -1.170509 | -23.871192 | -1.170509 | -23.983926 | -1.170509 | -23.786642 | -1.170509 | -23.3545 | -1.170509 | -23.476628
-1.180517 | -31.245802 | -1.180517 | -26.229188 | -1.180517 | -25.139438 | -1.180517 | -24.63214 | -1.180517 | -24.31273 | -1.180517 | -24.31273 | -1.180517 | -23.899374 | -1.180517 | -23.711488 | -1.180517 | -23.861798 | -1.180517 | -23.598754
-1.190525 | -31.161252 | -1.190525 | -26.294948 | -1.190525 | -25.374298 | -1.190525 | -24.6979 | -1.190525 | -24.434856 | -1.190525 | -24.218786 | -1.190525 | -24.228178 | -1.190525 | -23.983926 | -1.190525 | -23.711488 | -1.190525 | -23.75846
-1.200533 | -31.499454 | -1.200533 | -26.623754 | -1.200533 | -25.42127 | -1.200533 | -25.130042 | -1.200533 | -24.660324 | -1.200533 | -24.46304 | -1.200533 | -24.228178 | -1.200533 | -24.068476 | -1.200533 | -24.106052 | -1.200533 | -23.936954
-1.21054 | -31.443086 | -1.21054 | -26.792854 | -1.21054 | -25.82523 | -1.21054 | -25.195804 | -1.21054 | -24.895182 | -1.21054 | -24.472434 | -1.21054 | -24.491222 | -1.21054 | -24.303336 | -1.21054 | -24.068476 | -1.21054 | -24.012108
-1.220548 | -31.884624 | -1.220548 | -27.01832 | -1.220548 | -25.72189 | -1.220548 | -25.496426 | -1.220548 | -25.092466 | -1.220548 | -24.84821 | -1.220548 | -24.603956 | -1.220548 | -24.528802 | -1.220548 | -24.575774 | -1.220548 | -24.331518
-1.230556 | -31.875228 | -1.230556 | -27.159234 | -1.230556 | -26.144638 | -1.230556 | -25.599764 | -1.230556 | -25.40248 | -1.230556 | -24.979732 | -1.230556 | -24.970338 | -1.230556 | -24.84821 | -1.230556 | -24.61335 | -1.230556 | -24.425462
-1.240564 | -32.354342 | -1.240564 | -27.525616 | -1.240564 | -26.351316 | -1.240564 | -25.853412 | -1.240564 | -25.505818 | -1.240564 | -25.355508 | -1.240564 | -24.95155 | -1.240564 | -24.942154 | -1.240564 | -25.148832 | -1.240564 | -24.923366
-1.250572 | -32.44829 | -1.250572 | -27.7229 | -1.250572 | -26.736486 | -1.250572 | -26.107062 | -1.250572 | -25.853412 | -1.250572 | -25.618552 | -1.250572 | -25.65613 | -1.250572 | -25.449454 | -1.250572 | -25.054888 | -1.250572 | -25.026704
-1.260579 | -33.058924 | -1.260579 | -28.155042 | -1.260579 | -26.886798 | -1.260579 | -26.623754 | -1.260579 | -26.201006 | -1.260579 | -25.994328 | -1.260579 | -25.684312 | -1.260579 | -25.646736 | -1.260579 | -25.627948 | -1.260579 | -25.590368
-1.270587 | -33.218628 | -1.270587 | -28.51203 | -1.270587 | -27.63835 | -1.270587 | -26.774066 | -1.270587 | -26.604964 | -1.270587 | -26.341922 | -1.270587 | -26.294948 | -1.270587 | -26.135246 | -1.270587 | -25.797046 | -1.270587 | -25.618552
-1.280595 | -33.669564 | -1.280595 | -29.028722 | -1.280595 | -27.732294 | -1.280595 | -27.309546 | -1.280595 | -27.037108 | -1.280595 | -26.821036 | -1.280595 | -26.473442 | -1.280595 | -26.633148 | -1.280595 | -26.341922 | -1.280595 | -26.351316
-1.290603 | -33.960784 | -1.290603 | -29.216612 | -1.290603 | -28.371114 | -1.290603 | -27.732294 | -1.290603 | -27.31894 | -1.290603 | -27.074686 | -1.290603 | -27.055898 | -1.290603 | -26.839826 | -1.290603 | -26.604964 | -1.290603 | -26.398288
-1.300611 | -34.618396 | -1.300611 | -29.949374 | -1.300611 | -28.559002 | -1.300611 | -27.967154 | -1.300611 | -27.920182 | -1.300611 | -27.732294 | -1.300611 | -27.328334 | -1.300611 | -27.271968 | -1.300611 | -27.328334 | -1.300611 | -27.187418
-1.310618 | -34.88144 | -1.310618 | -30.315758 | -1.310618 | -29.376316 | -1.310618 | -28.540212 | -1.310618 | -28.333536 | -1.310618 | -27.938972 | -1.310618 | -28.079886 | -1.310618 | -27.826238 | -1.310618 | -27.610168 | -1.310618 | -27.506828
-1.320626 | -35.623596 | -1.320626 | -30.935788 | -1.320626 | -29.72391 | -1.320626 | -29.310554 | -1.320626 | -28.972356 | -1.320626 | -28.765678 | -1.320626 | -28.314748 | -1.320626 | -28.173832 | -1.320626 | -28.333536 | -1.320626 | -28.239592
-1.330634 | -35.933616 | -1.330634 | -31.30217 | -1.330634 | -30.372122 | -1.330634 | -29.658148 | -1.330634 | -29.648754 | -1.330634 | -29.310554 | -1.330634 | -29.272978 | -1.330634 | -29.04751 | -1.330634 | -28.615368 | -1.330634 | -28.925384
-1.340642 | -36.938812 | -1.340642 | -32.297976 | -1.340642 | -31.039126 | -1.340642 | -30.51304 | -1.340642 | -30.390912 | -1.340642 | -30.17484 | -1.340642 | -29.676938 | -1.340642 | -29.601782 | -1.340642 | -29.77088 | -1.340642 | -29.38571
-1.350649 | -37.417932 | -1.350649 | -32.617386 | -1.350649 | -31.781284 | -1.350649 | -31.23641 | -1.350649 | -30.916998 | -1.350649 | -30.4097 | -1.350649 | -30.757294 | -1.350649 | -30.466068 | -1.350649 | -30.240602 | -1.350649 | -30.052714
-1.360657 | -38.3104 | -1.360657 | -34.129888 | -1.360657 | -32.636176 | -1.360657 | -32.175848 | -1.360657 | -31.715524 | -1.360657 | -31.640366 | -1.360657 | -31.30217 | -1.360657 | -31.15186 | -1.360657 | -31.273986 | -1.360657 | -31.010942
-1.370665 | -38.930428 | -1.370665 | -34.67476 | -1.370665 | -33.678956 | -1.370665 | -33.040134 | -1.370665 | -32.852246 | -1.370665 | -32.485866 | -1.370665 | -32.344948 | -1.370665 | -32.128878 | -1.370665 | -31.875228 | -1.370665 | -31.696734
-1.380673 | -40.114124 | -1.380673 | -35.642388 | -1.380673 | -34.552636 | -1.380673 | -34.129888 | -1.380673 | -33.660164 | -1.380673 | -33.56622 | -1.380673 | -33.19984 | -1.380673 | -32.889824 | -1.380673 | -33.152868 | -1.380673 | -32.983766
-1.390681 | -41.053568 | -1.390681 | -36.600616 | -1.390681 | -35.88664 | -1.390681 | -35.341768 | -1.390681 | -34.759312 | -1.390681 | -34.4399 | -1.390681 | -34.496268 | -1.390681 | -33.951392 | -1.390681 | -34.120492 | -1.390681 | -33.866844
-1.400688 | -42.415752 | -1.400688 | -38.404344 | -1.400688 | -37.03276 | -1.400688 | -36.553644 | -1.400688 | -36.140292 | -1.400688 | -35.802092 | -1.400688 | -35.445104 | -1.400688 | -35.257216 | -1.400688 | -35.360552 | -1.400688 | -35.369948
-1.390681 | -38.225848 | -1.390681 | -33.979576 | -1.390681 | -33.124684 | -1.390681 | -32.467076 | -1.390681 | -32.251006 | -1.390681 | -31.77189 | -1.390681 | -31.940988 | -1.390681 | -31.490056 | -1.390681 | -31.349144 | -1.390681 | -31.21762
-1.380673 | -35.35116 | -1.380673 | -31.527636 | -1.380673 | -30.231206 | -1.380673 | -29.996346 | -1.380673 | -29.460864 | -1.380673 | -29.291766 | -1.380673 | -29.113272 | -1.380673 | -28.953568 | -1.380673 | -28.925384 | -1.380673 | -28.803256
-1.370665 | -32.71133 | -1.370665 | -29.15085 | -1.370665 | -28.267776 | -1.370665 | -27.80745 | -1.370665 | -27.356518 | -1.370665 | -26.980742 | -1.370665 | -27.046502 | -1.370665 | -26.69891 | -1.370665 | -26.520416 | -1.370665 | -26.501626
-1.360657 | -31.189436 | -1.360657 | -27.760478 | -1.360657 | -26.3795 | -1.360657 | -25.881596 | -1.360657 | -25.646736 | -1.360657 | -25.65613 | -1.360657 | -25.120648 | -1.360657 | -25.177014 | -1.360657 | -25.177014 | -1.360657 | -25.007916
-1.350649 | -29.507836 | -1.350649 | -25.90978 | -1.350649 | -25.214594 | -1.350649 | -24.48183 | -1.350649 | -24.228178 | -1.350649 | -24.096658 | -1.350649 | -23.97453 | -1.350649 | -23.67391 | -1.350649 | -23.467232 | -1.350649 | -23.232374
-1.340642 | -28.19262 | -1.340642 | -25.026704 | -1.340642 | -23.814826 | -1.340642 | -23.288738 | -1.340642 | -22.884778 | -1.340642 | -22.753256 | -1.340642 | -22.405664 | -1.340642 | -22.339904 | -1.340642 | -22.433848 | -1.340642 | -22.368086
-1.330634 | -26.91498 | -1.330634 | -23.486022 | -1.330634 | -22.790836 | -1.330634 | -22.180198 | -1.330634 | -21.672902 | -1.330634 | -21.748056 | -1.330634 | -21.550774 | -1.330634 | -21.569562 | -1.330634 | -21.11863 | -1.330634 | -20.977714
-1.320626 | -25.97554 | -1.320626 | -22.80023 | -1.320626 | -21.738662 | -1.320626 | -21.240758 | -1.320626 | -20.921348 | -1.320626 | -20.554966 | -1.320626 | -20.376472 | -1.320626 | -20.301318 | -1.320626 | -20.357682 | -1.320626 | -20.07585
-1.310618 | -24.923366 | -1.310618 | -21.795028 | -1.310618 | -20.98711 | -1.310618 | -20.470416 | -1.310618 | -19.953724 | -1.310618 | -19.634314 | -1.310618 | -19.784624 | -1.310618 | -19.577948 | -1.310618 | -19.183382 | -1.310618 | -19.28672
-1.300611 | -24.340912 | -1.300611 | -21.156208 | -1.300611 | -20.019486 | -1.300611 | -19.47461 | -1.300611 | -19.192776 | -1.300611 | -19.089438 | -1.300611 | -18.685478 | -1.300611 | -18.591536 | -1.300611 | -18.741846 | -1.300611 | -18.51638
-1.290603 | -23.467232 | -1.290603 | -20.216768 | -1.290603 | -19.47461 | -1.290603 | -18.863972 | -1.290603 | -18.629112 | -1.290603 | -18.366068 | -1.290603 | -18.28152 | -1.290603 | -18.056054 | -1.290603 | -17.689672 | -1.290603 | -17.70846
-1.280595 | -22.809624 | -1.280595 | -19.690682 | -1.280595 | -18.694874 | -1.280595 | -18.215758 | -1.280595 | -17.896348 | -1.280595 | -17.717854 | -1.280595 | -17.257528 | -1.280595 | -17.191768 | -1.280595 | -17.276318 | -1.280595 | -17.210556
-1.270587 | -22.048676 | -1.270587 | -18.948522 | -1.270587 | -18.168786 | -1.270587 | -17.595728 | -1.270587 | -17.210556 | -1.270587 | -17.041456 | -1.270587 | -16.956908 | -1.270587 | -16.787808 | -1.270587 | -16.477793 | -1.270587 | -16.336876
-1.260579 | -21.447436 | -1.260579 | -18.441224 | -1.260579 | -17.567544 | -1.260579 | -17.022668 | -1.260579 | -16.731442 | -1.260579 | -16.562342 | -1.260579 | -16.158383 | -1.260579 | -16.158383 | -1.260579 | -16.195961 | -1.260579 | -15.838974
-1.250572 | -20.73346 | -1.250572 | -17.830586 | -1.250572 | -17.00388 | -1.250572 | -16.477793 | -1.250572 | -16.102016 | -1.250572 | -15.820183 | -1.250572 | -15.979889 | -1.250572 | -15.64169 | -1.250572 | -15.312886 | -1.250572 | -15.350464
-1.240564 | -20.479812 | -1.240564 | -17.70846 | -1.240564 | -16.524765 | -1.240564 | -15.867157 | -1.240564 | -15.528958 | -1.240564 | -15.453803 | -1.240564 | -15.096814 | -1.240564 | -15.078026 | -1.240564 | -15.059237 | -1.240564 | -14.93711
-1.230556 | -19.822202 | -1.230556 | -16.778414 | -1.230556 | -15.970494 | -1.230556 | -15.613506 | -1.230556 | -15.115603 | -1.230556 | -14.965293 | -1.230556 | -14.899532 | -1.230556 | -14.570728 | -1.230556 | -14.288896 | -1.230556 | -14.176163
-1.220548 | -19.258536 | -1.220548 | -16.58113 | -1.220548 | -15.416224 | -1.220548 | -14.890138 | -1.220548 | -14.739827 | -1.220548 | -14.739827 | -1.220548 | -14.166768 | -1.220548 | -14.176163 | -1.220548 | -14.157374 | -1.220548 | -13.837964
-1.21054 | -18.685478 | -1.21054 | -15.989284 | -1.21054 | -15.078026 | -1.21054 | -14.777405 | -1.21054 | -14.270106 | -1.21054 | -13.931908 | -1.21054 | -14.035247 | -1.21054 | -13.762808 | -1.21054 | -13.349455 | -1.21054 | -13.527949
-1.200533 | -18.309702 | -1.200533 | -15.754423 | -1.200533 | -14.805588 | -1.200533 | -14.101008 | -1.200533 | -13.856753 | -1.200533 | -13.612498 | -1.200533 | -13.311877 | -1.200533 | -13.358849 | -1.200533 | -13.180355 | -1.200533 | -13.058228
-1.190525 | -17.849376 | -1.190525 | -15.08742 | -1.190525 | -14.270106 | -1.190525 | -13.687653 | -1.190525 | -13.490371 | -1.190525 | -13.133384 | -1.190525 | -13.123989 | -1.190525 | -12.823368 | -1.190525 | -12.569719 | -1.190525 | -12.438197
-1.180517 | -17.45481 | -1.180517 | -14.843165 | -1.180517 | -13.753414 | -1.180517 | -13.34006 | -1.180517 | -13.077017 | -1.180517 | -12.757607 | -1.180517 | -12.38183 | -1.180517 | -12.485169 | -1.180517 | -12.456986 | -1.180517 | -12.269097
-1.170509 | -17.00388 | -1.170509 | -14.241924 | -1.170509 | -13.443399 | -1.170509 | -13.030045 | -1.170509 | -12.438197 | -1.170509 | -12.38183 | -1.170509 | -12.391225 | -1.170509 | -12.081209 | -1.170509 | -11.818166 | -1.170509 | -11.799377
-1.160502 | -16.628104 | -1.160502 | -14.110402 | -1.160502 | -12.983072 | -1.160502 | -12.654268 | -1.160502 | -12.532141 | -1.160502 | -11.949687 | -1.160502 | -11.780589 | -1.160502 | -11.667856 | -1.160502 | -11.639673 | -1.160502 | -11.461179
-1.150494 | -16.064439 | -1.150494 | -13.518554 | -1.150494 | -12.804579 | -1.150494 | -12.269097 | -1.150494 | -11.780589 | -1.150494 | -11.705434 | -1.150494 | -11.498756 | -1.150494 | -11.386024 | -1.150494 | -11.094796 | -1.150494 | -10.958577
-1.140486 | -15.716845 | -1.140486 | -13.405821 | -1.140486 | -12.38183 | -1.140486 | -11.855744 | -1.140486 | -11.52694 | -1.140486 | -11.263896 | -1.140486 | -11.000853 | -1.140486 | -10.965154 | -1.140486 | -10.915364 | -1.140486 | -10.815782
-1.130478 | -15.265914 | -1.130478 | -12.776396 | -1.130478 | -11.99666 | -1.130478 | -11.630277 | -1.130478 | -11.20753 | -1.130478 | -10.949183 | -1.130478 | -10.778205 | -1.130478 | -10.614742 | -1.130478 | -10.372366 | -1.130478 | -10.339486
-1.12047 | -14.93711 | -1.12047 | -12.579113 | -1.12047 | -11.780589 | -1.12047 | -11.102312 | -1.12047 | -10.984882 | -1.12047 | -10.649501 | -1.12047 | -10.241784 | -1.12047 | -10.339486 | -1.12047 | -10.19951 | -1.12047 | -10.176024
-1.110463 | -14.598911 | -1.110463 | -12.090604 | -1.110463 | -11.216924 | -1.110463 | -10.790417 | -1.110463 | -10.502949 | -1.110463 | -10.363912 | -1.110463 | -10.226754 | -1.110463 | -10.01256 | -1.110463 | -9.724152 | -1.110463 | -9.674362
-1.100455 | -14.147979 | -1.100455 | -11.82756 | -1.100455 | -10.950123 | -1.100455 | -10.409944 | -1.100455 | -10.192933 | -1.100455 | -10.038865 | -1.100455 | -9.666847 | -1.100455 | -9.62739 | -1.100455 | -9.574781 | -1.100455 | -9.431047
-1.090447 | -13.828569 | -1.090447 | -11.35784 | -1.090447 | -10.648562 | -1.090447 | -10.308484 | -1.090447 | -9.793671 | -1.090447 | -9.570084 | -1.090447 | -9.578539 | -1.090447 | -9.036482 | -1.090447 | -9.07312 | -1.090447 | -8.996086
-1.080439 | -13.452793 | -1.080439 | -11.121101 | -1.080439 | -10.2493 | -1.080439 | -9.66121 | -1.080439 | -9.519354 | -1.080439 | -9.257251 | -1.080439 | -8.897444 | -1.080439 | -8.834502 | -1.080439 | -8.859867 | -1.080439 | -8.70392
-1.070432 | -13.001862 | -1.070432 | -10.547102 | -1.070432 | -9.91298 | -1.070432 | -9.478019 | -1.070432 | -9.048694 | -1.070432 | -8.852351 | -1.070432 | -8.913415 | -1.070432 | -8.547033 | -1.070432 | -8.454029 | -1.070432 | -8.360084
-1.060424 | -12.475775 | -1.060424 | -10.378943 | -1.060424 | -9.50902 | -1.060424 | -8.993267 | -1.060424 | -8.769681 | -1.060424 | -8.506637 | -1.060424 | -8.268019 | -1.060424 | -8.206955 | -1.060424 | -8.190984 | -1.060424 | -8.019067
-1.050416 | -12.156365 | -1.050416 | -9.86131 | -1.050416 | -9.1727 | -1.050416 | -8.780014 | -1.050416 | -8.419269 | -1.050416 | -8.102677 | -1.050416 | -8.219168 | -1.050416 | -7.869696 | -1.050416 | -7.699657 | -1.050416 | -7.615107
-1.040408 | -11.639673 | -1.040408 | -9.637724 | -1.040408 | -8.791287 | -1.040408 | -8.230441 | -1.040408 | -8.132739 | -1.040408 | -7.836815 | -1.040408 | -7.622623 | -1.040408 | -7.508951 | -1.040408 | -7.451645 | -1.040408 | -7.20739
-1.0304 | -11.339051 | -1.0304 | -9.051513 | -1.0304 | -8.566761 | -1.0304 | -8.004036 | -1.0304 | -7.537134 | -1.0304 | -7.444129 | -1.0304 | -7.508011 | -1.0304 | -7.19048 | -1.0304 | -6.83819 | -1.0304 | -6.948105
-1.020393 | -10.764113 | -1.020393 | -8.732103 | -1.020393 | -8.018128 | -1.020393 | -7.497677 | -1.020393 | -7.284424 | -1.020393 | -7.151963 | -1.020393 | -6.87107 | -1.020393 | -6.950923 | -1.020393 | -6.812825 | -1.020393 | -6.691637
-1.010385 | -10.482282 | -1.010385 | -8.217289 | -1.010385 | -7.672413 | -1.010385 | -7.370853 | -1.010385 | -6.802491 | -1.010385 | -6.597693 | -1.010385 | -6.66909 | -1.010385 | -6.527235 | -1.010385 | -6.151459 | -1.010385 | -6.187157
-1.000377 | -9.917677 | -1.000377 | -8.067918 | -1.000377 | -7.167933 | -1.000377 | -6.689758 | -1.000377 | -6.617421 | -1.000377 | -6.470869 | -1.000377 | -6.160853 | -1.000377 | -6.017119 | -1.000377 | -6.078182 | -1.000377 | -5.905325
-0.990369 | -9.602965 | -0.990369 | -7.414067 | -0.990369 | -6.834432 | -0.990369 | -6.36847 | -0.990369 | -6.09885 | -0.990369 | -5.96357 | -0.990369 | -5.977662 | -0.990369 | -5.56055 | -0.990369 | -5.49385 | -0.990369 | -5.684556
-0.980362 | -8.868322 | -0.980362 | -7.053322 | -0.980362 | -6.36659 | -0.980362 | -6.020876 | -0.980362 | -5.791653 | -0.980362 | -5.618795 | -0.980362 | -5.312538 | -0.980362 | -5.278718 | -0.980362 | -5.119013 | -0.980362 | -5.041979
-0.970354 | -8.649432 | -0.970354 | -6.639028 | -0.970354 | -5.921296 | -0.970354 | -5.653555 | -0.970354 | -5.2092 | -0.970354 | -5.162227 | -0.970354 | -5.156591 | -0.970354 | -4.835302 | -0.970354 | -4.659627 | -0.970354 | -4.590108
-0.960346 | -8.017188 | -0.960346 | -6.318679 | -0.960346 | -5.600946 | -0.960346 | -5.064525 | -0.960346 | -5.007219 | -0.960346 | -4.828726 | -0.960346 | -4.500861 | -0.960346 | -4.473617 | -0.960346 | -4.614533 | -0.960346 | -4.392825
-0.950338 | -7.551225 | -0.950338 | -5.747499 | -0.950338 | -5.2759 | -0.950338 | -4.875698 | -0.950338 | -4.417251 | -0.950338 | -4.321428 | -0.950338 | -4.436979 | -0.950338 | -3.953167 | -0.950338 | -3.96444 | -0.950338 | -4.063081
-0.94033 | -7.069292 | -0.94033 | -5.473182 | -0.94033 | -4.752631 | -0.94033 | -4.224665 | -0.94033 | -4.161723 | -0.94033 | -3.858283 | -0.94033 | -3.701397 | -0.94033 | -3.69482 | -0.94033 | -3.717367 | -0.94033 | -3.581148
-0.930323 | -6.707607 | -0.930323 | -4.705659 | -0.930323 | -4.219029 | -0.930323 | -4.043353 | -0.930323 | -3.5943 | -0.930323 | -3.576451 | -0.930323 | -3.589603 | -0.930323 | -3.223221 | -0.930323 | -3.150884 | -0.930323 | -3.161218
-0.920315 | -5.992693 | -0.920315 | -4.701901 | -0.920315 | -3.887406 | -0.920315 | -3.425201 | -0.920315 | -3.245768 | -0.920315 | -3.181886 | -0.920315 | -2.886901 | -0.920315 | -2.897235 | -0.920315 | -2.885023 | -0.920315 | -2.678345
-0.910307 | -5.722134 | -0.910307 | -3.963501 | -0.910307 | -3.30871 | -0.910307 | -2.960178 | -0.910307 | -2.746925 | -0.910307 | -2.689619 | -0.910307 | -2.735651 | -0.910307 | -2.414363 | -0.910307 | -2.264052 | -0.910307 | -2.155077
-0.900299 | -5.068283 | -0.900299 | -3.495659 | -0.900299 | -2.971451 | -0.900299 | -2.482002 | -0.900299 | -2.477305 | -0.900299 | -2.394634 | -0.900299 | -1.985978 | -0.900299 | -2.004766 | -0.900299 | -2.034828 | -0.900299 | -1.913641
-0.890292 | -4.663384 | -0.890292 | -2.994937 | -0.890292 | -2.432212 | -0.890292 | -2.144743 | -0.890292 | -1.833788 | -0.890292 | -1.786816 | -0.890292 | -1.715419 | -0.890292 | -1.499347 | -0.890292 | -1.334006 | -0.890292 | -1.299246
-0.880284 | -4.046171 | -0.880284 | -2.631373 | -0.880284 | -2.002887 | -0.880284 | -1.681599 | -0.880284 | -1.640263 | -0.880284 | -1.425131 | -0.880284 | -1.060628 | -0.880284 | -1.123571 | -0.880284 | -1.092569 | -0.880284 | -0.948835
-0.870276 | -3.438353 | -0.870276 | -1.841304 | -0.870276 | -1.456133 | -0.870276 | -1.136723 | -0.870276 | -0.844557 | -0.870276 | -0.786312 | -0.870276 | -0.875558 | -0.870276 | -0.552391 | -0.870276 | -0.379534 | -0.870276 | -0.358866
-0.860268 | -2.927297 | -0.860268 | -1.428889 | -0.860268 | -0.934743 | -0.860268 | -0.576816 | -0.860268 | -0.413353 | -0.860268 | -0.324107 | -0.860268 | -0.162523 | -0.860268 | -0.12776396 | -0.860268 | -0.093944088 | -0.860268 | 0.04227484
-0.85026 | -2.264992 | -0.85026 | -0.625667 | -0.85026 | -0.170038 | -0.85026 | -0.064821424 | -0.85026 | 0.235799 | -0.85026 | 0.381412 | -0.85026 | 0.433364 | -0.85026 | 0.543278 | -0.85026 | 0.549854 | -0.85026 | 0.680906
-0.840253 | -1.287973 | -0.840253 | -0.153128 | -0.840253 | 0.313773 | -0.840253 | 0.761792 | -0.840253 | 0.716887 | -0.840253 | 0.94085 | -0.840253 | 1.151096 | -0.840253 | 1.157203 | -0.840253 | 1.23884 | -0.840253 | 1.279988
-0.830245 | -0.666063 | -0.830245 | 0.786312 | -0.830245 | 1.237807 | -0.830245 | 1.37318 | -0.830245 | 1.81002 | -0.830245 | 1.623353 | -0.830245 | 1.680471 | -0.830245 | 1.824957 | -0.830245 | 2.1268 | -0.830245 | 1.987011
-0.820237 | 0.358866 | -0.820237 | 1.522176 | -0.820237 | 2.003639 | -0.820237 | 2.410699 | -0.820237 | 2.400083 | -0.820237 | 2.546542 | -0.820237 | 2.84472 | -0.820237 | 2.641238 | -0.820237 | 2.711414 | -0.820237 | 2.790797
-0.810229 | 1.351855 | -0.810229 | 2.639828 | -0.810229 | 2.958393 | -0.810229 | 3.03383 | -0.810229 | 3.04717 | -0.810229 | 3.655364 | -0.810229 | 3.71173 | -0.810229 | 3.800038 | -0.810229 | 3.777491 | -0.810229 | 3.957864
-0.800222 | 2.816443 | -0.800222 | 4.002018 | -0.800222 | 4.35055 | -0.800222 | 4.723509 | -0.800222 | 4.890729 | -0.800222 | 4.871001 | -0.800222 | 5.17538 | -0.800222 | 5.129347 | -0.800222 | 5.057949 | -0.800222 | 5.067344
-0.790214 | 4.481133 | -0.790214 | 5.702406 | -0.790214 | 6.124215 | -0.790214 | 6.454898 | -0.790214 | 6.672848 | -0.790214 | 6.488718 | -0.790214 | 6.622118 | -0.790214 | 6.919921 | -0.790214 | 6.796854 | -0.790214 | 7.014805
-0.780206 | 6.768671 | -0.780206 | 7.666776 | -0.780206 | 8.323446 | -0.780206 | 8.612794 | -0.780206 | 8.78753 | -0.780206 | 8.776256 | -0.780206 | 9.115395 | -0.780206 | 8.895565 | -0.780206 | 8.85329 | -0.780206 | 9.045876
-0.770198 | 9.587934 | -0.770198 | 10.73593 | -0.770198 | 10.947304 | -0.770198 | 11.333415 | -0.770198 | 11.736435 | -0.770198 | 11.704494 | -0.770198 | 11.428298 | -0.770198 | 11.532576 | -0.770198 | 11.569214 | -0.770198 | 11.943112
-0.76019 | 13.100503 | -0.76019 | 13.941302 | -0.76019 | 14.039943 | -0.76019 | 14.638367 | -0.76019 | 14.313321 | -0.76019 | 14.504967 | -0.76019 | 14.558515 | -0.76019 | 14.481481 | -0.76019 | 14.282319 | -0.76019 | 14.618639
-0.750183 | 16.400759 | -0.750183 | 17.513996 | -0.750183 | 17.281954 | -0.750183 | 17.620154 | -0.750183 | 17.857832 | -0.750183 | 17.707522 | -0.750183 | 17.600424 | -0.750183 | 17.747918 | -0.750183 | 17.526208 | -0.750183 | 17.539362
-0.740175 | 19.891722 | -0.740175 | 20.86498 | -0.740175 | 20.756006 | -0.740175 | 21.298064 | -0.740175 | 20.825526 | -0.740175 | 20.736278 | -0.740175 | 20.991806 | -0.740175 | 20.541814 | -0.740175 | 20.61603 | -0.740175 | 20.973956
-0.730167 | 23.023818 | -0.730167 | 23.819522 | -0.730167 | 24.219724 | -0.730167 | 23.982986 | -0.730167 | 24.030896 | -0.730167 | 23.961378 | -0.730167 | 23.838312 | -0.730167 | 23.657 | -0.730167 | 24.071292 | -0.730167 | 23.798856
-0.720159 | 25.386512 | -0.720159 | 25.784834 | -0.720159 | 26.080758 | -0.720159 | 26.675424 | -0.720159 | 26.065726 | -0.720159 | 26.074182 | -0.720159 | 26.433046 | -0.720159 | 26.195368 | -0.720159 | 25.804562 | -0.720159 | 26.22543
-0.710152 | 26.811642 | -0.710152 | 27.779266 | -0.710152 | 27.826238 | -0.710152 | 27.760478 | -0.710152 | 28.098676 | -0.710152 | 27.938972 | -0.710152 | 27.657138 | -0.710152 | 27.87321 | -0.710152 | 27.7229 | -0.710152 | 27.845028
-0.700144 | 28.023522 | -0.700144 | 28.568396 | -0.700144 | 28.859624 | -0.700144 | 28.925384 | -0.700144 | 28.887808 | -0.700144 | 28.906596 | -0.700144 | 28.737496 | -0.700144 | 28.83144 | -0.700144 | 28.718706 | -0.700144 | 28.699918
-0.690136 | 28.202016 | -0.690136 | 29.413894 | -0.690136 | 29.028722 | -0.690136 | 29.009934 | -0.690136 | 29.16964 | -0.690136 | 29.226004 | -0.690136 | 29.000538 | -0.690136 | 28.972356 | -0.690136 | 29.028722 | -0.690136 | 29.113272
-0.680128 | 27.845028 | -0.680128 | 29.103878 | -0.680128 | 29.075694 | -0.680128 | 29.30116 | -0.680128 | 29.028722 | -0.680128 | 29.01933 | -0.680128 | 29.000538 | -0.680128 | 29.000538 | -0.680128 | 28.991146 | -0.680128 | 28.812652
-0.67012 | 27.5538 | -0.67012 | 28.850228 | -0.67012 | 28.8455315 | -0.67012 | 28.540212 | -0.67012 | 28.962962 | -0.67012 | 29.103878 | -0.67012 | 28.728102 | -0.67012 | 29.000538 | -0.67012 | 29.04751 | -0.67012 | 28.803256
-0.660113 | 27.48804 | -0.660113 | 28.59658 | -0.660113 | 28.709314 | -0.660113 | 28.869016 | -0.660113 | 28.662342 | -0.660113 | 28.887808 | -0.660113 | 28.878412 | -0.660113 | 28.775074 | -0.660113 | 28.728102 | -0.660113 | 28.718706
-0.650105 | 27.196812 | -0.650105 | 28.399298 | -0.650105 | 28.568396 | -0.650105 | 28.605974 | -0.650105 | 28.737496 | -0.650105 | 28.737496 | -0.650105 | 28.483848 | -0.650105 | 28.690524 | -0.650105 | 28.568396 | -0.650105 | 28.671734
-0.640097 | 26.905586 | -0.640097 | 27.845028 | -0.640097 | 28.19262 | -0.640097 | 28.502636 | -0.640097 | 28.032914 | -0.640097 | 28.371114 | -0.640097 | 28.371114 | -0.640097 | 28.324142 | -0.640097 | 28.004732 | -0.640097 | 28.117466
-0.630089 | 26.3795 | -0.630089 | 27.591378 | -0.630089 | 27.826238 | -0.630089 | 27.70411 | -0.630089 | 27.751082 | -0.630089 | 27.666534 | -0.630089 | 27.657138 | -0.630089 | 27.760478 | -0.630089 | 27.74169 | -0.630089 | 27.610168
-0.620082 | 26.0413 | -0.620082 | 26.924376 | -0.620082 | 26.961952 | -0.620082 | 27.215602 | -0.620082 | 26.858614 | -0.620082 | 26.839826 | -0.620082 | 27.046502 | -0.620082 | 27.008924 | -0.620082 | 26.83043 | -0.620082 | 26.783458
-0.610074 | 25.383692 | -0.610074 | 26.050696 | -0.610074 | 26.445262 | -0.610074 | 26.285556 | -0.610074 | 26.36071 | -0.610074 | 26.144638 | -0.610074 | 26.107062 | -0.610074 | 26.172822 | -0.610074 | 26.294948 | -0.610074 | 26.069484
-0.600066 | 24.744872 | -0.600066 | 25.289748 | -0.600066 | 25.496426 | -0.600066 | 25.693708 | -0.600066 | 25.33672 | -0.600066 | 25.374298 | -0.600066 | 25.627948 | -0.600066 | 25.393086 | -0.600066 | 25.355508 | -0.600066 | 25.383692
-0.590058 | 24.012108 | -0.590058 | 24.942154 | -0.590058 | 24.960944 | -0.590058 | 24.885788 | -0.590058 | 24.95155 | -0.590058 | 24.857606 | -0.590058 | 24.801238 | -0.590058 | 24.829422 | -0.590058 | 24.866998 | -0.590058 | 24.84821
-0.58005 | 23.730276 | -0.58005 | 24.39728 | -0.58005 | 24.378492 | -0.58005 | 24.575774 | -0.58005 | 24.387884 | -0.58005 | 24.425462 | -0.58005 | 24.679112 | -0.58005 | 24.500618 | -0.58005 | 24.340912 | -0.58005 | 24.284546
-0.570043 | 23.110244 | -0.570043 | 23.983926 | -0.570043 | 24.228178 | -0.570043 | 24.134236 | -0.570043 | 24.153024 | -0.570043 | 24.134236 | -0.570043 | 24.14363 | -0.570043 | 24.228178 | -0.570043 | 24.190602 | -0.570043 | 24.14363
-0.560035 | 22.95054 | -0.560035 | 23.796036 | -0.560035 | 23.75846 | -0.560035 | 23.871192 | -0.560035 | 23.767854 | -0.560035 | 23.796036 | -0.560035 | 23.965136 | -0.560035 | 23.955742 | -0.560035 | 23.796036 | -0.560035 | 23.918164
-0.550027 | 22.574764 | -0.550027 | 23.495416 | -0.550027 | 23.692698 | -0.550027 | 23.702092 | -0.550027 | 23.805432 | -0.550027 | 23.72088 | -0.550027 | 23.730276 | -0.550027 | 23.983926 | -0.550027 | 23.861798 | -0.550027 | 23.918164
-0.540019 | 22.640526 | -0.540019 | 23.392076 | -0.540019 | 23.7302765 | -0.540019 | 23.786642 | -0.540019 | 23.8993755 | -0.540019 | 23.777248 | -0.540019 | 23.871192 | -0.540019 | 23.852404 | -0.540019 | 23.918164 | -0.540019 | 23.75846
-0.530012 | 22.612342 | -0.530012 | 23.467232 | -0.530012 | 23.75846 | -0.530012 | 23.739672 | -0.530012 | 24.012108 | -0.530012 | 23.805432 | -0.530012 | 23.90877 | -0.530012 | 24.012108 | -0.530012 | 24.077868 | -0.530012 | 23.965136
-0.520004 | 22.809624 | -0.520004 | 23.636332 | -0.520004 | 23.711488 | -0.520004 | 24.021504 | -0.520004 | 24.012108 | -0.520004 | 24.124842 | -0.520004 | 24.199998 | -0.520004 | 24.096658 | -0.520004 | 24.030896 | -0.520004 | 24.171814
-0.509996 | 22.668708 | -0.509996 | 23.72088 | -0.509996 | 24.190602 | -0.509996 | 24.190602 | -0.509996 | 24.322124 | -0.509996 | 24.284546 | -0.509996 | 24.237574 | -0.509996 | 24.444252 | -0.509996 | 24.434856 | -0.509996 | 24.444252
[18 empty] | -0.499988 | 24.84821