## Sheet1
CV i vs E Scan 1 |  | CV i vs E Scan 2 |  | CV i vs E Scan 3 |  | CV i vs E Scan 4 |  | CV i vs E Scan 5 |  | CV i vs E Scan 6 |  | CV i vs E Scan 7 |  | CV i vs E Scan 8 |  | CV i vs E Scan 9 |  | CV i vs E Scan 10
V | µA | V | µA | V | µA | V | µA | V | µA | V | µA | V | µA | V | µA | V | µA | V | µA
-0.499988 | -6.067024 | -0.499988 | 20.132218 | -0.499988 | 22.208382 | -0.499988 | 22.997512 | -0.499988 | 23.110244 | -0.499988 | 23.176006 | -0.499988 | 23.429656 | -0.499988 | 23.523598 | -0.499988 | 23.410868 | -0.499988 | 23.561178
-0.509996 | -5.119052 | -0.509996 | 16.51537 | -0.509996 | 18.694874 | -0.509996 | 19.145804 | -0.509996 | 19.794018 | -0.509996 | 19.784624 | -0.509996 | 19.878568 | -0.509996 | 19.916146 | -0.509996 | 19.92554 | -0.509996 | 20.17919
-0.520004 | -5.782633 | -0.520004 | 14.119796 | -0.520004 | 15.951705 | -0.520004 | 16.769019 | -0.520004 | 17.022668 | -0.520004 | 17.163586 | -0.520004 | 17.4736 | -0.520004 | 17.426628 | -0.520004 | 17.426628 | -0.520004 | 17.55815
-0.530012 | -4.979036 | -0.530012 | 11.987265 | -0.530012 | 13.960091 | -0.530012 | 14.749222 | -0.530012 | 15.134393 | -0.530012 | 15.25652 | -0.530012 | 15.378647 | -0.530012 | 15.275309 | -0.530012 | 15.435012 | -0.530012 | 15.491379
-0.540019 | -5.552095 | -0.540019 | 10.446582 | -0.540019 | 12.325464 | -0.540019 | 13.077017 | -0.540019 | 13.321272 | -0.540019 | 13.480976 | -0.540019 | 13.725231 | -0.540019 | 13.875541 | -0.540019 | 13.903725 | -0.540019 | 14.025852
-0.550027 | -5.749378 | -0.550027 | 8.999844 | -0.550027 | 10.925697 | -0.550027 | 11.442389 | -0.550027 | 12.024843 | -0.550027 | 12.156365 | -0.550027 | 12.31607 | -0.550027 | 12.287887 | -0.550027 | 12.325464 | -0.550027 | 12.419409
-0.560035 | -6.414502 | -0.560035 | 7.956125 | -0.560035 | 9.563508 | -0.560035 | 10.352639 | -0.560035 | 10.587498 | -0.560035 | 10.841147 | -0.560035 | 11.066614 | -0.560035 | 11.245107 | -0.560035 | 11.339051 | -0.560035 | 11.310868
-0.570043 | -6.714183 | -0.570043 | 6.606148 | -0.570043 | 8.483151 | -0.570043 | 9.206521 | -0.570043 | 9.601086 | -0.570043 | 9.817157 | -0.570043 | 9.948678 | -0.570043 | 9.92989 | -0.570043 | 9.995651 | -0.570043 | 10.089595
-0.58005 | -7.255301 | -0.58005 | 5.680799 | -0.58005 | 7.359579 | -0.58005 | 8.225744 | -0.58005 | 8.453089 | -0.58005 | 8.731163 | -0.58005 | 8.858927 | -0.58005 | 9.034603 | -0.58005 | 9.159548 | -0.58005 | 9.281676
-0.590058 | -7.440371 | -0.590058 | 4.715993 | -0.590058 | 6.454898 | -0.590058 | 7.065534 | -0.590058 | 7.652685 | -0.590058 | 7.793601 | -0.590058 | 7.877211 | -0.590058 | 8.19944 | -0.590058 | 8.171256 | -0.590058 | 8.146831
-0.600066 | -8.059463 | -0.600066 | 3.906195 | -0.600066 | 5.457212 | -0.600066 | 6.348741 | -0.600066 | 6.683182 | -0.600066 | 6.805309 | -0.600066 | 7.17451 | -0.600066 | 7.279727 | -0.600066 | 7.316365 | -0.600066 | 7.458221
-0.610074 | -8.342234 | -0.610074 | 2.93951 | -0.610074 | 4.75451 | -0.610074 | 5.289052 | -0.610074 | 5.985178 | -0.610074 | 6.116699 | -0.610074 | 6.287677 | -0.610074 | 6.301769 | -0.610074 | 6.387258 | -0.610074 | 6.533811
-0.620082 | -8.857048 | -0.620082 | 2.330752 | -0.620082 | 3.867678 | -0.620082 | 4.635201 | -0.620082 | 5.14156 | -0.620082 | 5.247716 | -0.620082 | 5.495729 | -0.620082 | 5.76347 | -0.620082 | 5.66201 | -0.620082 | 5.825473
-0.630089 | -9.14076 | -0.630089 | 1.536925 | -0.630089 | 3.197856 | -0.630089 | 3.790643 | -0.630089 | 4.443555 | -0.630089 | 4.590108 | -0.630089 | 4.725387 | -0.630089 | 4.78739 | -0.630089 | 4.859727 | -0.630089 | 4.906699
-0.640097 | -9.71194 | -0.640097 | 0.87274 | -0.640097 | 2.479184 | -0.640097 | 3.201614 | -0.640097 | 3.530418 | -0.640097 | 3.69576 | -0.640097 | 4.03208 | -0.640097 | 4.145752 | -0.640097 | 4.311094 | -0.640097 | 4.428524
-0.650105 | -10.01256 | -0.650105 | 0.069518632 | -0.650105 | 1.804665 | -0.650105 | 2.465092 | -0.650105 | 3.035333 | -0.650105 | 3.133974 | -0.650105 | 3.372592 | -0.650105 | 3.29274 | -0.650105 | 3.388563 | -0.650105 | 3.625302
-0.660113 | -10.464432 | -0.660113 | -0.464083 | -0.660113 | 1.093509 | -0.660113 | 1.844122 | -0.660113 | 2.187957 | -0.660113 | 2.470729 | -0.660113 | 2.725318 | -0.660113 | 2.851203 | -0.660113 | 2.914145 | -0.660113 | 3.042849
-0.67012 | -10.583741 | -0.67012 | -1.097173 | -0.67012 | 0.437779 | -0.67012 | 1.067204 | -0.67012 | 1.613019 | -0.67012 | 1.804665 | -0.67012 | 1.939005 | -0.67012 | 2.029192 | -0.67012 | 2.160714 | -0.67012 | 2.327934
-0.680128 | -11.148344 | -0.680128 | -1.632466 | -0.680128 | -0.311894 | -0.680128 | 0.524208 | -0.680128 | 0.845496 | -0.680128 | 1.177119 | -0.680128 | 1.4101 | -0.680128 | 1.592352 | -0.680128 | 1.660931 | -0.680128 | 1.784937
-0.690136 | -11.366295 | -0.690136 | -2.560446 | -0.690136 | -0.885986 | -0.690136 | -0.185069 | -0.690136 | 0.377655 | -0.690136 | 0.499782 | -0.690136 | 0.727127 | -0.690136 | 0.83986 | -0.690136 | 0.796645 | -0.690136 | 0.965745
-0.700144 | -11.826621 | -0.700144 | -3.05788 | -0.700144 | -1.59254 | -0.700144 | -0.656199 | -0.700144 | -0.362624 | -0.700144 | -0.165341 | -0.700144 | 0.165341 | -0.700144 | 0.411475 | -0.700144 | 0.373897 | -0.700144 | 0.495085
-0.710152 | -12.037056 | -0.710152 | -3.71267 | -0.710152 | -2.043753 | -0.710152 | -1.432177 | -0.710152 | -0.944607 | -0.710152 | -0.783399 | -0.710152 | -0.614394 | -0.710152 | -0.367321 | -0.710152 | -0.360745 | -0.710152 | -0.280892
-0.720159 | -12.511473 | -0.720159 | -4.202119 | -0.720159 | -2.72513 | -0.720159 | -1.948306 | -0.720159 | -1.580703 | -0.720159 | -1.285343 | -0.720159 | -1.140481 | -0.720159 | -1.008207 | -0.720159 | -0.872083 | -0.720159 | -0.760665
-0.730167 | -12.746334 | -0.730167 | -4.960248 | -0.730167 | -3.500356 | -0.730167 | -2.680506 | -0.730167 | -2.19613 | -0.730167 | -2.009182 | -0.730167 | -1.850604 | -0.730167 | -1.688832 | -0.730167 | -1.707339 | -0.730167 | -1.512311
-0.740175 | -13.429307 | -0.740175 | -5.333205 | -0.740175 | -4.116629 | -0.740175 | -3.367895 | -0.740175 | -2.997474 | -0.740175 | -2.798782 | -0.740175 | -2.41286 | -0.740175 | -2.343153 | -0.740175 | -2.226756 | -0.740175 | -2.152634
-0.750183 | -13.74402 | -0.750183 | -6.224735 | -0.750183 | -4.873819 | -0.750183 | -4.264122 | -0.750183 | -3.686366 | -0.750183 | -3.550147 | -0.750183 | -3.034488 | -0.750183 | -3.028945 | -0.750183 | -2.99738 | -0.750183 | -2.928519
-0.76019 | -14.642125 | -0.76019 | -7.570014 | -0.76019 | -6.188097 | -0.76019 | -5.323811 | -0.76019 | -4.90482 | -0.76019 | -4.8043 | -0.76019 | -4.280092 | -0.76019 | -4.133539 | -0.76019 | -4.051808 | -0.76019 | -3.955045
-0.770198 | -15.755362 | -0.770198 | -10.101807 | -0.770198 | -8.254866 | -0.770198 | -7.520224 | -0.770198 | -6.927437 | -0.770198 | -6.895496 | -0.770198 | -6.537569 | -0.770198 | -6.344983 | -0.770198 | -6.391955 | -0.770198 | -6.019937
-0.780206 | -18.26367 | -0.780206 | -14.122615 | -0.780206 | -11.833197 | -0.780206 | -10.884362 | -0.780206 | -10.659836 | -0.780206 | -10.575286 | -0.780206 | -9.940224 | -0.780206 | -9.614238 | -0.780206 | -9.580418 | -0.780206 | -9.268524
-0.790214 | -22.73259 | -0.790214 | -19.975332 | -0.790214 | -16.715472 | -0.790214 | -15.797637 | -0.790214 | -15.151302 | -0.790214 | -15.219882 | -0.790214 | -14.487117 | -0.790214 | -14.16489 | -0.790214 | -13.930029 | -0.790214 | -13.556131
-0.800222 | -29.947496 | -0.800222 | -28.074252 | -0.800222 | -24.037472 | -0.800222 | -22.309842 | -0.800222 | -20.999322 | -0.800222 | -21.005898 | -0.800222 | -20.299438 | -0.800222 | -19.124198 | -0.800222 | -19.332754 | -0.800222 | -18.282458
-0.810229 | -36.487884 | -0.810229 | -34.195648 | -0.810229 | -30.469826 | -0.810229 | -29.101998 | -0.810229 | -26.959134 | -0.810229 | -26.134304 | -0.810229 | -25.286928 | -0.810229 | -24.265758 | -0.810229 | -24.199056 | -0.810229 | -22.989058
-0.820237 | -40.236252 | -0.820237 | -35.229032 | -0.820237 | -32.81467 | -0.820237 | -30.992156 | -0.820237 | -29.160244 | -0.820237 | -27.544406 | -0.820237 | -26.896192 | -0.820237 | -26.184096 | -0.820237 | -25.502062 | -0.820237 | -25.113134
-0.830245 | -41.448132 | -0.830245 | -33.885632 | -0.830245 | -31.377326 | -0.830245 | -29.545416 | -0.830245 | -27.929576 | -0.830245 | -26.501626 | -0.830245 | -25.806442 | -0.830245 | -25.383692 | -0.830245 | -24.669716 | -0.830245 | -24.538194
-0.840253 | -41.617232 | -0.840253 | -32.072512 | -0.840253 | -29.77088 | -0.840253 | -27.591378 | -0.840253 | -26.454654 | -0.840253 | -25.177014 | -0.840253 | -24.46304 | -0.840253 | -23.965136 | -0.840253 | -23.392076 | -0.840253 | -23.288738
-0.85026 | -41.081752 | -0.85026 | -31.114282 | -0.85026 | -28.202016 | -0.85026 | -26.511022 | -0.85026 | -25.111254 | -0.85026 | -24.049686 | -0.85026 | -23.335712 | -0.85026 | -22.922358 | -0.85026 | -22.462032 | -0.85026 | -22.349298
-0.860268 | -40.978408 | -0.860268 | -30.127868 | -0.860268 | -27.328334 | -0.860268 | -25.40248 | -0.860268 | -24.444252 | -0.860268 | -23.382684 | -0.860268 | -22.602946 | -0.860268 | -21.898366 | -0.860268 | -21.531984 | -0.860268 | -21.428646
-0.870276 | -40.4899 | -0.870276 | -29.676938 | -0.870276 | -26.651936 | -0.870276 | -24.78245 | -0.870276 | -23.664516 | -0.870276 | -22.593554 | -0.870276 | -22.07686 | -0.870276 | -21.531984 | -0.870276 | -21.13742 | -0.870276 | -20.911954
-0.880284 | -40.4899 | -0.880284 | -29.16964 | -0.880284 | -26.2104 | -0.880284 | -24.387884 | -0.880284 | -23.382684 | -0.880284 | -22.133228 | -0.880284 | -21.719872 | -0.880284 | -21.174996 | -0.880284 | -20.601938 | -0.880284 | -20.545572
-0.890292 | -40.553313 | -0.890292 | -29.000538 | -0.890292 | -25.90978 | -0.890292 | -24.199998 | -0.890292 | -22.912962 | -0.890292 | -21.982916 | -0.890292 | -21.531984 | -0.890292 | -21.024686 | -0.890292 | -20.874376 | -0.890292 | -20.479812
-0.900299 | -40.630816 | -0.900299 | -29.01933 | -0.900299 | -25.834622 | -0.900299 | -24.096658 | -0.900299 | -23.063272 | -0.900299 | -21.879578 | -0.900299 | -21.447436 | -0.900299 | -20.930742 | -0.900299 | -20.451628 | -0.900299 | -20.301318
-0.910307 | -40.602636 | -0.910307 | -29.056906 | -0.910307 | -25.778258 | -0.910307 | -24.199998 | -0.910307 | -22.80023 | -0.910307 | -22.011098 | -0.910307 | -21.52259 | -0.910307 | -21.109236 | -0.910307 | -20.742854 | -0.910307 | -20.489204
-0.920315 | -41.081752 | -0.920315 | -29.01933 | -0.920315 | -25.815834 | -0.920315 | -24.171814 | -0.920315 | -23.044484 | -0.920315 | -22.095648 | -0.920315 | -21.578956 | -0.920315 | -21.090448 | -0.920315 | -20.611332 | -0.920315 | -20.395262
-0.930323 | -41.279032 | -0.930323 | -29.226004 | -0.930323 | -26.013116 | -0.930323 | -24.303336 | -0.930323 | -23.110244 | -0.930323 | -22.208382 | -0.930323 | -21.635322 | -0.930323 | -21.221968 | -0.930323 | -21.043474 | -0.930323 | -20.73346
-0.94033 | -41.917852 | -0.94033 | -29.376316 | -0.94033 | -26.2104 | -0.94033 | -24.500618 | -0.94033 | -23.439048 | -0.94033 | -22.490214 | -0.94033 | -22.029888 | -0.94033 | -21.37228 | -0.94033 | -21.128024 | -0.94033 | -20.90256
-0.950338 | -42.096344 | -0.950338 | -29.70512 | -0.950338 | -26.351316 | -0.950338 | -24.801238 | -0.950338 | -23.561178 | -0.950338 | -22.640526 | -0.950338 | -22.274142 | -0.950338 | -21.635322 | -0.950338 | -21.362886 | -0.950338 | -21.11863
-0.960346 | -42.725772 | -0.960346 | -29.827248 | -0.960346 | -26.69891 | -0.960346 | -24.78245 | -0.960346 | -23.889982 | -0.960346 | -22.903568 | -0.960346 | -22.48082 | -0.960346 | -21.75745 | -0.960346 | -21.531984 | -0.960346 | -21.231364
-0.970354 | -42.913656 | -0.970354 | -30.099684 | -0.970354 | -26.91498 | -0.970354 | -25.242776 | -0.970354 | -23.936954 | -0.970354 | -23.157218 | -0.970354 | -22.734468 | -0.970354 | -22.208382 | -0.970354 | -21.888972 | -0.970354 | -21.682294
-0.980362 | -43.420956 | -0.980362 | -30.32515 | -0.980362 | -27.234392 | -0.980362 | -25.40248 | -0.980362 | -24.387884 | -0.980362 | -23.57057 | -0.980362 | -22.894174 | -0.980362 | -22.39627 | -0.980362 | -22.020494 | -0.980362 | -21.804424
-0.990369 | -43.599448 | -0.990369 | -30.597588 | -0.990369 | -27.450462 | -0.990369 | -25.82523 | -0.990369 | -24.594562 | -0.990369 | -23.786642 | -0.990369 | -23.288738 | -0.990369 | -22.71568 | -0.990369 | -22.424452 | -0.990369 | -22.123832
-1.000377 | -44.15372 | -1.000377 | -30.851238 | -1.000377 | -27.70411 | -1.000377 | -25.919174 | -1.000377 | -25.073676 | -1.000377 | -24.040292 | -1.000377 | -23.392076 | -1.000377 | -22.828412 | -1.000377 | -22.452636 | -1.000377 | -22.302326
-1.010385 | -44.351004 | -1.010385 | -31.020338 | -1.010385 | -27.901392 | -1.010385 | -26.257372 | -1.010385 | -24.970338 | -1.010385 | -24.134236 | -1.010385 | -23.702092 | -1.010385 | -23.260554 | -1.010385 | -22.988118 | -1.010385 | -22.612342
-1.020393 | -44.717384 | -1.020393 | -31.255196 | -1.020393 | -28.10807 | -1.020393 | -26.454654 | -1.020393 | -25.374298 | -1.020393 | -24.48183 | -1.020393 | -23.946348 | -1.020393 | -23.382684 | -1.020393 | -23.100852 | -1.020393 | -22.772048
-1.0304 | -44.933456 | -1.0304 | -31.55582 | -1.0304 | -28.239592 | -1.0304 | -26.745882 | -1.0304 | -25.505818 | -1.0304 | -24.660324 | -1.0304 | -24.31273 | -1.0304 | -23.777248 | -1.0304 | -23.467232 | -1.0304 | -23.138428
-1.040408 | -45.346812 | -1.040408 | -31.640366 | -1.040408 | -28.577792 | -1.040408 | -26.821036 | -1.040408 | -25.834622 | -1.040408 | -24.99852 | -1.040408 | -24.24697 | -1.040408 | -23.880586 | -1.040408 | -23.439048 | -1.040408 | -23.222978
-1.050416 | -45.337416 | -1.050416 | -31.85644 | -1.050416 | -28.68113 | -1.050416 | -26.99953 | -1.050416 | -25.693708 | -1.050416 | -25.10186 | -1.050416 | -24.61335 | -1.050416 | -24.05908 | -1.050416 | -23.75846 | -1.050416 | -23.636332
-1.060424 | -45.591064 | -1.060424 | -32.006752 | -1.060424 | -28.822046 | -1.060424 | -27.121658 | -1.060424 | -26.304344 | -1.060424 | -25.33672 | -1.060424 | -24.61335 | -1.060424 | -24.040292 | -1.060424 | -23.805432 | -1.060424 | -23.551782
-1.070432 | -45.675616 | -1.070432 | -32.138272 | -1.070432 | -28.972356 | -1.070432 | -27.328334 | -1.070432 | -26.097666 | -1.070432 | -25.458846 | -1.070432 | -24.820028 | -1.070432 | -24.416068 | -1.070432 | -24.106052 | -1.070432 | -23.777248
-1.080439 | -45.910476 | -1.080439 | -32.307372 | -1.080439 | -29.113272 | -1.080439 | -27.309546 | -1.080439 | -26.482838 | -1.080439 | -25.477636 | -1.080439 | -24.829422 | -1.080439 | -24.387884 | -1.080439 | -23.927558 | -1.080439 | -23.739672
-1.090447 | -45.96684 | -1.090447 | -32.354342 | -1.090447 | -29.188428 | -1.090447 | -27.506828 | -1.090447 | -26.370104 | -1.090447 | -25.515214 | -1.090447 | -25.111254 | -1.090447 | -24.566378 | -1.090447 | -24.181208 | -1.090447 | -23.861798
-1.100455 | -46.00442 | -1.100455 | -32.410708 | -1.100455 | -29.244794 | -1.100455 | -27.572588 | -1.100455 | -26.604964 | -1.100455 | -25.496426 | -1.100455 | -25.083072 | -1.100455 | -24.434856 | -1.100455 | -24.181208 | -1.100455 | -23.777248
-1.110463 | -46.088968 | -1.110463 | -32.429498 | -1.110463 | -29.263582 | -1.110463 | -27.572588 | -1.110463 | -26.407682 | -1.110463 | -25.703102 | -1.110463 | -25.205198 | -1.110463 | -24.63214 | -1.110463 | -24.322124 | -1.110463 | -24.124842
-1.12047 | -46.30504 | -1.12047 | -32.64557 | -1.12047 | -29.395104 | -1.12047 | -27.666534 | -1.12047 | -26.642544 | -1.12047 | -25.72189 | -1.12047 | -25.120648 | -1.12047 | -24.641534 | -1.12047 | -24.322124 | -1.12047 | -24.077868
-1.130478 | -46.229884 | -1.130478 | -32.692542 | -1.130478 | -29.423288 | -1.130478 | -27.798054 | -1.130478 | -26.548598 | -1.130478 | -25.787652 | -1.130478 | -25.223986 | -1.130478 | -24.895182 | -1.130478 | -24.54759 | -1.130478 | -24.199998
-1.140486 | -46.502324 | -1.140486 | -32.74891 | -1.140486 | -29.432682 | -1.140486 | -27.732294 | -1.140486 | -26.68012 | -1.140486 | -25.90978 | -1.140486 | -25.40248 | -1.140486 | -24.716688 | -1.140486 | -24.425462 | -1.140486 | -24.153024
-1.150494 | -46.427168 | -1.150494 | -32.777094 | -1.150494 | -29.507836 | -1.150494 | -27.929576 | -1.150494 | -26.68012 | -1.150494 | -25.97554 | -1.150494 | -25.505818 | -1.150494 | -24.979732 | -1.150494 | -24.575774 | -1.150494 | -24.3597
-1.160502 | -46.5399 | -1.160502 | -32.936796 | -1.160502 | -29.611176 | -1.160502 | -27.920182 | -1.160502 | -27.08408 | -1.160502 | -26.116456 | -1.160502 | -25.477636 | -1.160502 | -24.979732 | -1.160502 | -24.622744 | -1.160502 | -24.31273
-1.170509 | -46.662028 | -1.170509 | -33.13408 | -1.170509 | -29.855432 | -1.170509 | -27.995338 | -1.170509 | -27.037108 | -1.170509 | -26.2104 | -1.170509 | -25.750074 | -1.170509 | -25.214594 | -1.170509 | -24.820028 | -1.170509 | -24.6979
-1.180517 | -46.64324 | -1.180517 | -33.312574 | -1.180517 | -29.921192 | -1.180517 | -28.220804 | -1.180517 | -27.300152 | -1.180517 | -26.370104 | -1.180517 | -25.646736 | -1.180517 | -25.299142 | -1.180517 | -24.838818 | -1.180517 | -24.566378
-1.190525 | -47.000228 | -1.190525 | -33.340754 | -1.190525 | -29.996346 | -1.190525 | -28.314748 | -1.190525 | -27.140446 | -1.190525 | -26.445262 | -1.190525 | -25.881596 | -1.190525 | -25.534002 | -1.190525 | -25.289748 | -1.190525 | -24.84821
-1.200533 | -47.15054 | -1.200533 | -33.622588 | -1.200533 | -30.203024 | -1.200533 | -28.549608 | -1.200533 | -27.422278 | -1.200533 | -26.689514 | -1.200533 | -26.088274 | -1.200533 | -25.552792 | -1.200533 | -25.223986 | -1.200533 | -24.970338
-1.21054 | -47.225692 | -1.21054 | -33.782292 | -1.21054 | -30.42849 | -1.21054 | -28.756284 | -1.21054 | -27.581984 | -1.21054 | -26.76467 | -1.21054 | -26.36071 | -1.21054 | -25.90978 | -1.21054 | -25.411876 | -1.21054 | -25.139438
-1.220548 | -47.535708 | -1.220548 | -33.979576 | -1.220548 | -30.625772 | -1.220548 | -28.991146 | -1.220548 | -28.079886 | -1.220548 | -27.06529 | -1.220548 | -26.370104 | -1.220548 | -25.90978 | -1.220548 | -25.627948 | -1.220548 | -25.25217
-1.230556 | -47.836328 | -1.230556 | -34.30838 | -1.230556 | -30.926392 | -1.230556 | -29.103878 | -1.230556 | -27.967154 | -1.230556 | -27.206208 | -1.230556 | -26.633148 | -1.230556 | -26.341922 | -1.230556 | -26.06009 | -1.230556 | -25.703102
-1.240564 | -48.127552 | -1.240564 | -34.618396 | -1.240564 | -31.048518 | -1.240564 | -29.413894 | -1.240564 | -28.483848 | -1.240564 | -27.63835 | -1.240564 | -26.99953 | -1.240564 | -26.398288 | -1.240564 | -26.12585 | -1.240564 | -25.57158
-1.250572 | -48.390596 | -1.250572 | -34.872044 | -1.250572 | -31.45248 | -1.250572 | -29.827248 | -1.250572 | -28.51203 | -1.250572 | -27.70411 | -1.250572 | -27.309546 | -1.250572 | -26.943164 | -1.250572 | -26.52981 | -1.250572 | -26.219794
-1.260579 | -48.897896 | -1.260579 | -35.35116 | -1.260579 | -31.68734 | -1.260579 | -30.02453 | -1.260579 | -28.991146 | -1.260579 | -28.220804 | -1.260579 | -27.581984 | -1.260579 | -27.027714 | -1.260579 | -26.755276 | -1.260579 | -26.520416
-1.270587 | -49.26428 | -1.270587 | -35.783304 | -1.270587 | -32.185246 | -1.270587 | -30.54122 | -1.270587 | -29.244794 | -1.270587 | -28.483848 | -1.270587 | -27.995338 | -1.270587 | -27.506828 | -1.270587 | -27.31894 | -1.270587 | -26.933768
-1.280595 | -49.874916 | -1.280595 | -36.346968 | -1.280595 | -32.64557 | -1.280595 | -30.888816 | -1.280595 | -29.83664 | -1.280595 | -29.141456 | -1.280595 | -28.352326 | -1.280595 | -27.78866 | -1.280595 | -27.516222 | -1.280595 | -27.224996
-1.290603 | -50.109776 | -1.290603 | -36.675772 | -1.290603 | -33.209234 | -1.290603 | -31.45248 | -1.290603 | -30.090292 | -1.290603 | -29.460864 | -1.290603 | -28.906596 | -1.290603 | -28.455664 | -1.290603 | -28.19262 | -1.290603 | -27.78866
-1.300611 | -50.617072 | -1.300611 | -37.446112 | -1.300611 | -33.678956 | -1.300611 | -31.931594 | -1.300611 | -31.001548 | -1.300611 | -29.883614 | -1.300611 | -29.2354 | -1.300611 | -28.784468 | -1.300611 | -28.418086 | -1.300611 | -28.164436
-1.310618 | -51.359232 | -1.310618 | -37.934624 | -1.310618 | -34.421112 | -1.310618 | -32.382526 | -1.310618 | -31.264592 | -1.310618 | -30.653954 | -1.310618 | -29.93998 | -1.310618 | -29.47026 | -1.310618 | -29.160244 | -1.310618 | -28.68113
-1.320626 | -52.01684 | -1.320626 | -38.798908 | -1.320626 | -34.994172 | -1.320626 | -33.040134 | -1.320626 | -32.053722 | -1.320626 | -31.057916 | -1.320626 | -30.390912 | -1.320626 | -29.893008 | -1.320626 | -29.498444 | -1.320626 | -29.038118
-1.330634 | -52.636872 | -1.330634 | -39.371964 | -1.330634 | -35.773908 | -1.330634 | -33.829264 | -1.330634 | -32.485866 | -1.330634 | -31.743708 | -1.330634 | -31.23641 | -1.330634 | -30.663352 | -1.330634 | -30.334546 | -1.330634 | -29.817852
-1.340642 | -53.39782 | -1.340642 | -40.555664 | -1.340642 | -36.591224 | -1.340642 | -34.486872 | -1.340642 | -33.312574 | -1.340642 | -32.344948 | -1.340642 | -31.659158 | -1.340642 | -31.264592 | -1.340642 | -30.729112 | -1.340642 | -30.231206
-1.350649 | -54.186948 | -1.350649 | -41.523284 | -1.350649 | -37.483692 | -1.350649 | -35.388736 | -1.350649 | -33.951392 | -1.350649 | -33.16226 | -1.350649 | -32.44829 | -1.350649 | -32.081904 | -1.350649 | -31.60279 | -1.350649 | -31.414904
-1.360657 | -54.97608 | -1.360657 | -42.547276 | -1.360657 | -38.20706 | -1.360657 | -36.168476 | -1.360657 | -35.125692 | -1.360657 | -34.026548 | -1.360657 | -33.228024 | -1.360657 | -32.551626 | -1.360657 | -32.147664 | -1.360657 | -31.81886
-1.370665 | -56.112804 | -1.370665 | -43.533688 | -1.370665 | -39.465908 | -1.370665 | -37.2958 | -1.370665 | -35.877248 | -1.370665 | -34.890836 | -1.370665 | -34.17686 | -1.370665 | -33.829264 | -1.370665 | -33.293784 | -1.370665 | -33.105898
-1.380673 | -57.06164 | -1.380673 | -44.754964 | -1.380673 | -40.546268 | -1.380673 | -38.385552 | -1.380673 | -37.089124 | -1.380673 | -36.177868 | -1.380673 | -35.125692 | -1.380673 | -34.580816 | -1.380673 | -34.186252 | -1.380673 | -33.63198
-1.390681 | -58.048052 | -1.390681 | -46.126544 | -1.390681 | -41.955428 | -1.390681 | -39.794712 | -1.390681 | -37.990988 | -1.390681 | -37.192464 | -1.390681 | -36.49728 | -1.390681 | -35.867852 | -1.390681 | -35.463892 | -1.390681 | -34.937804
-1.400688 | -59.457212 | -1.400688 | -47.601468 | -1.400688 | -43.157912 | -1.400688 | -41.23206 | -1.400688 | -39.541068 | -1.400688 | -38.657992 | -1.400688 | -37.793704 | -1.400688 | -36.985788 | -1.400688 | -36.337572 | -1.400688 | -36.35636
-1.390681 | -53.848752 | -1.390681 | -42.74456 | -1.390681 | -38.780116 | -1.390681 | -36.844868 | -1.390681 | -35.463892 | -1.390681 | -34.571424 | -1.390681 | -33.622588 | -1.390681 | -33.058924 | -1.390681 | -32.64557 | -1.390681 | -32.354342
-1.380673 | -50.13796 | -1.380673 | -39.569248 | -1.380673 | -35.679964 | -1.380673 | -33.782292 | -1.380673 | -32.420106 | -1.380673 | -31.630974 | -1.380673 | -30.785478 | -1.380673 | -30.156052 | -1.380673 | -29.817852 | -1.380673 | -29.188428
-1.370665 | -47.197508 | -1.370665 | -36.713348 | -1.370665 | -33.24681 | -1.370665 | -31.396114 | -1.370665 | -29.968162 | -1.370665 | -29.16964 | -1.370665 | -28.643552 | -1.370665 | -28.183226 | -1.370665 | -27.70411 | -1.370665 | -27.48804
-1.360657 | -44.642228 | -1.360657 | -34.67476 | -1.360657 | -31.180042 | -1.360657 | -29.282372 | -1.360657 | -28.032914 | -1.360657 | -27.422278 | -1.360657 | -26.727092 | -1.360657 | -25.984934 | -1.360657 | -25.665524 | -1.360657 | -25.599764
-1.350649 | -42.716376 | -1.350649 | -32.94619 | -1.350649 | -29.432682 | -1.350649 | -27.78866 | -1.350649 | -26.473442 | -1.350649 | -25.862806 | -1.350649 | -25.289748 | -1.350649 | -24.904578 | -1.350649 | -24.416068 | -1.350649 | -24.14363
-1.340642 | -40.640212 | -1.340642 | -31.405506 | -1.340642 | -28.061098 | -1.340642 | -26.407682 | -1.340642 | -25.280354 | -1.340642 | -24.500618 | -1.340642 | -23.880586 | -1.340642 | -23.439048 | -1.340642 | -23.03509 | -1.340642 | -22.753256
-1.330634 | -39.381364 | -1.330634 | -30.02453 | -1.330634 | -26.792854 | -1.330634 | -25.167622 | -1.330634 | -23.927558 | -1.330634 | -23.345106 | -1.330634 | -22.71568 | -1.330634 | -22.56537 | -1.330634 | -22.255354 | -1.330634 | -21.710478
-1.320626 | -38.263428 | -1.320626 | -28.934778 | -1.320626 | -25.72189 | -1.320626 | -24.115448 | -1.320626 | -23.138428 | -1.320626 | -22.29293 | -1.320626 | -21.701084 | -1.320626 | -21.165604 | -1.320626 | -20.855588 | -1.320626 | -20.573756
-1.310618 | -37.154888 | -1.310618 | -27.751082 | -1.310618 | -24.876394 | -1.310618 | -23.222978 | -1.310618 | -22.236566 | -1.310618 | -21.35349 | -1.310618 | -20.752248 | -1.310618 | -20.3295 | -1.310618 | -20.216768 | -1.310618 | -19.887964
-1.300611 | -35.726936 | -1.300611 | -26.971348 | -1.300611 | -23.730276 | -1.300611 | -22.283538 | -1.300611 | -21.400462 | -1.300611 | -20.461022 | -1.300611 | -19.897356 | -1.300611 | -19.549764 | -1.300611 | -19.277326 | -1.300611 | -18.967312
-1.290603 | -35.125692 | -1.290603 | -25.89099 | -1.290603 | -23.05388 | -1.290603 | -21.550774 | -1.290603 | -20.630122 | -1.290603 | -19.794018 | -1.290603 | -19.127016 | -1.290603 | -18.845184 | -1.290603 | -18.544562 | -1.290603 | -18.290912
-1.280595 | -34.158068 | -1.280595 | -25.505818 | -1.280595 | -22.311722 | -1.280595 | -20.79922 | -1.280595 | -19.840992 | -1.280595 | -19.145804 | -1.280595 | -18.478802 | -1.280595 | -18.018476 | -1.280595 | -17.661488 | -1.280595 | -17.529966
-1.270587 | -33.575616 | -1.270587 | -24.387884 | -1.270587 | -21.766844 | -1.270587 | -20.207372 | -1.270587 | -19.07065 | -1.270587 | -18.553956 | -1.270587 | -17.971504 | -1.270587 | -17.426628 | -1.270587 | -17.323288 | -1.270587 | -17.032064
-1.260579 | -32.523442 | -1.260579 | -23.97453 | -1.260579 | -20.958926 | -1.260579 | -19.52158 | -1.260579 | -18.544562 | -1.260579 | -17.87756 | -1.260579 | -17.285712 | -1.260579 | -16.759624 | -1.260579 | -16.534159 | -1.260579 | -16.327481
-1.250572 | -32.034934 | -1.250572 | -23.166612 | -1.250572 | -20.507994 | -1.250572 | -18.751238 | -1.250572 | -17.868166 | -1.250572 | -17.285712 | -1.250572 | -16.844174 | -1.250572 | -16.468398 | -1.250572 | -16.214749 | -1.250572 | -15.829579
-1.240564 | -31.28338 | -1.240564 | -22.725074 | -1.240564 | -19.812808 | -1.240564 | -18.488196 | -1.240564 | -17.426628 | -1.240564 | -16.797202 | -1.240564 | -16.195961 | -1.240564 | -15.679268 | -1.240564 | -15.406831 | -1.240564 | -15.284702
-1.230556 | -30.747898 | -1.230556 | -22.058072 | -1.230556 | -19.418242 | -1.230556 | -17.886954 | -1.230556 | -16.675076 | -1.230556 | -16.186566 | -1.230556 | -15.745028 | -1.230556 | -15.284702 | -1.230556 | -15.200153 | -1.230556 | -14.93711
-1.220548 | -30.033924 | -1.220548 | -21.69169 | -1.220548 | -18.723056 | -1.220548 | -17.464206 | -1.220548 | -16.459003 | -1.220548 | -15.716845 | -1.220548 | -15.265914 | -1.220548 | -14.730432 | -1.220548 | -14.373445 | -1.220548 | -14.21374
-1.21054 | -29.498444 | -1.21054 | -21.043474 | -1.21054 | -18.563352 | -1.21054 | -16.844174 | -1.21054 | -15.942312 | -1.21054 | -15.153181 | -1.21054 | -14.85256 | -1.21054 | -14.523755 | -1.21054 | -14.147979 | -1.21054 | -13.922514
-1.200533 | -28.887808 | -1.200533 | -20.724066 | -1.200533 | -17.87756 | -1.200533 | -16.44961 | -1.200533 | -15.585325 | -1.200533 | -14.833771 | -1.200533 | -14.251318 | -1.200533 | -13.847358 | -1.200533 | -13.715837 | -1.200533 | -13.330666
-1.190525 | -28.418086 | -1.190525 | -20.019486 | -1.190525 | -17.567544 | -1.190525 | -16.008072 | -1.190525 | -14.955899 | -1.190525 | -14.364051 | -1.190525 | -13.969486 | -1.190525 | -13.574921 | -1.190525 | -13.321272 | -1.190525 | -13.077017
-1.180517 | -27.685322 | -1.180517 | -19.690682 | -1.180517 | -16.881752 | -1.180517 | -15.64169 | -1.180517 | -14.692855 | -1.180517 | -14.016457 | -1.180517 | -13.480976 | -1.180517 | -13.236721 | -1.180517 | -12.832762 | -1.180517 | -12.503958
-1.170509 | -27.25318 | -1.170509 | -19.249144 | -1.170509 | -16.85357 | -1.170509 | -15.153181 | -1.170509 | -14.072824 | -1.170509 | -13.537343 | -1.170509 | -13.330666 | -1.170509 | -12.823368 | -1.170509 | -12.644874 | -1.170509 | -12.456986
-1.160502 | -26.482838 | -1.160502 | -18.957916 | -1.160502 | -16.308693 | -1.160502 | -14.85256 | -1.160502 | -13.960091 | -1.160502 | -13.236721 | -1.160502 | -12.767001 | -1.160502 | -12.419409 | -1.160502 | -12.081209 | -1.160502 | -11.921505
-1.150494 | -26.0413 | -1.150494 | -18.51638 | -1.150494 | -16.026861 | -1.150494 | -14.467389 | -1.150494 | -13.50916 | -1.150494 | -12.964284 | -1.150494 | -12.447591 | -1.150494 | -12.118787 | -1.150494 | -11.799377 | -1.150494 | -11.696038
-1.140486 | -25.543398 | -1.140486 | -18.243942 | -1.140486 | -15.594718 | -1.140486 | -14.176163 | -1.140486 | -13.293088 | -1.140486 | -12.597902 | -1.140486 | -12.128181 | -1.140486 | -11.696038 | -1.140486 | -11.367234 | -1.140486 | -11.132375
-1.130478 | -25.27096 | -1.130478 | -17.699066 | -1.130478 | -15.049842 | -1.130478 | -13.74402 | -1.130478 | -12.889129 | -1.130478 | -12.363042 | -1.130478 | -11.724222 | -1.130478 | -11.423601 | -1.130478 | -11.12204 | -1.130478 | -10.956698
-1.12047 | -24.566378 | -1.12047 | -17.295106 | -1.12047 | -14.608306 | -1.12047 | -13.42461 | -1.12047 | -12.616691 | -1.12047 | -11.893321 | -1.12047 | -11.35784 | -1.12047 | -11.013065 | -1.12047 | -10.670169 | -1.12047 | -10.512343
-1.110463 | -24.106052 | -1.110463 | -16.975696 | -1.110463 | -14.758616 | -1.110463 | -12.973678 | -1.110463 | -12.156365 | -1.110463 | -11.498756 | -1.110463 | -11.005549 | -1.110463 | -10.733112 | -1.110463 | -10.429673 | -1.110463 | -10.292514
-1.100455 | -23.448444 | -1.100455 | -16.637497 | -1.100455 | -14.035247 | -1.100455 | -12.804579 | -1.100455 | -11.940293 | -1.100455 | -11.292079 | -1.100455 | -10.730293 | -1.100455 | -10.347941 | -1.100455 | -10.053896 | -1.100455 | -9.821854
-1.090447 | -23.006906 | -1.090447 | -15.961101 | -1.090447 | -13.884936 | -1.090447 | -12.438197 | -1.090447 | -11.423601 | -1.090447 | -10.828934 | -1.090447 | -10.522677 | -1.090447 | -10.041683 | -1.090447 | -9.866008 | -1.090447 | -9.603904
-1.080439 | -22.405664 | -1.080439 | -15.792 | -1.080439 | -13.387033 | -1.080439 | -12.015448 | -1.080439 | -11.232895 | -1.080439 | -10.528314 | -1.080439 | -9.998469 | -1.080439 | -9.681877 | -1.080439 | -9.331466 | -1.080439 | -9.133244
-1.070432 | -22.011098 | -1.070432 | -15.388041 | -1.070432 | -13.011256 | -1.070432 | -11.602095 | -1.070432 | -10.746264 | -1.070432 | -10.044502 | -1.070432 | -9.755154 | -1.070432 | -9.455472 | -1.070432 | -9.199944 | -1.070432 | -8.95381
-1.060424 | -21.43804 | -1.060424 | -15.031054 | -1.060424 | -12.46638 | -1.060424 | -11.235712 | -1.060424 | -10.575286 | -1.060424 | -9.852856 | -1.060424 | -9.245977 | -1.060424 | -8.97166 | -1.060424 | -8.698283 | -1.060424 | -8.470938
-1.050416 | -20.855588 | -1.050416 | -14.326473 | -1.050416 | -12.287887 | -1.050416 | -10.88812 | -1.050416 | -9.943982 | -1.050416 | -9.535325 | -1.050416 | -8.987631 | -1.050416 | -8.707678 | -1.050416 | -8.411753 | -1.050416 | -8.23232
-1.040408 | -20.151006 | -1.040408 | -14.119796 | -1.040408 | -11.743011 | -1.040408 | -10.616621 | -1.040408 | -9.797428 | -1.040408 | -9.076878 | -1.040408 | -8.504758 | -1.040408 | -8.317809 | -1.040408 | -7.956125 | -1.040408 | -7.818966
-1.0304 | -19.728258 | -1.0304 | -13.612498 | -1.0304 | -11.620883 | -1.0304 | -9.984378 | -1.0304 | -9.336163 | -1.0304 | -8.784712 | -1.0304 | -8.187227 | -1.0304 | -8.032219 | -1.0304 | -7.824603 | -1.0304 | -7.561559
-1.020393 | -18.929732 | -1.020393 | -13.227327 | -1.020393 | -10.821419 | -1.020393 | -9.666847 | -1.020393 | -9.012056 | -1.020393 | -8.390147 | -1.020393 | -7.802996 | -1.020393 | -7.483586 | -1.020393 | -7.271272 | -1.020393 | -7.07305
-1.010385 | -18.544562 | -1.010385 | -12.588507 | -1.010385 | -10.730293 | -1.010385 | -9.170821 | -1.010385 | -8.53388 | -1.010385 | -8.09798 | -1.010385 | -7.626381 | -1.010385 | -7.310729 | -1.010385 | -7.076808 | -1.010385 | -6.800612
-1.000377 | -17.811798 | -1.000377 | -12.23152 | -1.000377 | -9.91204 | -1.000377 | -8.895565 | -1.000377 | -8.1985 | -1.000377 | -7.446947 | -1.000377 | -6.966893 | -1.000377 | -6.716062 | -1.000377 | -6.530993 | -1.000377 | -6.297072
-0.990369 | -17.342078 | -0.990369 | -11.583306 | -0.990369 | -9.726971 | -0.990369 | -8.329082 | -0.990369 | -7.621683 | -0.990369 | -7.125659 | -0.990369 | -6.815643 | -0.990369 | -6.425775 | -0.990369 | -6.295193 | -0.990369 | -6.184339
-0.980362 | -16.543554 | -0.980362 | -11.245107 | -0.980362 | -8.958508 | -0.980362 | -8.032219 | -0.980362 | -7.219603 | -0.980362 | -6.647483 | -0.980362 | -6.143004 | -0.980362 | -5.99739 | -0.980362 | -5.66201 | -0.980362 | -5.51076
-0.970354 | -16.102016 | -0.970354 | -10.53395 | -0.970354 | -8.808198 | -0.970354 | -7.387763 | -0.970354 | -6.768671 | -0.970354 | -6.301769 | -0.970354 | -5.894991 | -0.970354 | -5.597189 | -0.970354 | -5.378299 | -0.970354 | -5.305023
-0.960346 | -15.284702 | -0.960346 | -10.210783 | -0.960346 | -8.082949 | -0.960346 | -6.999774 | -0.960346 | -6.305527 | -0.960346 | -5.802926 | -0.960346 | -5.41024 | -0.960346 | -5.032584 | -0.960346 | -4.83906 | -0.960346 | -4.759207
-0.950338 | -14.833771 | -0.950338 | -9.521233 | -0.950338 | -7.716567 | -0.950338 | -6.530053 | -0.950338 | -5.792592 | -0.950338 | -5.455333 | -0.950338 | -4.902002 | -0.950338 | -4.782693 | -0.950338 | -4.640838 | -0.950338 | -4.434161
-0.94033 | -13.941302 | -0.94033 | -9.087211 | -0.94033 | -7.047685 | -0.94033 | -6.049999 | -0.94033 | -5.442181 | -0.94033 | -4.85503 | -0.94033 | -4.441676 | -0.94033 | -4.251909 | -0.94033 | -4.035838 | -0.94033 | -3.940015
-0.930323 | -13.452793 | -0.930323 | -8.483151 | -0.930323 | -6.783702 | -0.930323 | -5.502305 | -0.930323 | -4.943337 | -0.930323 | -4.545015 | -0.930323 | -4.002018 | -0.930323 | -3.927802 | -0.930323 | -3.709852 | -0.930323 | -3.589603
-0.920315 | -12.616691 | -0.920315 | -8.096101 | -0.920315 | -6.081001 | -0.920315 | -5.176319 | -0.920315 | -4.568501 | -0.920315 | -4.030201 | -0.920315 | -3.607453 | -0.920315 | -3.469355 | -0.920315 | -3.131156 | -0.920315 | -2.995877
-0.910307 | -12.090604 | -0.910307 | -7.353943 | -0.910307 | -5.76347 | -0.910307 | -4.613594 | -0.910307 | -3.949409 | -0.910307 | -3.496599 | -0.910307 | -3.173431 | -0.910307 | -3.059759 | -0.910307 | -2.904751 | -0.910307 | -2.657678
-0.900299 | -11.310868 | -0.900299 | -7.027017 | -0.900299 | -5.059828 | -0.900299 | -4.141994 | -0.900299 | -3.464658 | -0.900299 | -3.042849 | -0.900299 | -2.562794 | -0.900299 | -2.410605 | -0.900299 | -2.180442 | -0.900299 | -2.180442
-0.890292 | -10.859936 | -0.890292 | -6.26701 | -0.890292 | -4.63614 | -0.890292 | -3.483446 | -0.890292 | -2.927297 | -0.890292 | -2.538369 | -0.890292 | -2.262173 | -0.890292 | -2.035768 | -0.890292 | -1.876063 | -0.890292 | -1.749238
-0.880284 | -9.943982 | -0.880284 | -5.867747 | -0.880284 | -3.973834 | -0.880284 | -3.056001 | -0.880284 | -2.483881 | -0.880284 | -1.993493 | -0.880284 | -1.67878 | -0.880284 | -1.431707 | -0.880284 | -1.37628 | -0.880284 | -0.993928
-0.870276 | -9.470503 | -0.870276 | -5.069223 | -0.870276 | -3.625302 | -0.870276 | -2.422818 | -0.870276 | -1.962492 | -0.870276 | -1.605504 | -0.870276 | -1.222212 | -0.870276 | -1.147996 | -0.870276 | -0.902802 | -0.870276 | -0.632243
-0.860268 | -8.437118 | -0.860268 | -4.537499 | -0.860268 | -2.806109 | -0.860268 | -1.940884 | -0.860268 | -1.581079 | -0.860268 | -1.063447 | -0.860268 | -0.612515 | -0.860268 | -0.412414 | -0.860268 | -0.191645 | -0.860268 | -0.129642848
-0.85026 | -7.772933 | -0.85026 | -3.664758 | -0.85026 | -2.290356 | -0.85026 | -1.221273 | -0.85026 | -0.730884 | -0.85026 | -0.356048 | -0.85026 | -0.06388198 | -0.85026 | 0.08454968 | -0.85026 | 0.216071 | -0.85026 | 0.360839
-0.840253 | -6.662514 | -0.840253 | -3.063516 | -0.840253 | -1.287973 | -0.840253 | -0.643517 | -0.840253 | -0.141855 | -0.840253 | 0.342895 | -0.840253 | 0.610166 | -0.840253 | 0.65526 | -0.840253 | 1.062695 | -0.840253 | 1.205772
-0.830245 | -5.972965 | -0.830245 | -1.950279 | -0.830245 | -0.657608 | -0.830245 | 0.298742 | -0.830245 | 0.793827 | -0.830245 | 1.023332 | -0.830245 | 1.374589 | -0.830245 | 1.506017 | -0.830245 | 1.545756 | -0.830245 | 1.699824
-0.820237 | -4.533742 | -0.820237 | -1.120752 | -0.820237 | 0.432142 | -0.820237 | 1.151942 | -0.820237 | 1.620817 | -0.820237 | 2.09655 | -0.820237 | 2.423287 | -0.820237 | 2.494779 | -0.820237 | 2.565519 | -0.820237 | 2.691028
-0.810229 | -3.373532 | -0.810229 | 0.163462 | -0.810229 | 1.439223 | -0.810229 | 2.390501 | -0.810229 | 2.786663 | -0.810229 | 2.930304 | -0.810229 | 2.984791 | -0.810229 | 3.307771 | -0.810229 | 3.636575 | -0.810229 | 3.650667
-0.800222 | -1.675962 | -0.800222 | 1.4101 | -0.800222 | 3.119883 | -0.800222 | 3.046888 | -0.800222 | 4.11569 | -0.800222 | 4.346793 | -0.800222 | 4.612654 | -0.800222 | 4.960248 | -0.800222 | 4.97246 | -0.800222 | 5.103042
-0.790214 | 0.078913032 | -0.790214 | 3.468415 | -0.790214 | 4.545015 | -0.790214 | 5.654494 | -0.790214 | 5.933508 | -0.790214 | 6.158974 | -0.790214 | 6.36847 | -0.790214 | 6.570449 | -0.790214 | 6.555418 | -0.790214 | 6.657817
-0.780206 | 2.847445 | -0.780206 | 5.506063 | -0.780206 | 7.114386 | -0.780206 | 7.874393 | -0.780206 | 8.093283 | -0.780206 | 8.490667 | -0.780206 | 8.698283 | -0.780206 | 9.046815 | -0.780206 | 9.028027 | -0.780206 | 8.957568
-0.770198 | 5.478819 | -0.770198 | 8.995146 | -0.770198 | 9.888554 | -0.770198 | 11.015884 | -0.770198 | 11.123919 | -0.770198 | 11.099494 | -0.770198 | 11.540092 | -0.770198 | 11.262017 | -0.770198 | 11.620883 | -0.770198 | 11.804075
-0.76019 | 9.751396 | -0.76019 | 12.51805 | -0.76019 | 13.60968 | -0.76019 | 13.970425 | -0.76019 | 14.353717 | -0.76019 | 14.747343 | -0.76019 | 14.442024 | -0.76019 | 14.220316 | -0.76019 | 14.923018 | -0.76019 | 14.878865
-0.750183 | 13.755293 | -0.750183 | 16.941876 | -0.750183 | 17.10346 | -0.750183 | 17.981838 | -0.750183 | 18.142482 | -0.750183 | 17.9452 | -0.750183 | 17.886014 | -0.750183 | 17.547816 | -0.750183 | 18.251458 | -0.750183 | 18.204486
-0.740175 | 18.29655 | -0.740175 | 20.445992 | -0.740175 | 21.283034 | -0.740175 | 21.510378 | -0.740175 | 21.298064 | -0.740175 | 21.239818 | -0.740175 | 21.514134 | -0.740175 | 21.064144 | -0.740175 | 22.14356 | -0.740175 | 21.548896
-0.730167 | 21.92561 | -0.730167 | 24.22724 | -0.730167 | 24.34373 | -0.730167 | 24.376612 | -0.730167 | 24.558864 | -0.730167 | 24.182148 | -0.730167 | 24.281728 | -0.730167 | 23.889982 | -0.730167 | 24.366278 | -0.730167 | 24.099476
-0.720159 | 25.158226 | -0.720159 | 26.29589 | -0.720159 | 27.263514 | -0.720159 | 26.871766 | -0.720159 | 26.4819 | -0.720159 | 26.487534 | -0.720159 | 26.49693 | -0.720159 | 26.01124 | -0.720159 | 26.09297 | -0.720159 | 25.983056
-0.710152 | 26.304344 | -0.710152 | 28.27717 | -0.710152 | 28.436874 | -0.710152 | 28.230196 | -0.710152 | 28.305354 | -0.710152 | 27.760478 | -0.710152 | 27.826238 | -0.710152 | 27.31894 | -0.710152 | 27.01832 | -0.710152 | 26.980742
-0.700144 | 27.798054 | -0.700144 | 28.887808 | -0.700144 | 29.338738 | -0.700144 | 28.68113 | -0.700144 | 28.643552 | -0.700144 | 28.267776 | -0.700144 | 28.173832 | -0.700144 | 28.10807 | -0.700144 | 27.80745 | -0.700144 | 27.675928
-0.690136 | 27.46925 | -0.690136 | 29.733304 | -0.690136 | 29.329342 | -0.690136 | 29.291766 | -0.690136 | 29.113272 | -0.690136 | 28.540212 | -0.690136 | 28.183226 | -0.690136 | 27.95776 | -0.690136 | 27.48804 | -0.690136 | 27.46925
-0.680128 | 27.610168 | -0.680128 | 29.517232 | -0.680128 | 29.214262 | -0.680128 | 29.310554 | -0.680128 | 28.812652 | -0.680128 | 28.53082 | -0.680128 | 28.004732 | -0.680128 | 27.80745 | -0.680128 | 27.666534 | -0.680128 | 27.525616
-0.67012 | 27.224996 | -0.67012 | 29.451472 | -0.67012 | 29.103878 | -0.67012 | 29.028722 | -0.67012 | 28.850228 | -0.67012 | 28.295958 | -0.67012 | 27.95776 | -0.67012 | 27.647744 | -0.67012 | 27.290756 | -0.67012 | 27.131052
-0.660113 | 27.131052 | -0.660113 | 29.01933 | -0.660113 | 29.08509 | -0.660113 | 28.690524 | -0.660113 | 28.211408 | -0.660113 | 28.023522 | -0.660113 | 27.581984 | -0.660113 | 27.46925 | -0.660113 | 27.290756 | -0.660113 | 26.868008
-0.650105 | 26.576782 | -0.650105 | 28.812652 | -0.650105 | 28.624762 | -0.650105 | 28.465058 | -0.650105 | 28.051704 | -0.650105 | 27.610168 | -0.650105 | 27.224996 | -0.650105 | 27.055898 | -0.650105 | 26.661332 | -0.650105 | 26.623754
-0.640097 | 26.548598 | -0.640097 | 28.183226 | -0.640097 | 28.27717 | -0.640097 | 27.628956 | -0.640097 | 27.478646 | -0.640097 | 27.159234 | -0.640097 | 26.91498 | -0.640097 | 26.736486 | -0.640097 | 26.36071 | -0.640097 | 26.182218
-0.630089 | 25.797046 | -0.630089 | 27.80745 | -0.630089 | 27.384702 | -0.630089 | 27.01832 | -0.630089 | 26.736486 | -0.630089 | 26.445262 | -0.630089 | 26.135246 | -0.630089 | 25.862806 | -0.630089 | 25.57158 | -0.630089 | 25.505818
-0.620082 | 25.534002 | -0.620082 | 26.971348 | -0.620082 | 26.839826 | -0.620082 | 26.31374 | -0.620082 | 25.90978 | -0.620082 | 25.65613 | -0.620082 | 25.599764 | -0.620082 | 25.393086 | -0.620082 | 25.111254 | -0.620082 | 24.989128
-0.610074 | 24.716688 | -0.610074 | 26.294948 | -0.610074 | 25.872202 | -0.610074 | 25.524608 | -0.610074 | 25.242776 | -0.610074 | 24.93276 | -0.610074 | 24.791844 | -0.610074 | 24.556984 | -0.610074 | 24.265758 | -0.610074 | 24.228178
-0.600066 | 24.087264 | -0.600066 | 25.346116 | -0.600066 | 25.242776 | -0.600066 | 24.810634 | -0.600066 | 24.500618 | -0.600066 | 24.322124 | -0.600066 | 24.124842 | -0.600066 | 24.153024 | -0.600066 | 23.936954 | -0.600066 | 23.796036
-0.590058 | 23.1854 | -0.590058 | 24.510012 | -0.590058 | 24.48183 | -0.590058 | 24.54759 | -0.590058 | 24.106052 | -0.590058 | 23.852404 | -0.590058 | 23.58936 | -0.590058 | 23.50481 | -0.590058 | 23.467232 | -0.590058 | 23.129034
-0.58005 | 22.41506 | -0.58005 | 23.692698 | -0.58005 | 23.871192 | -0.58005 | 23.749064 | -0.58005 | 23.42026 | -0.58005 | 23.279346 | -0.58005 | 23.26995 | -0.58005 | 23.335712 | -0.58005 | 23.100852 | -0.58005 | 22.997512
-0.570043 | 21.52259 | -0.570043 | 23.110244 | -0.570043 | 23.147824 | -0.570043 | 23.194794 | -0.570043 | 22.997512 | -0.570043 | 23.03509 | -0.570043 | 22.903568 | -0.570043 | 22.593554 | -0.570043 | 22.612342 | -0.570043 | 22.612342
-0.560035 | 21.090448 | -0.560035 | 22.537186 | -0.560035 | 22.837808 | -0.560035 | 22.96933 | -0.560035 | 22.903568 | -0.560035 | 22.856596 | -0.560035 | 22.78144 | -0.560035 | 22.71568 | -0.560035 | 22.612342 | -0.560035 | 22.63113
-0.550027 | 20.470416 | -0.550027 | 22.180198 | -0.550027 | 22.509004 | -0.550027 | 22.95054 | -0.550027 | 22.734468 | -0.550027 | 22.71568 | -0.550027 | 22.54658 | -0.550027 | 22.574764 | -0.550027 | 22.605296 | -0.550027 | 22.490214
-0.540019 | 20.235556 | -0.540019 | 21.935944 | -0.540019 | 22.48082 | -0.540019 | 22.959934 | -0.540019 | 22.668708 | -0.540019 | 22.687496 | -0.540019 | 22.725074 | -0.540019 | 22.612342 | -0.540019 | 22.612342 | -0.540019 | 22.471424
-0.530012 | 19.94433 | -0.530012 | 21.973522 | -0.530012 | 22.462032 | -0.530012 | 22.978724 | -0.530012 | 22.753256 | -0.530012 | 22.78144 | -0.530012 | 22.659314 | -0.530012 | 22.687496 | -0.530012 | 22.584158 | -0.530012 | 22.602946
-0.520004 | 19.878568 | -0.520004 | 21.860788 | -0.520004 | 22.54658 | -0.520004 | 22.856596 | -0.520004 | 22.941146 | -0.520004 | 23.082062 | -0.520004 | 22.941146 | -0.520004 | 22.93175 | -0.520004 | 22.978724 | -0.520004 | 22.959934
-0.509996 | 19.878568 | -0.509996 | 22.189592 | -0.509996 | 22.621736 | -0.509996 | 23.166612 | -0.509996 | 23.166612 | -0.509996 | 23.082062 | -0.509996 | 23.091456 | -0.509996 | 23.091456 | -0.509996 | 23.251162 | -0.509996 | 22.978724
[18 empty] | -0.499988 | 23.429656