## Sheet1
CV i vs E Scan 1 |  | CV i vs E Scan 2 |  | CV i vs E Scan 3 |  | CV i vs E Scan 4 |  | CV i vs E Scan 5 |  | CV i vs E Scan 6 |  | CV i vs E Scan 7 |  | CV i vs E Scan 8 |  | CV i vs E Scan 9 |  | CV i vs E Scan 10
V | µA | V | µA | V | µA | V | µA | V | µA | V | µA | V | µA | V | µA | V | µA | V | µA
-0.499988 | 59.343084 | -0.499988 | 24.84821 | -0.499988 | 24.989128 | -0.499988 | 24.979732 | -0.499988 | 25.064282 | -0.499988 | 25.073676 | -0.499988 | 25.092466 | -0.499988 | 25.139438 | -0.499988 | 25.195804 | -0.499988 | 25.280354
-0.509996 | 35.548976 | -0.509996 | 21.306518 | -0.509996 | 21.306518 | -0.509996 | 21.391068 | -0.509996 | 21.37228 | -0.509996 | 21.43804 | -0.509996 | 21.5038 | -0.509996 | 21.560168 | -0.509996 | 21.616534 | -0.509996 | 21.65411
-0.520004 | 27.396408 | -0.520004 | 18.610324 | -0.520004 | 18.73245 | -0.520004 | 18.713662 | -0.520004 | 18.788818 | -0.520004 | 18.788818 | -0.520004 | 18.788818 | -0.520004 | 18.807606 | -0.520004 | 18.863972 | -0.520004 | 18.910944
-0.530012 | 23.532994 | -0.530012 | 16.534159 | -0.530012 | 16.524765 | -0.530012 | 16.609314 | -0.530012 | 16.58113 | -0.530012 | 16.628104 | -0.530012 | 16.693864 | -0.530012 | 16.740836 | -0.530012 | 16.769019 | -0.530012 | 16.787808
-0.540019 | 20.132218 | -0.540019 | 14.711644 | -0.540019 | 14.824377 | -0.540019 | 14.814983 | -0.540019 | 14.880743 | -0.540019 | 14.871349 | -0.540019 | 14.861955 | -0.540019 | 14.871349 | -0.540019 | 14.908926 | -0.540019 | 14.946504
-0.550027 | 17.576938 | -0.550027 | 13.236721 | -0.550027 | 13.227327 | -0.550027 | 13.311877 | -0.550027 | 13.283694 | -0.550027 | 13.321272 | -0.550027 | 13.387033 | -0.550027 | 13.415215 | -0.550027 | 13.434004 | -0.550027 | 13.452793
-0.560035 | 15.481986 | -0.560035 | 11.82756 | -0.560035 | 11.949687 | -0.560035 | 11.940293 | -0.560035 | 11.99666 | -0.560035 | 11.987265 | -0.560035 | 11.977871 | -0.560035 | 11.987265 | -0.560035 | 12.015448 | -0.560035 | 12.043632
-0.570043 | 13.725231 | -0.570043 | 10.672048 | -0.570043 | 10.672048 | -0.570043 | 10.747204 | -0.570043 | 10.737809 | -0.570043 | 10.775387 | -0.570043 | 10.831753 | -0.570043 | 10.850542 | -0.570043 | 10.869331 | -0.570043 | 10.878725
-0.58005 | 12.203336 | -0.58005 | 9.525931 | -0.58005 | 9.657452 | -0.58005 | 9.648058 | -0.58005 | 9.713819 | -0.58005 | 9.695029 | -0.58005 | 9.676241 | -0.58005 | 9.685635 | -0.58005 | 9.713819 | -0.58005 | 9.732607
-0.590058 | 10.859936 | -0.590058 | 8.58555 | -0.590058 | 8.587429 | -0.590058 | 8.664463 | -0.590058 | 8.65225 | -0.590058 | 8.693586 | -0.590058 | 8.741497 | -0.590058 | 8.754649 | -0.590058 | 8.768741 | -0.590058 | 8.773439
-0.600066 | 9.666847 | -0.600066 | 7.595379 | -0.600066 | 7.723143 | -0.600066 | 7.734416 | -0.600066 | 7.787965 | -0.600066 | 7.769175 | -0.600066 | 7.749447 | -0.600066 | 7.758842 | -0.600066 | 7.777631 | -0.600066 | 7.799238
-0.610074 | 8.561124 | -0.610074 | 6.791218 | -0.610074 | 6.795915 | -0.610074 | 6.873888 | -0.610074 | 6.860736 | -0.610074 | 6.90489 | -0.610074 | 6.950923 | -0.610074 | 6.968772 | -0.610074 | 6.969711 | -0.610074 | 6.982864
-0.620082 | 7.570954 | -0.620082 | 5.910022 | -0.620082 | 6.04812 | -0.620082 | 6.06409 | -0.620082 | 6.108244 | -0.620082 | 6.094153 | -0.620082 | 6.078182 | -0.620082 | 6.077243 | -0.620082 | 6.103547 | -0.620082 | 6.118578
-0.630089 | 6.626816 | -0.630089 | 5.20826 | -0.630089 | 5.222351 | -0.630089 | 5.305023 | -0.630089 | 5.287173 | -0.630089 | 5.32569 | -0.630089 | 5.369844 | -0.630089 | 5.386754 | -0.630089 | 5.399906 | -0.630089 | 5.397087
-0.640097 | 5.77944 | -0.640097 | 4.41913 | -0.640097 | 4.560045 | -0.640097 | 4.566622 | -0.640097 | 4.627686 | -0.640097 | 4.606078 | -0.640097 | 4.58541 | -0.640097 | 4.589168 | -0.640097 | 4.613594 | -0.640097 | 4.631443
-0.650105 | 4.944277 | -0.650105 | 3.803796 | -0.650105 | 3.811311 | -0.650105 | 3.887406 | -0.650105 | 3.878011 | -0.650105 | 3.909952 | -0.650105 | 3.958804 | -0.650105 | 3.974774 | -0.650105 | 3.979471 | -0.650105 | 3.979471
-0.660113 | 4.190845 | -0.660113 | 3.072911 | -0.660113 | 3.20819 | -0.660113 | 3.229797 | -0.660113 | 3.288043 | -0.660113 | 3.260799 | -0.660113 | 3.237313 | -0.660113 | 3.239192 | -0.660113 | 3.262678 | -0.660113 | 3.267375
-0.67012 | 3.436474 | -0.67012 | 2.511125 | -0.67012 | 2.523338 | -0.67012 | 2.601311 | -0.67012 | 2.590038 | -0.67012 | 2.629495 | -0.67012 | 2.669891 | -0.67012 | 2.683982 | -0.67012 | 2.692437 | -0.67012 | 2.688679
-0.680128 | 2.776047 | -0.680128 | 1.83097 | -0.680128 | 1.98128 | -0.680128 | 1.99913 | -0.680128 | 2.052678 | -0.680128 | 2.024495 | -0.680128 | 2.001948 | -0.680128 | 2.004766 | -0.680128 | 2.022616 | -0.680128 | 2.035768
-0.690136 | 2.080861 | -0.690136 | 1.312398 | -0.690136 | 1.340582 | -0.690136 | 1.4101 | -0.690136 | 1.406343 | -0.690136 | 1.438283 | -0.690136 | 1.483377 | -0.690136 | 1.497468 | -0.690136 | 1.497468 | -0.690136 | 1.502165
-0.700144 | 1.466467 | -0.700144 | 0.681094 | -0.700144 | 0.829526 | -0.700144 | 0.850194 | -0.700144 | 0.904681 | -0.700144 | 0.876498 | -0.700144 | 0.857709 | -0.700144 | 0.865225 | -0.700144 | 0.880256 | -0.700144 | 0.891529
-0.710152 | 0.828586 | -0.710152 | 0.207616 | -0.710152 | 0.232041 | -0.710152 | 0.307197 | -0.710152 | 0.291226 | -0.710152 | 0.33444 | -0.710152 | 0.378594 | -0.710152 | 0.387049 | -0.710152 | 0.390807 | -0.710152 | 0.384231
-0.720159 | 0.261164 | -0.720159 | -0.393625 | -0.720159 | -0.241436 | -0.720159 | -0.220768 | -0.720159 | -0.160644 | -0.720159 | -0.192585 | -0.720159 | -0.209495 | -0.720159 | -0.21701 | -0.720159 | -0.195403 | -0.720159 | -0.186009
-0.730167 | -0.342895 | -0.730167 | -0.830371 | -0.730167 | -0.793827 | -0.730167 | -0.72243 | -0.730167 | -0.736897 | -0.730167 | -0.693871 | -0.730167 | -0.660426 | -0.730167 | -0.645677 | -0.730167 | -0.641919 | -0.730167 | -0.645489
-0.740175 | -0.868419 | -0.740175 | -1.407564 | -0.740175 | -1.24908 | -0.740175 | -1.223903 | -0.740175 | -1.16904 | -0.740175 | -1.197223 | -0.740175 | -1.213006 | -0.740175 | -1.216294 | -0.740175 | -1.204457 | -0.740175 | -1.191868
-0.750183 | -1.457354 | -0.750183 | -1.827588 | -0.750183 | -1.79358 | -0.750183 | -1.718519 | -0.750183 | -1.72951 | -0.750183 | -1.682726 | -0.750183 | -1.640169 | -0.750183 | -1.642706 | -0.750183 | -1.638478 | -0.750183 | -1.6397
-0.76019 | -1.971886 | -0.76019 | -2.392004 | -0.76019 | -2.237466 | -0.76019 | -2.214168 | -0.76019 | -2.150756 | -0.76019 | -2.171423 | -0.76019 | -2.218395 | -0.76019 | -2.206277 | -0.76019 | -2.185515 | -0.76019 | -2.182697
-0.770198 | -2.555749 | -0.770198 | -2.802164 | -0.770198 | -2.75801 | -0.770198 | -2.683794 | -0.770198 | -2.699201 | -0.770198 | -2.658617 | -0.770198 | -2.617846 | -0.770198 | -2.615967 | -0.770198 | -2.615779 | -0.770198 | -2.619255
-0.780206 | -3.081366 | -0.780206 | -3.371653 | -0.780206 | -3.218524 | -0.780206 | -3.173431 | -0.780206 | -3.126459 | -0.780206 | -3.150884 | -0.780206 | -3.180946 | -0.780206 | -3.182825 | -0.780206 | -3.163097 | -0.780206 | -3.153703
-0.790214 | -3.723004 | -0.790214 | -3.812251 | -0.790214 | -3.765279 | -0.790214 | -3.677911 | -0.790214 | -3.690123 | -0.790214 | -3.653485 | -0.790214 | -3.61215 | -0.790214 | -3.614968 | -0.790214 | -3.608392 | -0.790214 | -3.620605
-0.800222 | -4.467981 | -0.800222 | -4.430403 | -0.800222 | -4.260364 | -0.800222 | -4.219029 | -0.800222 | -4.159844 | -0.800222 | -4.192724 | -0.800222 | -4.219968 | -0.800222 | -4.224665 | -0.800222 | -4.209634 | -0.800222 | -4.208695
-0.810229 | -5.805744 | -0.810229 | -5.050434 | -0.810229 | -4.966824 | -0.810229 | -4.891668 | -0.810229 | -4.901063 | -0.810229 | -4.866303 | -0.810229 | -4.833423 | -0.810229 | -4.840938 | -0.810229 | -4.844696 | -0.810229 | -4.862546
-0.820237 | -8.03034 | -0.820237 | -6.174005 | -0.820237 | -5.948539 | -0.820237 | -5.886536 | -0.820237 | -5.833928 | -0.820237 | -5.890294 | -0.820237 | -5.945721 | -0.820237 | -5.967328 | -0.820237 | -5.98048 | -0.820237 | -6.006784
-0.830245 | -12.131 | -0.830245 | -8.251109 | -0.830245 | -7.997459 | -0.830245 | -7.867817 | -0.830245 | -7.900697 | -0.830245 | -7.956125 | -0.830245 | -8.026582 | -0.830245 | -8.135558 | -0.830245 | -8.23138 | -0.830245 | -8.361023
-0.840253 | -19.67377 | -0.840253 | -14.189315 | -0.840253 | -13.598406 | -0.840253 | -13.447157 | -0.840253 | -13.463127 | -0.840253 | -13.834207 | -0.840253 | -14.256015 | -0.840253 | -14.682521 | -0.840253 | -15.049842 | -0.840253 | -15.446287
-0.85026 | -29.980376 | -0.85026 | -27.291696 | -0.85026 | -26.973226 | -0.85026 | -26.816338 | -0.85026 | -27.01832 | -0.85026 | -27.60641 | -0.85026 | -28.351386 | -0.85026 | -29.190306 | -0.85026 | -29.942798 | -0.85026 | -30.611682
-0.860268 | -38.07554 | -0.860268 | -38.094324 | -0.860268 | -38.723752 | -0.860268 | -39.400148 | -0.860268 | -40.001392 | -0.860268 | -40.715364 | -0.860268 | -41.485708 | -0.860268 | -42.256048 | -0.860268 | -43.0076 | -0.860268 | -43.740368
-0.870276 | -38.254032 | -0.870276 | -36.375148 | -0.870276 | -36.769716 | -0.870276 | -37.352168 | -0.870276 | -38.084932 | -0.870276 | -38.601624 | -0.870276 | -38.986796 | -0.870276 | -39.278024 | -0.870276 | -39.597432 | -0.870276 | -39.88866
-0.880284 | -34.054728 | -0.880284 | -33.228024 | -0.880284 | -33.01195 | -0.880284 | -33.237418 | -0.880284 | -33.528644 | -0.880284 | -33.83866 | -0.880284 | -34.092308 | -0.880284 | -34.270804 | -0.880284 | -34.449296 | -0.880284 | -34.618396
-0.890292 | -31.593396 | -0.890292 | -30.954576 | -0.890292 | -30.747898 | -0.890292 | -30.804264 | -0.890292 | -31.039126 | -0.890292 | -31.198832 | -0.890292 | -31.30217 | -0.890292 | -31.43369 | -0.890292 | -31.565214 | -0.890292 | -31.734314
-0.900299 | -29.864824 | -0.900299 | -29.01933 | -0.900299 | -28.652946 | -0.900299 | -28.652946 | -0.900299 | -28.765678 | -0.900299 | -28.962962 | -0.900299 | -29.094484 | -0.900299 | -29.188428 | -0.900299 | -29.263582 | -0.900299 | -29.348134
-0.910307 | -28.737496 | -0.910307 | -27.384702 | -0.910307 | -26.990136 | -0.910307 | -26.868008 | -0.910307 | -26.952558 | -0.910307 | -26.980742 | -0.910307 | -26.990136 | -0.910307 | -27.037108 | -0.910307 | -27.08408 | -0.910307 | -27.149842
-0.920315 | -27.87321 | -0.920315 | -26.482838 | -0.920315 | -25.90978 | -0.920315 | -25.731286 | -0.920315 | -25.67492 | -0.920315 | -25.74068 | -0.920315 | -25.797046 | -0.920315 | -25.806442 | -0.920315 | -25.834622 | -0.920315 | -25.862806
-0.930323 | -27.394094 | -0.930323 | -25.72189 | -0.930323 | -25.233382 | -0.930323 | -25.007916 | -0.930323 | -24.99852 | -0.930323 | -24.95155 | -0.930323 | -24.913972 | -0.930323 | -24.923366 | -0.930323 | -24.942154 | -0.930323 | -24.989128
-0.94033 | -26.952558 | -0.94033 | -25.346116 | -0.94033 | -24.735478 | -0.94033 | -24.491222 | -0.94033 | -24.39728 | -0.94033 | -24.425462 | -0.94033 | -24.46304 | -0.94033 | -24.46304 | -0.94033 | -24.46304 | -0.94033 | -24.491222
-0.950338 | -26.783458 | -0.950338 | -24.904578 | -0.950338 | -24.39728 | -0.950338 | -24.171814 | -0.950338 | -24.124842 | -0.950338 | -24.068476 | -0.950338 | -24.030896 | -0.950338 | -24.012108 | -0.950338 | -24.040292 | -0.950338 | -24.077868
-0.960346 | -26.586176 | -0.960346 | -24.773056 | -0.960346 | -24.162418 | -0.960346 | -23.936954 | -0.960346 | -23.82422 | -0.960346 | -23.861798 | -0.960346 | -23.889982 | -0.960346 | -23.889982 | -0.960346 | -23.889982 | -0.960346 | -23.90877
-0.970354 | -26.633148 | -0.970354 | -24.538194 | -0.970354 | -24.040292 | -0.970354 | -23.805432 | -0.970354 | -23.777248 | -0.970354 | -23.730276 | -0.970354 | -23.683304 | -0.970354 | -23.683304 | -0.970354 | -23.702092 | -0.970354 | -23.749064
-0.980362 | -26.675423 | -0.980362 | -24.54759 | -0.980362 | -23.965136 | -0.980362 | -23.730276 | -0.980362 | -23.636332 | -0.980362 | -23.664516 | -0.980362 | -23.702092 | -0.980362 | -23.711488 | -0.980362 | -23.711488 | -0.980362 | -23.739672
-0.990369 | -26.745882 | -0.990369 | -24.5475895 | -0.990369 | -23.965136 | -0.990369 | -23.739672 | -0.990369 | -23.702092 | -0.990369 | -23.65512 | -0.990369 | -23.713836 | -0.990369 | -23.720882 | -0.990369 | -23.7349735 | -0.990369 | -23.772551
-1.000377 | -26.736486 | -1.000377 | -24.556984 | -1.000377 | -23.983926 | -1.000377 | -23.739672 | -1.000377 | -23.67391 | -1.000377 | -23.702092 | -1.000377 | -23.739672 | -1.000377 | -23.749064 | -1.000377 | -23.75846 | -1.000377 | -23.786642
-1.010385 | -26.952558 | -1.010385 | -24.63918 | -1.010385 | -24.040292 | -1.010385 | -23.833614 | -1.010385 | -23.814826 | -1.010385 | -23.767854 | -1.010385 | -23.730276 | -1.010385 | -23.739672 | -1.010385 | -23.767854 | -1.010385 | -23.814826
-1.020393 | -26.99953 | -1.020393 | -24.716688 | -1.020393 | -24.134236 | -1.020393 | -23.90877 | -1.020393 | -23.814826 | -1.020393 | -23.871192 | -1.020393 | -23.90877 | -1.020393 | -23.918164 | -1.020393 | -23.936954 | -1.020393 | -23.955742
-1.0304 | -27.243784 | -1.0304 | -24.735478 | -1.0304 | -24.256362 | -1.0304 | -24.030896 | -1.0304 | -24.012108 | -1.0304 | -23.97453 | -1.0304 | -23.946348 | -1.0304 | -23.946348 | -1.0304 | -23.97453 | -1.0304 | -24.012108
-1.040408 | -27.290756 | -1.040408 | -24.942154 | -1.040408 | -24.378492 | -1.040408 | -24.124842 | -1.040408 | -24.040292 | -1.040408 | -24.106052 | -1.040408 | -24.134236 | -1.040408 | -24.14363 | -1.040408 | -24.153024 | -1.040408 | -24.171814
-1.050416 | -27.544406 | -1.050416 | -24.979732 | -1.050416 | -24.500618 | -1.050416 | -24.275152 | -1.050416 | -24.265758 | -1.050416 | -24.218786 | -1.050416 | -24.181208 | -1.050416 | -24.181208 | -1.050416 | -24.199998 | -1.050416 | -24.256362
-1.060424 | -27.581984 | -1.060424 | -25.195804 | -1.060424 | -24.641534 | -1.060424 | -24.387884 | -1.060424 | -24.31273 | -1.060424 | -24.378492 | -1.060424 | -24.39728 | -1.060424 | -24.406672 | -1.060424 | -24.39728 | -1.060424 | -24.425462
-1.070432 | -27.835632 | -1.070432 | -25.25217 | -1.070432 | -24.78245 | -1.070432 | -24.566378 | -1.070432 | -24.538194 | -1.070432 | -24.491222 | -1.070432 | -24.453646 | -1.070432 | -24.453646 | -1.070432 | -24.472434 | -1.070432 | -24.519406
-1.080439 | -27.87321 | -1.080439 | -25.458846 | -1.080439 | -24.923366 | -1.080439 | -24.679112 | -1.080439 | -24.603956 | -1.080439 | -24.641534 | -1.080439 | -24.679112 | -1.080439 | -24.669716 | -1.080439 | -24.669716 | -1.080439 | -24.688506
-1.090447 | -28.10807 | -1.090447 | -25.534002 | -1.090447 | -25.064282 | -1.090447 | -24.857606 | -1.090447 | -24.829422 | -1.090447 | -24.76366 | -1.090447 | -24.735478 | -1.090447 | -24.726084 | -1.090447 | -24.735478 | -1.090447 | -24.791844
-1.100455 | -28.12686 | -1.100455 | -25.74068 | -1.100455 | -25.214594 | -1.100455 | -24.960944 | -1.100455 | -24.876394 | -1.100455 | -24.923366 | -1.100455 | -24.95155 | -1.100455 | -24.942154 | -1.100455 | -24.93276 | -1.100455 | -24.942154
-1.110463 | -28.361718 | -1.110463 | -25.806442 | -1.110463 | -25.33672 | -1.110463 | -25.120648 | -1.110463 | -25.092466 | -1.110463 | -25.045492 | -1.110463 | -24.989128 | -1.110463 | -24.979732 | -1.110463 | -24.989128 | -1.110463 | -25.01731
-1.12047 | -28.352326 | -1.12047 | -26.003724 | -1.12047 | -25.48703 | -1.12047 | -25.233382 | -1.12047 | -25.148832 | -1.12047 | -25.177014 | -1.12047 | -25.195804 | -1.12047 | -25.18641 | -1.12047 | -25.18641 | -1.12047 | -25.177014
-1.130478 | -28.577792 | -1.130478 | -26.078878 | -1.130478 | -25.599764 | -1.130478 | -25.40248 | -1.130478 | -25.364904 | -1.130478 | -25.289748 | -1.130478 | -25.242776 | -1.130478 | -25.233382 | -1.130478 | -25.242776 | -1.130478 | -25.261564
-1.140486 | -28.568396 | -1.140486 | -26.257372 | -1.140486 | -25.750074 | -1.140486 | -25.48703 | -1.140486 | -25.40248 | -1.140486 | -25.440058 | -1.140486 | -25.449454 | -1.140486 | -25.430664 | -1.140486 | -25.411876 | -1.140486 | -25.42127
-1.150494 | -28.784468 | -1.150494 | -26.323132 | -1.150494 | -25.853412 | -1.150494 | -25.65613 | -1.150494 | -25.609158 | -1.150494 | -25.552792 | -1.150494 | -25.477636 | -1.150494 | -25.449454 | -1.150494 | -25.458846 | -1.150494 | -25.496426
-1.160502 | -28.775074 | -1.160502 | -26.501626 | -1.160502 | -26.003724 | -1.160502 | -25.750074 | -1.160502 | -25.65613 | -1.160502 | -25.693708 | -1.160502 | -25.684312 | -1.160502 | -25.665524 | -1.160502 | -25.63734 | -1.160502 | -25.63734
-1.170509 | -28.972356 | -1.170509 | -26.576782 | -1.170509 | -26.116456 | -1.170509 | -25.919174 | -1.170509 | -25.872202 | -1.170509 | -25.797046 | -1.170509 | -25.731286 | -1.170509 | -25.693708 | -1.170509 | -25.703102 | -1.170509 | -25.72189
-1.180517 | -28.98175 | -1.180517 | -26.774066 | -1.180517 | -26.27616 | -1.180517 | -26.003724 | -1.180517 | -25.919174 | -1.180517 | -25.947356 | -1.180517 | -25.937962 | -1.180517 | -25.919174 | -1.180517 | -25.900384 | -1.180517 | -25.881596
-1.190525 | -29.16964 | -1.190525 | -26.858614 | -1.190525 | -26.388894 | -1.190525 | -26.19161 | -1.190525 | -26.144638 | -1.190525 | -26.069484 | -1.190525 | -25.984934 | -1.190525 | -25.956752 | -1.190525 | -25.956752 | -1.190525 | -25.97554
-1.200533 | -29.188428 | -1.200533 | -27.055898 | -1.200533 | -26.548598 | -1.200533 | -26.304344 | -1.200533 | -26.201006 | -1.200533 | -26.229188 | -1.200533 | -26.229188 | -1.200533 | -26.182218 | -1.200533 | -26.163428 | -1.200533 | -26.144638
-1.21054 | -29.38571 | -1.21054 | -27.149842 | -1.21054 | -26.651936 | -1.21054 | -26.492232 | -1.21054 | -26.435866 | -1.21054 | -26.351316 | -1.21054 | -26.285556 | -1.21054 | -26.247978 | -1.21054 | -26.219794 | -1.21054 | -26.247978
-1.220548 | -29.413894 | -1.220548 | -27.347124 | -1.220548 | -26.858614 | -1.220548 | -26.586176 | -1.220548 | -26.501626 | -1.220548 | -26.520416 | -1.220548 | -26.511022 | -1.220548 | -26.492232 | -1.220548 | -26.445262 | -1.220548 | -26.435866
-1.230556 | -29.639358 | -1.230556 | -27.46925 | -1.230556 | -26.990136 | -1.230556 | -26.802248 | -1.230556 | -26.755276 | -1.230556 | -26.661332 | -1.230556 | -26.586176 | -1.230556 | -26.548598 | -1.230556 | -26.520416 | -1.230556 | -26.548598
-1.240564 | -29.68633 | -1.240564 | -27.70411 | -1.240564 | -27.206208 | -1.240564 | -26.943164 | -1.240564 | -26.84922 | -1.240564 | -26.868008 | -1.240564 | -26.84922 | -1.240564 | -26.821036 | -1.240564 | -26.792854 | -1.240564 | -26.76467
-1.250572 | -29.930586 | -1.250572 | -27.854422 | -1.250572 | -27.375306 | -1.250572 | -27.187418 | -1.250572 | -27.131052 | -1.250572 | -27.037108 | -1.250572 | -26.952558 | -1.250572 | -26.905586 | -1.250572 | -26.905586 | -1.250572 | -26.91498
-1.260579 | -30.015134 | -1.260579 | -28.12686 | -1.260579 | -27.63835 | -1.260579 | -27.375306 | -1.260579 | -27.271968 | -1.260579 | -27.271968 | -1.260579 | -27.281364 | -1.260579 | -27.224996 | -1.260579 | -27.196812 | -1.260579 | -27.16863
-1.270587 | -30.32515 | -1.270587 | -28.305354 | -1.270587 | -27.826238 | -1.270587 | -27.647744 | -1.270587 | -27.600772 | -1.270587 | -27.48804 | -1.270587 | -27.412886 | -1.270587 | -27.365912 | -1.270587 | -27.337728 | -1.270587 | -27.365912
-1.280595 | -30.42849 | -1.280595 | -28.59658 | -1.280595 | -28.12686 | -1.280595 | -27.863816 | -1.280595 | -27.769872 | -1.280595 | -27.769872 | -1.280595 | -27.760478 | -1.280595 | -27.713506 | -1.280595 | -27.675928 | -1.280595 | -27.647744
-1.290603 | -30.794872 | -1.290603 | -28.850228 | -1.290603 | -28.371114 | -1.290603 | -28.183226 | -1.290603 | -28.145648 | -1.290603 | -28.023522 | -1.290603 | -27.929576 | -1.290603 | -27.901392 | -1.290603 | -27.863816 | -1.290603 | -27.882604
-1.300611 | -30.963972 | -1.300611 | -29.179032 | -1.300611 | -28.709314 | -1.300611 | -28.465058 | -1.300611 | -28.352326 | -1.300611 | -28.361718 | -1.300611 | -28.34293 | -1.300611 | -28.305354 | -1.300611 | -28.25838 | -1.300611 | -28.239592
-1.310618 | -31.38672 | -1.310618 | -29.489048 | -1.310618 | -29.01933 | -1.310618 | -28.859624 | -1.310618 | -28.784468 | -1.310618 | -28.662342 | -1.310618 | -28.59658 | -1.310618 | -28.540212 | -1.310618 | -28.51203 | -1.310618 | -28.521424
-1.320626 | -31.62158 | -1.320626 | -29.911798 | -1.320626 | -29.442076 | -1.320626 | -29.188428 | -1.320626 | -29.0663 | -1.320626 | -29.075694 | -1.320626 | -29.056906 | -1.320626 | -29.01933 | -1.320626 | -28.962962 | -1.320626 | -28.925384
-1.330634 | -32.138272 | -1.330634 | -30.306362 | -1.330634 | -29.827248 | -1.330634 | -29.658148 | -1.330634 | -29.582992 | -1.330634 | -29.451472 | -1.330634 | -29.376316 | -1.330634 | -29.310554 | -1.330634 | -29.282372 | -1.330634 | -29.30116
-1.340642 | -32.429498 | -1.340642 | -30.804264 | -1.340642 | -30.315758 | -1.340642 | -30.062108 | -1.340642 | -29.949374 | -1.340642 | -29.930586 | -1.340642 | -29.930586 | -1.340642 | -29.87422 | -1.340642 | -29.827248 | -1.340642 | -29.78967
-1.350649 | -33.04953 | -1.350649 | -31.273986 | -1.350649 | -30.794872 | -1.350649 | -30.606984 | -1.350649 | -30.550618 | -1.350649 | -30.4097 | -1.350649 | -30.315758 | -1.350649 | -30.25939 | -1.350649 | -30.231206 | -1.350649 | -30.240602
-1.360657 | -33.434702 | -1.360657 | -31.83765 | -1.360657 | -31.38672 | -1.360657 | -31.114282 | -1.360657 | -30.963972 | -1.360657 | -30.992156 | -1.360657 | -30.954576 | -1.360657 | -30.916998 | -1.360657 | -30.860632 | -1.360657 | -30.823056
-1.370665 | -34.120492 | -1.370665 | -32.420106 | -1.370665 | -31.922202 | -1.370665 | -31.762494 | -1.370665 | -31.677948 | -1.370665 | -31.546424 | -1.370665 | -31.45248 | -1.370665 | -31.38672 | -1.370665 | -31.358536 | -1.370665 | -31.349144
-1.380673 | -34.646576 | -1.380673 | -33.105898 | -1.380673 | -32.636176 | -1.380673 | -32.354342 | -1.380673 | -32.222822 | -1.380673 | -32.241612 | -1.380673 | -32.185246 | -1.380673 | -32.147664 | -1.380673 | -32.100694 | -1.380673 | -32.034934
-1.390681 | -35.4545 | -1.390681 | -33.801084 | -1.390681 | -33.284392 | -1.390681 | -33.105898 | -1.390681 | -33.040134 | -1.390681 | -32.889824 | -1.390681 | -32.777094 | -1.390681 | -32.73012 | -1.390681 | -32.683146 | -1.390681 | -32.683146
-1.400688 | -36.093316 | -1.400688 | -34.590212 | -1.400688 | -34.111096 | -1.400688 | -33.83866 | -1.400688 | -33.69774 | -1.400688 | -33.69774 | -1.400688 | -33.64138 | -1.400688 | -33.613196 | -1.400688 | -33.538038 | -1.400688 | -33.500462
-1.390681 | -33.406518 | -1.390681 | -31.762494 | -1.390681 | -31.255196 | -1.390681 | -31.076702 | -1.390681 | -31.001548 | -1.390681 | -30.851238 | -1.390681 | -30.738504 | -1.390681 | -30.672744 | -1.390681 | -30.625772 | -1.390681 | -30.635168
-1.380673 | -31.292776 | -1.380673 | -29.780276 | -1.380673 | -29.310554 | -1.380673 | -29.028722 | -1.380673 | -28.906596 | -1.380673 | -28.8972 | -1.380673 | -28.859624 | -1.380673 | -28.812652 | -1.380673 | -28.74689 | -1.380673 | -28.690524
-1.370665 | -29.80846 | -1.370665 | -28.183226 | -1.370665 | -27.685322 | -1.370665 | -27.497434 | -1.370665 | -27.412886 | -1.370665 | -27.281364 | -1.370665 | -27.178024 | -1.370665 | -27.112262 | -1.370665 | -27.08408 | -1.370665 | -27.074686
-1.360657 | -28.352326 | -1.360657 | -26.821036 | -1.360657 | -26.398288 | -1.360657 | -26.116456 | -1.360657 | -25.984934 | -1.360657 | -25.966144 | -1.360657 | -25.956752 | -1.360657 | -25.89099 | -1.360657 | -25.834622 | -1.360657 | -25.778258
-1.350649 | -27.281364 | -1.350649 | -25.665524 | -1.350649 | -25.167622 | -1.350649 | -24.979732 | -1.350649 | -24.913972 | -1.350649 | -24.78245 | -1.350649 | -24.669716 | -1.350649 | -24.61335 | -1.350649 | -24.585166 | -1.350649 | -24.575774
-1.340642 | -26.135246 | -1.340642 | -24.603956 | -1.340642 | -24.171814 | -1.340642 | -23.889982 | -1.340642 | -23.767854 | -1.340642 | -23.75846 | -1.340642 | -23.739672 | -1.340642 | -23.683304 | -1.340642 | -23.626938 | -1.340642 | -23.579966
-1.330634 | -25.261564 | -1.330634 | -23.664516 | -1.330634 | -23.176006 | -1.330634 | -23.006906 | -1.330634 | -22.941146 | -1.330634 | -22.80023 | -1.330634 | -22.696892 | -1.330634 | -22.649918 | -1.330634 | -22.612342 | -1.330634 | -22.621736
-1.320626 | -24.275152 | -1.320626 | -22.80023 | -1.320626 | -22.368086 | -1.320626 | -22.095648 | -1.320626 | -21.964126 | -1.320626 | -21.973522 | -1.320626 | -21.935944 | -1.320626 | -21.898366 | -1.320626 | -21.832604 | -1.320626 | -21.795028
-1.310618 | -23.561178 | -1.310618 | -22.011098 | -1.310618 | -21.5038 | -1.310618 | -21.35349 | -1.310618 | -21.28773 | -1.310618 | -21.156208 | -1.310618 | -21.062264 | -1.310618 | -20.996502 | -1.310618 | -20.96832 | -1.310618 | -20.98711
-1.300611 | -22.706286 | -1.300611 | -21.259546 | -1.300611 | -20.827404 | -1.300611 | -20.545572 | -1.300611 | -20.451628 | -1.300611 | -20.442234 | -1.300611 | -20.404654 | -1.300611 | -20.357682 | -1.300611 | -20.310712 | -1.300611 | -20.26374
-1.290603 | -22.067466 | -1.290603 | -20.56436 | -1.290603 | -20.047668 | -1.290603 | -19.897356 | -1.290603 | -19.831596 | -1.290603 | -19.70947 | -1.290603 | -19.615524 | -1.290603 | -19.55916 | -1.290603 | -19.54037 | -1.290603 | -19.549764
-1.280595 | -21.306518 | -1.280595 | -19.869176 | -1.280595 | -19.465214 | -1.280595 | -19.192776 | -1.280595 | -19.080044 | -1.280595 | -19.080044 | -1.280595 | -19.061254 | -1.280595 | -19.004888 | -1.280595 | -18.957916 | -1.280595 | -18.929732
-1.270587 | -20.742854 | -1.270587 | -19.267932 | -1.270587 | -18.77003 | -1.270587 | -18.6479 | -1.270587 | -18.572746 | -1.270587 | -18.450618 | -1.270587 | -18.375464 | -1.270587 | -18.319096 | -1.270587 | -18.300308 | -1.270587 | -18.309702
-1.260579 | -20.047668 | -1.260579 | -18.676084 | -1.260579 | -18.28152 | -1.260579 | -17.999688 | -1.260579 | -17.896348 | -1.260579 | -17.896348 | -1.260579 | -17.868166 | -1.260579 | -17.821194 | -1.260579 | -17.774222 | -1.260579 | -17.72725
-1.250572 | -19.52158 | -1.250572 | -18.103026 | -1.250572 | -17.614516 | -1.250572 | -17.482994 | -1.250572 | -17.40784 | -1.250572 | -17.285712 | -1.250572 | -17.201162 | -1.250572 | -17.144794 | -1.250572 | -17.135402 | -1.250572 | -17.135402
-1.240564 | -18.90155 | -1.240564 | -17.539362 | -1.240564 | -17.15419 | -1.240564 | -16.881752 | -1.240564 | -16.778414 | -1.240564 | -16.778414 | -1.240564 | -16.740836 | -1.240564 | -16.703259 | -1.240564 | -16.656287 | -1.240564 | -16.618709
-1.230556 | -18.450618 | -1.230556 | -17.032064 | -1.230556 | -16.552949 | -1.230556 | -16.412032 | -1.230556 | -16.346271 | -1.230556 | -16.233538 | -1.230556 | -16.148988 | -1.230556 | -16.092623 | -1.230556 | -16.064439 | -1.230556 | -16.092623
-1.220548 | -17.839982 | -1.220548 | -16.496582 | -1.220548 | -16.120806 | -1.220548 | -15.857762 | -1.220548 | -15.763818 | -1.220548 | -15.754423 | -1.220548 | -15.72624 | -1.220548 | -15.679268 | -1.220548 | -15.64169 | -1.220548 | -15.594718
-1.21054 | -17.398444 | -1.21054 | -16.036256 | -1.21054 | -15.557141 | -1.21054 | -15.425619 | -1.21054 | -15.350464 | -1.21054 | -15.23773 | -1.21054 | -15.143787 | -1.21054 | -15.096814 | -1.21054 | -15.078026 | -1.21054 | -15.096814
-1.200533 | -16.844174 | -1.200533 | -15.519563 | -1.200533 | -15.153181 | -1.200533 | -14.880743 | -1.200533 | -14.796194 | -1.200533 | -14.777405 | -1.200533 | -14.749222 | -1.200533 | -14.702249 | -1.200533 | -14.664671 | -1.200533 | -14.636489
-1.190525 | -16.402637 | -1.190525 | -15.078026 | -1.190525 | -14.589516 | -1.190525 | -14.476784 | -1.190525 | -14.392234 | -1.190525 | -14.279501 | -1.190525 | -14.194951 | -1.190525 | -14.157374 | -1.190525 | -14.12919 | -1.190525 | -14.157374
-1.180517 | -15.857762 | -1.180517 | -14.570728 | -1.180517 | -14.21374 | -1.180517 | -13.941302 | -1.180517 | -13.875541 | -1.180517 | -13.856753 | -1.180517 | -13.828569 | -1.180517 | -13.790992 | -1.180517 | -13.74402 | -1.180517 | -13.734625
-1.170509 | -15.435012 | -1.170509 | -14.147979 | -1.170509 | -13.687653 | -1.170509 | -13.556131 | -1.170509 | -13.480976 | -1.170509 | -13.368243 | -1.170509 | -13.302482 | -1.170509 | -13.264905 | -1.170509 | -13.236721 | -1.170509 | -13.255511
-1.160502 | -14.899532 | -1.160502 | -13.678259 | -1.160502 | -13.302482 | -1.160502 | -13.048833 | -1.160502 | -12.964284 | -1.160502 | -12.964284 | -1.160502 | -12.917311 | -1.160502 | -12.889129 | -1.160502 | -12.842156 | -1.160502 | -12.813974
-1.150494 | -14.467389 | -1.150494 | -13.246116 | -1.150494 | -12.767001 | -1.150494 | -12.654268 | -1.150494 | -12.569719 | -1.150494 | -12.456986 | -1.150494 | -12.391225 | -1.150494 | -12.353648 | -1.150494 | -12.334858 | -1.150494 | -12.353648
-1.140486 | -13.950696 | -1.140486 | -12.757607 | -1.140486 | -12.400619 | -1.140486 | -12.137576 | -1.140486 | -12.062421 | -1.140486 | -12.053026 | -1.140486 | -12.024843 | -1.140486 | -11.987265 | -1.140486 | -11.949687 | -1.140486 | -11.930899
-1.130478 | -13.527949 | -1.130478 | -12.325464 | -1.130478 | -11.865138 | -1.130478 | -11.752405 | -1.130478 | -11.67725 | -1.130478 | -11.564517 | -1.130478 | -11.498756 | -1.130478 | -11.451784 | -1.130478 | -11.432995 | -1.130478 | -11.470573
-1.12047 | -13.001862 | -1.12047 | -11.836955 | -1.12047 | -11.489362 | -1.12047 | -11.235712 | -1.12047 | -11.169952 | -1.12047 | -11.160557 | -1.12047 | -11.132375 | -1.12047 | -11.094796 | -1.12047 | -11.066614 | -1.12047 | -11.029036
-1.110463 | -12.560324 | -1.110463 | -11.414206 | -1.110463 | -10.972669 | -1.110463 | -10.835511 | -1.110463 | -10.771629 | -1.110463 | -10.665472 | -1.110463 | -10.595014 | -1.110463 | -10.564952 | -1.110463 | -10.543345 | -1.110463 | -10.573407
-1.100455 | -12.024843 | -1.100455 | -10.916302 | -1.100455 | -10.588438 | -1.100455 | -10.331031 | -1.100455 | -10.258694 | -1.100455 | -10.252118 | -1.100455 | -10.223935 | -1.100455 | -10.189176 | -1.100455 | -10.16475 | -1.100455 | -10.13093
-1.090447 | -11.564517 | -1.090447 | -10.489797 | -1.090447 | -10.043562 | -1.090447 | -9.940224 | -1.090447 | -9.863189 | -1.090447 | -9.764548 | -1.090447 | -9.706303 | -1.090447 | -9.664028 | -1.090447 | -9.657452 | -1.090447 | -9.679998
-1.080439 | -11.03843 | -1.080439 | -9.988135 | -1.080439 | -9.656512 | -1.080439 | -9.424471 | -1.080439 | -9.351194 | -1.080439 | -9.353073 | -1.080439 | -9.32489 | -1.080439 | -9.297646 | -1.080439 | -9.27416 | -1.080439 | -9.228128
-1.070432 | -10.56777 | -1.070432 | -9.558811 | -1.070432 | -9.124789 | -1.070432 | -9.028967 | -1.070432 | -8.95381 | -1.070432 | -8.85329 | -1.070432 | -8.796924 | -1.070432 | -8.762164 | -1.070432 | -8.757468 | -1.070432 | -8.780954
-1.060424 | -10.038865 | -1.060424 | -9.037421 | -1.060424 | -8.732103 | -1.060424 | -8.495363 | -1.060424 | -8.431481 | -1.060424 | -8.423966 | -1.060424 | -8.417391 | -1.060424 | -8.375115 | -1.060424 | -8.362902 | -1.060424 | -8.33378
-1.050416 | -9.564448 | -1.050416 | -8.608097 | -1.050416 | -8.195682 | -1.050416 | -8.101737 | -1.050416 | -8.03034 | -1.050416 | -7.931699 | -1.050416 | -7.877211 | -1.050416 | -7.843392 | -1.050416 | -7.840573 | -1.050416 | -7.873453
-1.040408 | -9.037421 | -1.040408 | -8.082949 | -1.040408 | -7.793601 | -1.040408 | -7.563438 | -1.040408 | -7.497677 | -1.040408 | -7.517405 | -1.040408 | -7.489222 | -1.040408 | -7.463858 | -1.040408 | -7.439432 | -1.040408 | -7.419704
-1.0304 | -8.549851 | -1.0304 | -7.637654 | -1.0304 | -7.249665 | -1.0304 | -7.159478 | -1.0304 | -7.090899 | -1.0304 | -7.00541 | -1.0304 | -6.948105 | -1.0304 | -6.928376 | -1.0304 | -6.920861 | -1.0304 | -6.953741
-1.020393 | -8.010612 | -1.020393 | -7.107809 | -1.020393 | -6.83819 | -1.020393 | -6.612724 | -1.020393 | -6.561055 | -1.020393 | -6.56951 | -1.020393 | -6.557297 | -1.020393 | -6.525356 | -1.020393 | -6.513143 | -1.020393 | -6.489657
-1.010385 | -7.519284 | -1.010385 | -6.66909 | -1.010385 | -6.292375 | -1.010385 | -6.221917 | -1.010385 | -6.145822 | -1.010385 | -6.065969 | -1.010385 | -6.012421 | -1.010385 | -5.993632 | -1.010385 | -5.988935 | -1.010385 | -6.019937
-1.000377 | -6.980045 | -1.000377 | -6.137367 | -1.000377 | -5.887476 | -1.000377 | -5.668586 | -1.000377 | -5.62913 | -1.000377 | -5.625372 | -1.000377 | -5.62913 | -1.000377 | -5.593431 | -1.000377 | -5.583097 | -1.000377 | -5.562429
-0.990369 | -6.487778 | -0.990369 | -5.692072 | -0.990369 | -5.336024 | -0.990369 | -5.260868 | -0.990369 | -5.20826 | -0.990369 | -5.128407 | -0.990369 | -5.080496 | -0.990369 | -5.061707 | -0.990369 | -5.070162 | -0.990369 | -5.097406
-0.980362 | -5.956994 | -0.980362 | -5.167864 | -0.980362 | -4.927367 | -0.980362 | -4.714114 | -0.980362 | -4.688749 | -0.980362 | -4.698144 | -0.980362 | -4.690628 | -0.980362 | -4.667142 | -0.980362 | -4.644595 | -0.980362 | -4.634262
-0.970354 | -5.454393 | -0.970354 | -4.72069 | -0.970354 | -4.371218 | -0.970354 | -4.312973 | -0.970354 | -4.260364 | -0.970354 | -4.186148 | -0.970354 | -4.146691 | -0.970354 | -4.1326 | -0.970354 | -4.127903 | -0.970354 | -4.160783
-0.960346 | -4.929246 | -0.960346 | -4.18333 | -0.960346 | -3.962561 | -0.960346 | -3.769036 | -0.960346 | -3.736156 | -0.960346 | -3.756824 | -0.960346 | -3.744611 | -0.960346 | -3.72958 | -0.960346 | -3.718307 | -0.960346 | -3.702336
-0.950338 | -4.41819 | -0.950338 | -3.743671 | -0.950338 | -3.416746 | -0.950338 | -3.35944 | -0.950338 | -3.30871 | -0.950338 | -3.239192 | -0.950338 | -3.201614 | -0.950338 | -3.180946 | -0.950338 | -3.183765 | -0.950338 | -3.238252
-0.94033 | -3.884587 | -0.94033 | -3.195977 | -0.94033 | -2.997755 | -0.94033 | -2.806109 | -0.94033 | -2.779805 | -0.94033 | -2.804231 | -0.94033 | -2.796715 | -0.94033 | -2.784502 | -0.94033 | -2.770411 | -0.94033 | -2.75444
-0.930323 | -3.361319 | -0.930323 | -2.736591 | -0.930323 | -2.421878 | -0.930323 | -2.388998 | -0.930323 | -2.329813 | -0.930323 | -2.274386 | -0.930323 | -2.239627 | -0.930323 | -2.227414 | -0.930323 | -2.225535 | -0.930323 | -2.277204
-0.920315 | -2.807988 | -0.920315 | -2.162592 | -0.920315 | -1.986917 | -0.920315 | -1.799968 | -0.920315 | -1.782119 | -0.920315 | -1.804665 | -0.920315 | -1.819697 | -0.920315 | -1.809363 | -0.920315 | -1.792453 | -0.920315 | -1.778361
-0.910307 | -2.253718 | -0.910307 | -1.688175 | -0.910307 | -1.384735 | -0.910307 | -1.358431 | -0.910307 | -1.318035 | -0.910307 | -1.256032 | -0.910307 | -1.224091 | -0.910307 | -1.20906 | -0.910307 | -1.216575 | -0.910307 | -1.265426
-0.900299 | -1.669386 | -0.900299 | -1.067204 | -0.900299 | -0.916894 | -0.900299 | -0.745916 | -0.900299 | -0.727127 | -0.900299 | -0.75531 | -0.900299 | -0.765644 | -0.900299 | -0.752492 | -0.900299 | -0.740279 | -0.900299 | -0.735582
-0.890292 | -1.05781 | -0.890292 | -0.549572 | -0.890292 | -0.254588 | -0.890292 | -0.238617 | -0.890292 | -0.206676 | -0.890292 | -0.141855 | -0.890292 | -0.12682452 | -0.890292 | -0.11743012 | -0.890292 | -0.121187872 | -0.890292 | -0.170038
-0.880284 | -0.381412 | -0.880284 | 0.165341 | -0.880284 | 0.298742 | -0.880284 | 0.461265 | -0.880284 | 0.464083 | -0.880284 | 0.432142 | -0.880284 | 0.436182 | -0.880284 | 0.438249 | -0.880284 | 0.440128 | -0.880284 | 0.446234
-0.870276 | 0.347593 | -0.870276 | 0.81318 | -0.870276 | 1.090784 | -0.870276 | 1.103091 | -0.870276 | 1.132214 | -0.870276 | 1.170919 | -0.870276 | 1.196377 | -0.870276 | 1.199478 | -0.870276 | 1.195344 | -0.870276 | 1.143863
-0.860268 | 1.193089 | -0.860268 | 1.704803 | -0.860268 | 1.816878 | -0.860268 | 1.968786 | -0.860268 | 1.983911 | -0.860268 | 1.935436 | -0.860268 | 1.912231 | -0.860268 | 1.918995 | -0.860268 | 1.913453 | -0.860268 | 1.924256
-0.85026 | 2.184951 | -0.85026 | 2.606196 | -0.85026 | 2.861818 | -0.85026 | 2.844815 | -0.85026 | 2.885774 | -0.85026 | 2.927673 | -0.85026 | 2.934343 | -0.85026 | 2.923915 | -0.85026 | 2.913769 | -0.85026 | 2.865106
-0.840253 | 3.048297 | -0.840253 | 3.862041 | -0.840253 | 3.950348 | -0.840253 | 4.107235 | -0.840253 | 4.109114 | -0.840253 | 4.059324 | -0.840253 | 4.033959 | -0.840253 | 4.036777 | -0.840253 | 4.018927 | -0.840253 | 4.030201
-0.830245 | 4.962126 | -0.830245 | 5.317235 | -0.830245 | 5.559611 | -0.830245 | 5.54364 | -0.830245 | 5.564308 | -0.830245 | 5.597189 | -0.830245 | 5.621614 | -0.830245 | 5.621614 | -0.830245 | 5.608462 | -0.830245 | 5.549277
-0.820237 | 7.011986 | -0.820237 | 7.306971 | -0.820237 | 7.350185 | -0.820237 | 7.497677 | -0.820237 | 7.499556 | -0.820237 | 7.452584 | -0.820237 | 7.413128 | -0.820237 | 7.415006 | -0.820237 | 7.420643 | -0.820237 | 7.423461
-0.810229 | 9.429168 | -0.810229 | 9.474261 | -0.810229 | 9.636784 | -0.810229 | 9.600146 | -0.810229 | 9.586994 | -0.810229 | 9.625511 | -0.810229 | 9.67812 | -0.810229 | 9.67812 | -0.810229 | 9.691272 | -0.810229 | 9.632087
-0.800222 | 12.131 | -0.800222 | 12.077451 | -0.800222 | 12.019206 | -0.800222 | 12.109393 | -0.800222 | 12.103756 | -0.800222 | 12.035177 | -0.800222 | 12.020146 | -0.800222 | 12.014509 | -0.800222 | 12.021085 | -0.800222 | 12.038934
-0.790214 | 15.146605 | -0.790214 | 14.959656 | -0.790214 | 15.077086 | -0.790214 | 14.979385 | -0.790214 | 14.91926 | -0.790214 | 14.947443 | -0.790214 | 14.989718 | -0.790214 | 14.956838 | -0.790214 | 14.962475 | -0.790214 | 14.906108
-0.780206 | 18.629112 | -0.780206 | 18.488196 | -0.780206 | 18.37828 | -0.780206 | 18.463772 | -0.780206 | 18.382038 | -0.780206 | 18.304066 | -0.780206 | 18.237366 | -0.780206 | 18.202606 | -0.780206 | 18.201666 | -0.780206 | 18.185696
-0.770198 | 21.971642 | -0.770198 | 21.842 | -0.770198 | 21.85891 | -0.770198 | 21.7753 | -0.770198 | 21.686992 | -0.770198 | 21.70766 | -0.770198 | 21.719872 | -0.770198 | 21.69075 | -0.770198 | 21.702964 | -0.770198 | 21.643778
-0.76019 | 24.455526 | -0.76019 | 24.391642 | -0.76019 | 24.290182 | -0.76019 | 24.324942 | -0.76019 | 24.300516 | -0.76019 | 24.253544 | -0.76019 | 24.207512 | -0.76019 | 24.181208 | -0.76019 | 24.201876 | -0.76019 | 24.232878
-0.750183 | 25.72095 | -0.750183 | 25.659888 | -0.750183 | 25.728466 | -0.750183 | 25.614794 | -0.750183 | 25.610098 | -0.750183 | 25.6721 | -0.750183 | 25.750074 | -0.750183 | 25.753832 | -0.750183 | 25.8055 | -0.750183 | 25.813956
-0.740175 | 25.759468 | -0.740175 | 25.74068 | -0.740175 | 25.646736 | -0.740175 | 25.693708 | -0.740175 | 25.684312 | -0.740175 | 25.684312 | -0.740175 | 25.703102 | -0.740175 | 25.750074 | -0.740175 | 25.806442 | -0.740175 | 25.928568
-0.730167 | 25.449454 | -0.730167 | 25.33672 | -0.730167 | 25.383692 | -0.730167 | 25.261564 | -0.730167 | 25.261564 | -0.730167 | 25.327324 | -0.730167 | 25.393086 | -0.730167 | 25.449454 | -0.730167 | 25.505818 | -0.730167 | 25.552792
-0.720159 | 25.65613 | -0.720159 | 25.562186 | -0.720159 | 25.449454 | -0.720159 | 25.477636 | -0.720159 | 25.430664 | -0.720159 | 25.411876 | -0.720159 | 25.40248 | -0.720159 | 25.468242 | -0.720159 | 25.515214 | -0.720159 | 25.599764
-0.710152 | 26.42647 | -0.710152 | 26.172822 | -0.710152 | 26.172822 | -0.710152 | 26.069484 | -0.710152 | 26.050696 | -0.710152 | 26.107062 | -0.710152 | 26.163428 | -0.710152 | 26.201006 | -0.710152 | 26.238584 | -0.710152 | 26.257372
-0.700144 | 27.31894 | -0.700144 | 27.037108 | -0.700144 | 26.91498 | -0.700144 | 26.952558 | -0.700144 | 26.943164 | -0.700144 | 26.933768 | -0.700144 | 26.933768 | -0.700144 | 26.980742 | -0.700144 | 27.037108 | -0.700144 | 27.121658
-0.690136 | 27.87321 | -0.690136 | 27.478646 | -0.690136 | 27.497434 | -0.690136 | 27.412886 | -0.690136 | 27.431674 | -0.690136 | 27.516222 | -0.690136 | 27.591378 | -0.690136 | 27.657138 | -0.690136 | 27.70411 | -0.690136 | 27.751082
-0.680128 | 27.74169 | -0.680128 | 27.441066 | -0.680128 | 27.31894 | -0.680128 | 27.384702 | -0.680128 | 27.40349 | -0.680128 | 27.431674 | -0.680128 | 27.459856 | -0.680128 | 27.544406 | -0.680128 | 27.628956 | -0.680128 | 27.751082
-0.67012 | 26.952558 | -0.67012 | 26.642544 | -0.67012 | 26.661332 | -0.67012 | 26.567388 | -0.67012 | 26.61436 | -0.67012 | 26.727092 | -0.67012 | 26.83043 | -0.67012 | 26.924376 | -0.67012 | 26.980742 | -0.67012 | 27.055898
-0.660113 | 25.750074 | -0.660113 | 25.618552 | -0.660113 | 25.515214 | -0.660113 | 25.552792 | -0.660113 | 25.562186 | -0.660113 | 25.590368 | -0.660113 | 25.65613 | -0.660113 | 25.750074 | -0.660113 | 25.834622 | -0.660113 | 25.956752
-0.650105 | 24.575774 | -0.650105 | 24.444252 | -0.650105 | 24.46304 | -0.650105 | 24.387884 | -0.650105 | 24.434856 | -0.650105 | 24.519406 | -0.650105 | 24.61335 | -0.650105 | 24.688506 | -0.650105 | 24.754266 | -0.650105 | 24.810634
-0.640097 | 23.579966 | -0.640097 | 23.598754 | -0.640097 | 23.523598 | -0.640097 | 23.561178 | -0.640097 | 23.561178 | -0.640097 | 23.579966 | -0.640097 | 23.626938 | -0.640097 | 23.692698 | -0.640097 | 23.75846 | -0.640097 | 23.880586
-0.630089 | 22.86599 | -0.630089 | 22.847202 | -0.630089 | 22.875386 | -0.630089 | 22.809624 | -0.630089 | 22.837808 | -0.630089 | 22.922358 | -0.630089 | 23.006906 | -0.630089 | 23.05388 | -0.630089 | 23.110244 | -0.630089 | 23.157218
-0.620082 | 22.283538 | -0.620082 | 22.358692 | -0.620082 | 22.283538 | -0.620082 | 22.349298 | -0.620082 | 22.339904 | -0.620082 | 22.349298 | -0.620082 | 22.386876 | -0.620082 | 22.443244 | -0.620082 | 22.518398 | -0.620082 | 22.612342
-0.610074 | 21.917154 | -0.610074 | 21.888972 | -0.610074 | 21.935944 | -0.610074 | 21.879578 | -0.610074 | 21.917154 | -0.610074 | 21.99231 | -0.610074 | 22.058072 | -0.610074 | 22.105044 | -0.610074 | 22.16141 | -0.610074 | 22.189592
-0.600066 | 21.663506 | -0.600066 | 21.729268 | -0.600066 | 21.682294 | -0.600066 | 21.738662 | -0.600066 | 21.729268 | -0.600066 | 21.738662 | -0.600066 | 21.75745 | -0.600066 | 21.813816 | -0.600066 | 21.860788 | -0.600066 | 21.954734
-0.590058 | 21.672902 | -0.590058 | 21.644718 | -0.590058 | 21.701084 | -0.590058 | 21.663506 | -0.590058 | 21.701084 | -0.590058 | 21.77624 | -0.590058 | 21.823212 | -0.590058 | 21.860788 | -0.590058 | 21.898366 | -0.590058 | 21.917154
-0.58005 | 21.77624 | -0.58005 | 21.860788 | -0.58005 | 21.832604 | -0.58005 | 21.888972 | -0.58005 | 21.879578 | -0.58005 | 21.888972 | -0.58005 | 21.907762 | -0.58005 | 21.945338 | -0.58005 | 22.001706 | -0.58005 | 22.07686
-0.570043 | 22.058072 | -0.570043 | 22.048676 | -0.570043 | 22.133228 | -0.570043 | 22.07686 | -0.570043 | 22.123832 | -0.570043 | 22.208382 | -0.570043 | 22.255354 | -0.570043 | 22.283538 | -0.570043 | 22.321114 | -0.570043 | 22.33051
-0.560035 | 22.339904 | -0.560035 | 22.452636 | -0.560035 | 22.41506 | -0.560035 | 22.490214 | -0.560035 | 22.48082 | -0.560035 | 22.490214 | -0.560035 | 22.509004 | -0.560035 | 22.555974 | -0.560035 | 22.612342 | -0.560035 | 22.687496
-0.550027 | 22.743864 | -0.550027 | 22.753256 | -0.550027 | 22.828412 | -0.550027 | 22.809624 | -0.550027 | 22.847202 | -0.550027 | 22.93175 | -0.550027 | 22.96933 | -0.550027 | 23.016302 | -0.550027 | 23.05388 | -0.550027 | 23.063272
-0.540019 | 23.100852 | -0.540019 | 23.232374 | -0.540019 | 23.20419 | -0.540019 | 23.288738 | -0.540019 | 23.279346 | -0.540019 | 23.288738 | -0.540019 | 23.316922 | -0.540019 | 23.373288 | -0.540019 | 23.429656 | -0.540019 | 23.514204
-0.530012 | 23.561178 | -0.530012 | 23.579966 | -0.530012 | 23.67391 | -0.530012 | 23.65512 | -0.530012 | 23.702092 | -0.530012 | 23.777248 | -0.530012 | 23.84301 | -0.530012 | 23.889982 | -0.530012 | 23.936954 | -0.530012 | 23.946348
-0.520004 | 23.965136 | -0.520004 | 24.087264 | -0.520004 | 24.068476 | -0.520004 | 24.162418 | -0.520004 | 24.162418 | -0.520004 | 24.181208 | -0.520004 | 24.218786 | -0.520004 | 24.275152 | -0.520004 | 24.331518 | -0.520004 | 24.416068
-0.509996 | 24.434856 | -0.509996 | 24.472434 | -0.509996 | 24.566378 | -0.509996 | 24.54759 | -0.509996 | 24.603956 | -0.509996 | 24.688506 | -0.509996 | 24.754266 | -0.509996 | 24.801238 | -0.509996 | 24.857606 | -0.509996 | 24.885788
[18 empty] | -0.499988 | 25.364904