## Sheet1
CV i vs E Scan 1 |  | CV i vs E Scan 2 |  | CV i vs E Scan 3 |  | CV i vs E Scan 4 |  | CV i vs E Scan 5 |  | CV i vs E Scan 6 |  | CV i vs E Scan 7 |  | CV i vs E Scan 8 |  | CV i vs E Scan 9 |  | CV i vs E Scan 10
V | µA | V | µA | V | µA | V | µA | V | µA | V | µA | V | µA | V | µA | V | µA | V | µA
-0.499988 | -1.232364 | -0.499988 | 19.878568 | -0.499988 | 22.095648 | -0.499988 | 22.790836 | -0.499988 | 23.176006 | -0.499988 | 23.1854 | -0.499988 | 23.467232 | -0.499988 | 23.335712 | -0.499988 | 23.232374 | -0.499988 | 23.279346
-0.509996 | -1.421959 | -0.509996 | 16.355665 | -0.509996 | 18.460014 | -0.509996 | 19.089438 | -0.509996 | 19.314904 | -0.509996 | 19.512188 | -0.509996 | 19.47461 | -0.509996 | 19.615524 | -0.509996 | 19.446426 | -0.509996 | 19.70947
-0.520004 | -2.085539 | -0.520004 | 13.837964 | -0.520004 | 15.735635 | -0.520004 | 16.261721 | -0.520004 | 16.675076 | -0.520004 | 16.703259 | -0.520004 | 16.872358 | -0.520004 | 16.834782 | -0.520004 | 16.881752 | -0.520004 | 16.985092
-0.530012 | -1.465527 | -0.530012 | 11.836955 | -0.530012 | 13.65947 | -0.530012 | 14.354657 | -0.530012 | 14.486178 | -0.530012 | 14.683461 | -0.530012 | 14.664671 | -0.530012 | 14.85256 | -0.530012 | 14.739827 | -0.530012 | 14.786799
-0.540019 | -2.273446 | -0.540019 | 10.315061 | -0.540019 | 11.855744 | -0.540019 | 12.447591 | -0.540019 | 12.898523 | -0.540019 | 12.945495 | -0.540019 | 13.011256 | -0.540019 | 13.030045 | -0.540019 | 13.048833 | -0.540019 | 13.001862
-0.550027 | -2.790139 | -0.550027 | 8.905899 | -0.550027 | 10.4184 | -0.550027 | 11.057219 | -0.550027 | 11.235712 | -0.550027 | 11.517545 | -0.550027 | 11.404812 | -0.550027 | 11.639673 | -0.550027 | 11.5927 | -0.550027 | 11.5927
-0.560035 | -3.30871 | -0.560035 | 7.663019 | -0.560035 | 9.131366 | -0.560035 | 9.723213 | -0.560035 | 10.089595 | -0.560035 | 10.052017 | -0.560035 | 10.333849 | -0.560035 | 10.211722 | -0.560035 | 10.324455 | -0.560035 | 10.258694
-0.570043 | -3.679789 | -0.570043 | 6.547902 | -0.570043 | 7.977731 | -0.570043 | 8.661644 | -0.570043 | 8.793166 | -0.570043 | 8.981054 | -0.570043 | 9.037421 | -0.570043 | 9.206521 | -0.570043 | 9.159548 | -0.570043 | 9.215915
-0.58005 | -4.394704 | -0.58005 | 5.648858 | -0.58005 | 7.02232 | -0.58005 | 7.287242 | -0.58005 | 7.8293 | -0.58005 | 7.854665 | -0.58005 | 8.166559 | -0.58005 | 8.09892 | -0.58005 | 8.179711 | -0.58005 | 8.151528
-0.590058 | -4.694386 | -0.590058 | 4.70472 | -0.590058 | 6.052817 | -0.590058 | 6.704789 | -0.590058 | 6.800612 | -0.590058 | 7.011986 | -0.590058 | 7.043927 | -0.590058 | 7.219603 | -0.590058 | 7.153842 | -0.590058 | 7.22336
-0.600066 | -5.246777 | -0.600066 | 3.969137 | -0.600066 | 5.167864 | -0.600066 | 5.635706 | -0.600066 | 6.058454 | -0.600066 | 6.082879 | -0.600066 | 6.287677 | -0.600066 | 6.247282 | -0.600066 | 6.358135 | -0.600066 | 6.222856
-0.610074 | -5.553974 | -0.610074 | 3.155582 | -0.610074 | 4.445434 | -0.610074 | 4.942398 | -0.610074 | 5.14156 | -0.610074 | 5.44312 | -0.610074 | 5.363267 | -0.610074 | 5.52767 | -0.610074 | 5.453454 | -0.610074 | 5.56055
-0.620082 | -6.01524 | -0.620082 | 2.495155 | -0.620082 | 3.658182 | -0.620082 | 4.112872 | -0.620082 | 4.561925 | -0.620082 | 4.465162 | -0.620082 | 4.728206 | -0.620082 | 4.808058 | -0.620082 | 4.839999 | -0.620082 | 4.774238
-0.630089 | -6.36659 | -0.630089 | 1.689114 | -0.630089 | 2.95642 | -0.630089 | 3.596179 | -0.630089 | 3.675092 | -0.630089 | 3.915589 | -0.630089 | 3.886466 | -0.630089 | 4.006715 | -0.630089 | 3.882709 | -0.630089 | 4.1993
-0.640097 | -6.805309 | -0.640097 | 1.099145 | -0.640097 | 2.361754 | -0.640097 | 2.791078 | -0.640097 | 3.14055 | -0.640097 | 3.064456 | -0.640097 | 3.34347 | -0.640097 | 3.34253 | -0.640097 | 3.574572 | -0.640097 | 3.339712
-0.650105 | -7.225239 | -0.650105 | 0.429324 | -0.650105 | 1.680659 | -0.650105 | 2.292235 | -0.650105 | 2.357057 | -0.650105 | 2.577825 | -0.650105 | 2.658617 | -0.650105 | 2.976148 | -0.650105 | 2.736591 | -0.650105 | 2.898175
-0.660113 | -7.62732 | -0.660113 | -0.071397512 | -0.660113 | 1.050294 | -0.660113 | 1.490892 | -0.660113 | 1.957794 | -0.660113 | 1.840364 | -0.660113 | 2.13347 | -0.660113 | 2.152259 | -0.660113 | 2.285659 | -0.660113 | 2.153198
-0.67012 | -7.828361 | -0.67012 | -0.662399 | -0.67012 | 0.50354 | -0.67012 | 1.031506 | -0.67012 | 1.140481 | -0.67012 | 1.476801 | -0.67012 | 1.495589 | -0.67012 | 1.611141 | -0.67012 | 1.563229 | -0.67012 | 1.803726
-0.680128 | -8.310294 | -0.680128 | -1.183883 | -0.680128 | -0.064821424 | -0.680128 | 0.338198 | -0.680128 | 0.804161 | -0.680128 | 0.769402 | -0.680128 | 1.067204 | -0.680128 | 0.932864 | -0.680128 | 1.120752 | -0.680128 | 0.976079
-0.690136 | -8.535759 | -0.690136 | -1.656328 | -0.690136 | -0.572213 | -0.690136 | -0.089246888 | -0.690136 | 0.08361024 | -0.690136 | 0.490388 | -0.690136 | 0.373897 | -0.690136 | 0.53642 | -0.690136 | 0.447173 | -0.690136 | 0.580574
-0.700144 | -8.964145 | -0.700144 | -2.110829 | -0.700144 | -1.169228 | -0.700144 | -0.714444 | -0.700144 | -0.293951 | -0.700144 | -0.210434 | -0.700144 | -0.005636645 | -0.700144 | -0.090186328 | -0.700144 | 0.151249 | -0.700144 | -0.039456516
-0.710152 | -9.239401 | -0.710152 | -2.742885 | -0.710152 | -1.702548 | -0.710152 | -1.073217 | -0.710152 | -0.985285 | -0.710152 | -0.704768 | -0.710152 | -0.638913 | -0.710152 | -0.426506 | -0.710152 | -0.550324 | -0.710152 | -0.380285
-0.720159 | -9.733546 | -0.720159 | -3.196917 | -0.720159 | -2.244981 | -0.720159 | -1.797902 | -0.720159 | -1.341051 | -0.720159 | -1.253683 | -0.720159 | -1.093885 | -0.720159 | -1.101682 | -0.720159 | -0.925443 | -0.720159 | -1.092569
-0.730167 | -9.947739 | -0.730167 | -3.738974 | -0.730167 | -2.761674 | -0.730167 | -2.243948 | -0.730167 | -2.051363 | -0.730167 | -1.736838 | -0.730167 | -1.728665 | -0.730167 | -1.476707 | -0.730167 | -1.607383 | -0.730167 | -1.465621
-0.740175 | -10.554618 | -0.740175 | -4.211513 | -0.740175 | -3.320923 | -0.740175 | -2.931713 | -0.740175 | -2.452692 | -0.740175 | -2.451283 | -0.740175 | -2.236057 | -0.740175 | -2.167571 | -0.740175 | -1.889873 | -0.740175 | -2.109608
-0.750183 | -10.979246 | -0.750183 | -4.901063 | -0.750183 | -3.96444 | -0.750183 | -3.435535 | -0.750183 | -3.03646 | -0.750183 | -2.912454 | -0.750183 | -2.927391 | -0.750183 | -2.681352 | -0.750183 | -2.699389 | -0.750183 | -2.54983
-0.76019 | -11.832258 | -0.76019 | -5.72871 | -0.76019 | -4.971521 | -0.76019 | -4.460465 | -0.76019 | -3.958804 | -0.76019 | -3.821645 | -0.76019 | -3.532297 | -0.76019 | -3.498477 | -0.76019 | -3.260799 | -0.76019 | -3.424261
-0.770198 | -12.779214 | -0.770198 | -7.172631 | -0.770198 | -6.51878 | -0.770198 | -5.843322 | -0.770198 | -5.558671 | -0.770198 | -5.15753 | -0.770198 | -5.007219 | -0.770198 | -4.618291 | -0.770198 | -4.6709 | -0.770198 | -4.577895
-0.780206 | -14.996294 | -0.780206 | -9.540022 | -0.780206 | -9.028027 | -0.780206 | -8.441816 | -0.780206 | -7.696839 | -0.780206 | -7.602895 | -0.780206 | -7.203632 | -0.780206 | -6.839129 | -0.780206 | -6.557297 | -0.780206 | -6.749882
-0.790214 | -18.376404 | -0.790214 | -14.169586 | -0.790214 | -13.413337 | -0.790214 | -12.275674 | -0.790214 | -11.537273 | -0.790214 | -11.090099 | -0.790214 | -10.861815 | -0.790214 | -10.197631 | -0.790214 | -9.976862 | -0.790214 | -10.091474
-0.800222 | -23.697396 | -0.800222 | -21.986674 | -0.800222 | -21.00026 | -0.800222 | -19.732016 | -0.800222 | -18.444042 | -0.800222 | -18.285278 | -0.800222 | -17.7761 | -0.800222 | -17.164524 | -0.800222 | -16.573616 | -0.800222 | -17.163586
-0.810229 | -28.839894 | -0.810229 | -30.8456 | -0.810229 | -30.832448 | -0.810229 | -30.668048 | -0.810229 | -29.478714 | -0.810229 | -29.156486 | -0.810229 | -29.211912 | -0.810229 | -28.268714 | -0.810229 | -27.41946 | -0.810229 | -28.611612
-0.820237 | -33.01195 | -0.820237 | -39.061952 | -0.820237 | -39.04316 | -0.820237 | -39.174684 | -0.820237 | -38.3104 | -0.820237 | -38.61102 | -0.820237 | -38.169484 | -0.820237 | -37.502476 | -0.820237 | -37.042152 | -0.820237 | -38.244636
-0.830245 | -35.022356 | -0.830245 | -39.61622 | -0.830245 | -39.11832 | -0.830245 | -38.968008 | -0.830245 | -39.01498 | -0.830245 | -38.61102 | -0.830245 | -38.470104 | -0.830245 | -38.432528 | -0.830245 | -38.432528 | -0.830245 | -38.019172
-0.840253 | -35.914824 | -0.840253 | -36.56304 | -0.840253 | -35.670572 | -0.840253 | -35.41692 | -0.840253 | -34.890836 | -0.840253 | -34.515056 | -0.840253 | -34.111096 | -0.840253 | -34.195648 | -0.840253 | -34.120492 | -0.840253 | -33.70714
-0.85026 | -35.867852 | -0.85026 | -33.83866 | -0.85026 | -32.56102 | -0.85026 | -31.762494 | -0.85026 | -31.55582 | -0.85026 | -30.870024 | -0.85026 | -30.757294 | -0.85026 | -30.437884 | -0.85026 | -30.578802 | -0.85026 | -30.033924
-0.860268 | -35.780953 | -0.860268 | -31.847044 | -0.860268 | -30.080896 | -0.860268 | -29.310554 | -0.860268 | -28.74689 | -0.860268 | -28.40869 | -0.860268 | -27.929576 | -0.860268 | -27.7229 | -0.860268 | -27.74169 | -0.860268 | -27.563196
-0.870276 | -35.679964 | -0.870276 | -30.588194 | -0.870276 | -28.624762 | -0.870276 | -27.40349 | -0.870276 | -26.980742 | -0.870276 | -26.341922 | -0.870276 | -25.956752 | -0.870276 | -25.430664 | -0.870276 | -25.627948 | -0.870276 | -25.139438
-0.880284 | -35.661172 | -0.880284 | -29.263582 | -0.880284 | -27.478646 | -0.880284 | -26.398288 | -0.880284 | -25.562186 | -0.880284 | -25.007916 | -0.880284 | -24.444252 | -0.880284 | -24.20939 | -0.880284 | -23.946348 | -0.880284 | -23.645726
-0.890292 | -35.71754 | -0.890292 | -28.634158 | -0.890292 | -26.567388 | -0.890292 | -25.195804 | -0.890292 | -24.538194 | -0.890292 | -23.833614 | -0.890292 | -23.551782 | -0.890292 | -23.100852 | -0.890292 | -22.941146 | -0.890292 | -22.527792
-0.900299 | -35.914824 | -0.900299 | -28.155042 | -0.900299 | -26.031906 | -0.900299 | -24.669716 | -0.900299 | -23.739672 | -0.900299 | -23.298134 | -0.900299 | -22.71568 | -0.900299 | -22.443244 | -0.900299 | -22.14262 | -0.900299 | -21.860788
-0.910307 | -35.9524 | -0.910307 | -27.826238 | -0.910307 | -25.468242 | -0.910307 | -24.124842 | -0.910307 | -23.373288 | -0.910307 | -22.678102 | -0.910307 | -22.29293 | -0.910307 | -21.813816 | -0.910307 | -21.898366 | -0.910307 | -21.240758
-0.920315 | -36.469096 | -0.920315 | -27.563196 | -0.920315 | -25.111254 | -0.920315 | -23.880586 | -0.920315 | -22.997512 | -0.920315 | -22.433848 | -0.920315 | -21.870184 | -0.920315 | -21.65411 | -0.920315 | -21.165604 | -0.920315 | -21.081052
-0.930323 | -36.600616 | -0.930323 | -27.450462 | -0.930323 | -24.942154 | -0.930323 | -23.598754 | -0.930323 | -22.86599 | -0.930323 | -22.133228 | -0.930323 | -21.785632 | -0.930323 | -21.259546 | -0.930323 | -21.193786 | -0.930323 | -20.771038
-0.94033 | -36.976392 | -0.94033 | -27.281364 | -0.94033 | -24.707296 | -0.94033 | -23.65512 | -0.94033 | -22.612342 | -0.94033 | -22.067466 | -0.94033 | -21.560168 | -0.94033 | -21.221968 | -0.94033 | -21.0481725 | -0.94033 | -20.686486
-0.950338 | -37.051548 | -0.950338 | -27.46925 | -0.950338 | -24.885788 | -0.950338 | -23.617542 | -0.950338 | -22.696892 | -0.950338 | -22.1026955 | -0.950338 | -21.597746 | -0.950338 | -21.146814 | -0.950338 | -20.94953 | -0.950338 | -20.526784
-0.960346 | -37.643396 | -0.960346 | -27.281364 | -0.960346 | -24.84821 | -0.960346 | -23.692698 | -0.960346 | -22.612342 | -0.960346 | -22.105044 | -0.960346 | -21.560168 | -0.960346 | -21.212574 | -0.960346 | -20.88377 | -0.960346 | -20.789826
-0.970354 | -37.615212 | -0.970354 | -27.497434 | -0.970354 | -24.979732 | -0.970354 | -23.6645145 | -0.970354 | -22.743864 | -0.970354 | -22.105044 | -0.970354 | -21.62593 | -0.970354 | -21.240758 | -0.970354 | -21.071658 | -0.970354 | -20.489204
-0.980362 | -38.056748 | -0.980362 | -27.497434 | -0.980362 | -24.979732 | -0.980362 | -23.692698 | -0.980362 | -22.772048 | -0.980362 | -22.105044 | -0.980362 | -21.644718 | -0.980362 | -21.306518 | -0.980362 | -20.921348 | -0.980362 | -20.86498
-0.990369 | -38.150692 | -0.990369 | -27.610168 | -0.990369 | -25.045492 | -0.990369 | -23.72558 | -0.990369 | -22.95054 | -0.990369 | -22.198988 | -0.990369 | -21.65411 | -0.990369 | -21.231364 | -0.990369 | -21.090448 | -0.990369 | -20.658306
-1.000377 | -38.432528 | -1.000377 | -27.544406 | -1.000377 | -25.111254 | -1.000377 | -23.767854 | -1.000377 | -22.837808 | -1.000377 | -22.26475 | -1.000377 | -21.719872 | -1.000377 | -21.344096 | -1.000377 | -20.893164 | -1.000377 | -20.940136
-1.010385 | -38.413736 | -1.010385 | -27.694716 | -1.010385 | -25.223986 | -1.010385 | -23.777248 | -1.010385 | -22.988118 | -1.010385 | -22.321114 | -1.010385 | -21.719872 | -1.010385 | -21.315914 | -1.010385 | -21.268942 | -1.010385 | -20.771038
-1.020393 | -38.780116 | -1.020393 | -27.657138 | -1.020393 | -25.33672 | -1.020393 | -23.833614 | -1.020393 | -23.044484 | -1.020393 | -22.321114 | -1.020393 | -21.860788 | -1.020393 | -21.447436 | -1.020393 | -21.165604 | -1.020393 | -20.911954
-1.0304 | -38.629808 | -1.0304 | -27.910788 | -1.0304 | -25.383692 | -1.0304 | -23.918164 | -1.0304 | -23.166612 | -1.0304 | -22.56537 | -1.0304 | -21.99231 | -1.0304 | -21.5038 | -1.0304 | -21.362886 | -1.0304 | -20.94953
-1.040408 | -38.94922 | -1.040408 | -27.7229 | -1.040408 | -25.48703 | -1.040408 | -24.087264 | -1.040408 | -23.072668 | -1.040408 | -22.640526 | -1.040408 | -22.067466 | -1.040408 | -21.729268 | -1.040408 | -21.344096 | -1.040408 | -21.20318
-1.050416 | -38.714356 | -1.050416 | -27.948366 | -1.050416 | -25.524608 | -1.050416 | -24.14363 | -1.050416 | -23.335712 | -1.050416 | -22.649918 | -1.050416 | -22.22717 | -1.050416 | -21.62593 | -1.050416 | -21.58835 | -1.050416 | -21.165604
-1.060424 | -39.04316 | -1.060424 | -27.95776 | -1.060424 | -25.590368 | -1.060424 | -24.265758 | -1.060424 | -23.363894 | -1.060424 | -22.762652 | -1.060424 | -22.180198 | -1.060424 | -21.973522 | -1.060424 | -21.58835 | -1.060424 | -21.334702
-1.070432 | -38.94922 | -1.070432 | -28.145648 | -1.070432 | -25.665524 | -1.070432 | -24.519406 | -1.070432 | -23.551782 | -1.070432 | -22.884778 | -1.070432 | -22.33051 | -1.070432 | -21.945338 | -1.070432 | -21.766844 | -1.070432 | -21.334702
-1.080439 | -39.221656 | -1.080439 | -27.995338 | -1.080439 | -25.63734 | -1.080439 | -24.331518 | -1.080439 | -23.542388 | -1.080439 | -22.941146 | -1.080439 | -22.349298 | -1.080439 | -22.07686 | -1.080439 | -21.77624 | -1.080439 | -21.58835
-1.090447 | -39.005584 | -1.090447 | -28.305354 | -1.090447 | -25.82523 | -1.090447 | -24.444252 | -1.090447 | -23.730276 | -1.090447 | -22.997512 | -1.090447 | -22.584158 | -1.090447 | -22.086256 | -1.090447 | -21.92655 | -1.090447 | -21.456828
-1.100455 | -39.41894 | -1.100455 | -28.27717 | -1.100455 | -25.82523 | -1.100455 | -24.575774 | -1.100455 | -23.636332 | -1.100455 | -23.082062 | -1.100455 | -22.602946 | -1.100455 | -22.321114 | -1.100455 | -21.804424 | -1.100455 | -21.785632
-1.110463 | -39.155896 | -1.110463 | -28.34293 | -1.110463 | -25.778258 | -1.110463 | -24.707296 | -1.110463 | -23.777248 | -1.110463 | -23.260554 | -1.110463 | -22.706286 | -1.110463 | -22.26475 | -1.110463 | -22.001706 | -1.110463 | -21.672902
-1.12047 | -39.371964 | -1.12047 | -28.352326 | -1.12047 | -26.003724 | -1.12047 | -24.857606 | -1.12047 | -23.82422 | -1.12047 | -23.298134 | -1.12047 | -22.837808 | -1.12047 | -22.509004 | -1.12047 | -22.123832 | -1.12047 | -21.945338
-1.130478 | -39.390756 | -1.130478 | -28.756284 | -1.130478 | -26.219794 | -1.130478 | -24.78245 | -1.130478 | -24.087264 | -1.130478 | -23.298134 | -1.130478 | -22.941146 | -1.130478 | -22.555974 | -1.130478 | -22.311722 | -1.130478 | -21.813816
-1.140486 | -39.644404 | -1.140486 | -28.59658 | -1.140486 | -26.31374 | -1.140486 | -25.045492 | -1.140486 | -24.002714 | -1.140486 | -23.523598 | -1.140486 | -22.959934 | -1.140486 | -22.753256 | -1.140486 | -22.33051 | -1.140486 | -22.349298
-1.150494 | -39.447124 | -1.150494 | -28.878412 | -1.150494 | -26.417078 | -1.150494 | -25.026704 | -1.150494 | -24.284546 | -1.150494 | -23.523598 | -1.150494 | -23.129034 | -1.150494 | -22.71568 | -1.150494 | -22.574764 | -1.150494 | -22.16141
-1.160502 | -39.663192 | -1.160502 | -28.840836 | -1.160502 | -26.46405 | -1.160502 | -25.27096 | -1.160502 | -24.31273 | -1.160502 | -23.683304 | -1.160502 | -23.335712 | -1.160502 | -22.86599 | -1.160502 | -22.443244 | -1.160502 | -22.433848
-1.170509 | -39.635008 | -1.170509 | -29.056906 | -1.170509 | -26.52981 | -1.170509 | -25.33672 | -1.170509 | -24.453646 | -1.170509 | -23.805432 | -1.170509 | -23.486022 | -1.170509 | -22.997512 | -1.170509 | -22.649918 | -1.170509 | -22.358692
-1.180517 | -40.001392 | -1.180517 | -29.094484 | -1.180517 | -26.792854 | -1.180517 | -25.393086 | -1.180517 | -24.48183 | -1.180517 | -24.021504 | -1.180517 | -23.50481 | -1.180517 | -23.091456 | -1.180517 | -22.706286 | -1.180517 | -22.687496
-1.190525 | -39.879264 | -1.190525 | -29.404498 | -1.190525 | -26.933768 | -1.190525 | -25.57158 | -1.190525 | -24.791844 | -1.190525 | -24.14363 | -1.190525 | -23.692698 | -1.190525 | -23.1854 | -1.190525 | -23.100852 | -1.190525 | -22.668708
-1.200533 | -40.29262 | -1.200533 | -29.489048 | -1.200533 | -27.159234 | -1.200533 | -25.82523 | -1.200533 | -24.913972 | -1.200533 | -24.350308 | -1.200533 | -23.861798 | -1.200533 | -23.561178 | -1.200533 | -23.1854 | -1.200533 | -23.025696
-1.21054 | -40.29262 | -1.21054 | -29.902402 | -1.21054 | -27.356518 | -1.21054 | -25.956752 | -1.21054 | -25.130042 | -1.21054 | -24.500618 | -1.21054 | -24.040292 | -1.21054 | -23.72088 | -1.21054 | -23.382684 | -1.21054 | -23.016302
-1.220548 | -40.69658 | -1.220548 | -29.911798 | -1.220548 | -27.478646 | -1.220548 | -26.238584 | -1.220548 | -25.374298 | -1.220548 | -24.679112 | -1.220548 | -24.29394 | -1.220548 | -23.889982 | -1.220548 | -23.542388 | -1.220548 | -23.457838
-1.230556 | -40.790524 | -1.230556 | -30.390912 | -1.230556 | -27.70411 | -1.230556 | -26.454654 | -1.230556 | -25.627948 | -1.230556 | -25.01731 | -1.230556 | -24.444252 | -1.230556 | -24.087264 | -1.230556 | -23.90877 | -1.230556 | -23.486022
-1.240564 | -41.23206 | -1.240564 | -30.550618 | -1.240564 | -28.023522 | -1.240564 | -26.886798 | -1.240564 | -25.881596 | -1.240564 | -25.233382 | -1.240564 | -24.76366 | -1.240564 | -24.434856 | -1.240564 | -24.115448 | -1.240564 | -23.82422
-1.250572 | -41.372972 | -1.250572 | -31.029732 | -1.250572 | -28.333536 | -1.250572 | -26.877404 | -1.250572 | -26.323132 | -1.250572 | -25.57158 | -1.250572 | -25.073676 | -1.250572 | -24.641534 | -1.250572 | -24.472434 | -1.250572 | -24.068476
-1.260579 | -41.917852 | -1.260579 | -31.292776 | -1.260579 | -28.671734 | -1.260579 | -27.412886 | -1.260579 | -26.520416 | -1.260579 | -25.815834 | -1.260579 | -25.289748 | -1.260579 | -25.064282 | -1.260579 | -24.688506 | -1.260579 | -24.566378
-1.270587 | -42.115132 | -1.270587 | -31.734314 | -1.270587 | -29.188428 | -1.270587 | -27.685322 | -1.270587 | -26.708304 | -1.270587 | -26.285556 | -1.270587 | -25.82523 | -1.270587 | -25.18641 | -1.270587 | -25.054888 | -1.270587 | -24.810634
-1.280595 | -42.650612 | -1.280595 | -31.959778 | -1.280595 | -29.62057 | -1.280595 | -28.230196 | -1.280595 | -27.140446 | -1.280595 | -26.774066 | -1.280595 | -26.163428 | -1.280595 | -25.797046 | -1.280595 | -25.458846 | -1.280595 | -25.27096
-1.290603 | -42.951236 | -1.290603 | -32.758304 | -1.290603 | -30.015134 | -1.290603 | -28.737496 | -1.290603 | -27.78866 | -1.290603 | -27.055898 | -1.290603 | -26.69891 | -1.290603 | -26.2104 | -1.290603 | -25.937962 | -1.290603 | -25.57158
-1.300611 | -43.777944 | -1.300611 | -33.143474 | -1.300611 | -30.531828 | -1.300611 | -29.16964 | -1.300611 | -28.10807 | -1.300611 | -27.5538 | -1.300611 | -27.08408 | -1.300611 | -26.52981 | -1.300611 | -26.27616 | -1.300611 | -26.229188
-1.310618 | -44.116144 | -1.310618 | -34.045336 | -1.310618 | -31.161252 | -1.310618 | -29.752092 | -1.310618 | -28.793862 | -1.310618 | -28.051704 | -1.310618 | -27.816844 | -1.310618 | -27.112262 | -1.310618 | -26.839826 | -1.310618 | -26.557992
-1.320626 | -44.933456 | -1.320626 | -34.524452 | -1.320626 | -31.912808 | -1.320626 | -30.306362 | -1.320626 | -29.451472 | -1.320626 | -28.699918 | -1.320626 | -28.136254 | -1.320626 | -27.80745 | -1.320626 | -27.459856 | -1.320626 | -27.337728
-1.330634 | -45.412572 | -1.330634 | -35.557836 | -1.330634 | -32.589202 | -1.330634 | -30.973366 | -1.330634 | -30.015134 | -1.330634 | -29.376316 | -1.330634 | -28.878412 | -1.330634 | -28.333536 | -1.330634 | -28.155042 | -1.330634 | -27.798054
-1.340642 | -46.492928 | -1.340642 | -36.1215 | -1.340642 | -33.444094 | -1.340642 | -31.959778 | -1.340642 | -30.804264 | -1.340642 | -30.099684 | -1.340642 | -29.451472 | -1.340642 | -29.160244 | -1.340642 | -28.690524 | -1.340642 | -28.615368
-1.350649 | -47.122356 | -1.350649 | -37.352168 | -1.350649 | -34.317772 | -1.350649 | -32.673752 | -1.350649 | -31.584 | -1.350649 | -30.926392 | -1.350649 | -30.44728 | -1.350649 | -29.695726 | -1.350649 | -29.68633 | -1.350649 | -29.263582
-1.360657 | -47.996032 | -1.360657 | -38.27282 | -1.360657 | -35.360552 | -1.360657 | -33.688348 | -1.360657 | -32.49526 | -1.360657 | -31.959778 | -1.360657 | -31.330352 | -1.360657 | -30.757294 | -1.360657 | -30.306362 | -1.360657 | -30.137264
-1.370665 | -49.189124 | -1.370665 | -39.61622 | -1.370665 | -36.309388 | -1.370665 | -34.562032 | -1.370665 | -33.594404 | -1.370665 | -32.974374 | -1.370665 | -32.157062 | -1.370665 | -31.68734 | -1.370665 | -31.189436 | -1.370665 | -30.992156
-1.380673 | -50.635864 | -1.380673 | -40.659 | -1.380673 | -37.624604 | -1.380673 | -35.88664 | -1.380673 | -34.684156 | -1.380673 | -34.026548 | -1.380673 | -33.18105 | -1.380673 | -32.617386 | -1.380673 | -32.175848 | -1.380673 | -32.119482
-1.390681 | -51.462572 | -1.390681 | -42.387572 | -1.390681 | -38.91164 | -1.390681 | -37.089124 | -1.390681 | -35.980584 | -1.390681 | -35.059932 | -1.390681 | -34.449296 | -1.390681 | -33.90442 | -1.390681 | -33.453488 | -1.390681 | -33.0965
-1.400688 | -52.975068 | -1.400688 | -43.74976 | -1.400688 | -40.499296 | -1.400688 | -38.592232 | -1.400688 | -37.427324 | -1.400688 | -36.487884 | -1.400688 | -35.604812 | -1.400688 | -35.200848 | -1.400688 | -34.721736 | -1.400688 | -34.580816
-1.390681 | -47.770568 | -1.390681 | -39.334388 | -1.390681 | -36.074528 | -1.390681 | -34.233224 | -1.390681 | -33.462884 | -1.390681 | -32.438892 | -1.390681 | -31.77189 | -1.390681 | -31.208226 | -1.390681 | -30.916998 | -1.390681 | -30.616378
-1.380673 | -44.275848 | -1.380673 | -35.792696 | -1.380673 | -33.19984 | -1.380673 | -31.546424 | -1.380673 | -30.44728 | -1.380673 | -29.53602 | -1.380673 | -29.01933 | -1.380673 | -28.699918 | -1.380673 | -28.136254 | -1.380673 | -27.995338
-1.370665 | -41.29782 | -1.370665 | -33.669564 | -1.370665 | -30.785478 | -1.370665 | -29.16964 | -1.370665 | -28.202016 | -1.370665 | -27.46925 | -1.370665 | -26.952558 | -1.370665 | -26.398288 | -1.370665 | -26.0413 | -1.370665 | -25.750074
-1.360657 | -39.287416 | -1.360657 | -31.273986 | -1.360657 | -28.840836 | -1.360657 | -27.40349 | -1.360657 | -26.398288 | -1.360657 | -25.693708 | -1.360657 | -25.120648 | -1.360657 | -24.603956 | -1.360657 | -24.265758 | -1.360657 | -24.199998
-1.350649 | -37.417932 | -1.350649 | -29.70512 | -1.350649 | -27.131052 | -1.350649 | -25.72189 | -1.350649 | -24.904578 | -1.350649 | -24.021504 | -1.350649 | -23.598754 | -1.350649 | -23.100852 | -1.350649 | -22.86599 | -1.350649 | -22.602946
-1.340642 | -35.698752 | -1.340642 | -28.145648 | -1.340642 | -25.759468 | -1.340642 | -24.425462 | -1.340642 | -23.363894 | -1.340642 | -22.753256 | -1.340642 | -22.339904 | -1.340642 | -21.907762 | -1.340642 | -21.52259 | -1.340642 | -21.456828
-1.330634 | -34.336564 | -1.330634 | -27.112262 | -1.330634 | -24.510012 | -1.330634 | -23.11964 | -1.330634 | -22.208382 | -1.330634 | -21.682294 | -1.330634 | -21.146814 | -1.330634 | -20.761642 | -1.330634 | -20.554966 | -1.330634 | -20.254344
-1.320626 | -33.312574 | -1.320626 | -25.759468 | -1.320626 | -23.467232 | -1.320626 | -22.236566 | -1.320626 | -21.447436 | -1.320626 | -20.583148 | -1.320626 | -20.291922 | -1.320626 | -19.906752 | -1.320626 | -19.512188 | -1.320626 | -19.324298
-1.310618 | -31.969172 | -1.310618 | -24.970338 | -1.310618 | -22.499608 | -1.310618 | -21.034082 | -1.310618 | -20.526784 | -1.310618 | -19.784624 | -1.310618 | -19.267932 | -1.310618 | -18.854578 | -1.310618 | -18.6479 | -1.310618 | -18.413042
-1.300611 | -31.36793 | -1.300611 | -23.767854 | -1.300611 | -21.644718 | -1.300611 | -20.507994 | -1.300611 | -19.596736 | -1.300611 | -18.976706 | -1.300611 | -18.469406 | -1.300611 | -18.13121 | -1.300611 | -17.87756 | -1.300611 | -17.849376
-1.290603 | -30.503644 | -1.290603 | -23.298134 | -1.290603 | -20.930742 | -1.290603 | -19.756442 | -1.290603 | -18.929732 | -1.290603 | -18.34728 | -1.290603 | -17.933926 | -1.290603 | -17.398444 | -1.290603 | -17.172978 | -1.290603 | -16.994484
-1.280595 | -29.77088 | -1.280595 | -22.41506 | -1.280595 | -20.320106 | -1.280595 | -19.061254 | -1.280595 | -18.28152 | -1.280595 | -17.567544 | -1.280595 | -17.126006 | -1.280595 | -16.722047 | -1.280595 | -16.496582 | -1.280595 | -16.36506
-1.270587 | -28.887808 | -1.270587 | -21.842 | -1.270587 | -19.568552 | -1.270587 | -18.43183 | -1.270587 | -17.623912 | -1.270587 | -17.041456 | -1.270587 | -16.552949 | -1.270587 | -16.102016 | -1.270587 | -15.942312 | -1.270587 | -15.698057
-1.260579 | -28.314748 | -1.260579 | -21.156208 | -1.260579 | -19.145804 | -1.260579 | -17.746038 | -1.260579 | -17.050852 | -1.260579 | -16.477793 | -1.260579 | -16.026861 | -1.260579 | -15.688663 | -1.260579 | -15.322281 | -1.260579 | -15.181364
-1.250572 | -27.516222 | -1.250572 | -20.761642 | -1.250572 | -18.43183 | -1.250572 | -17.266924 | -1.250572 | -16.402637 | -1.250572 | -15.923522 | -1.250572 | -15.425619 | -1.250572 | -15.153181 | -1.250572 | -14.692855 | -1.250572 | -14.542545
-1.240564 | -27.159234 | -1.240564 | -19.981906 | -1.240564 | -18.018476 | -1.240564 | -16.693864 | -1.240564 | -15.951705 | -1.240564 | -15.425619 | -1.240564 | -14.908926 | -1.240564 | -14.645883 | -1.240564 | -14.232529 | -1.240564 | -14.091613
-1.230556 | -26.42647 | -1.230556 | -19.671892 | -1.230556 | -17.49239 | -1.230556 | -16.242933 | -1.230556 | -15.453803 | -1.230556 | -14.965293 | -1.230556 | -14.429812 | -1.230556 | -14.044641 | -1.230556 | -13.960091 | -1.230556 | -13.603104
-1.220548 | -25.966144 | -1.220548 | -18.929732 | -1.220548 | -17.097824 | -1.220548 | -15.698057 | -1.220548 | -15.002871 | -1.220548 | -14.345262 | -1.220548 | -13.969486 | -1.220548 | -13.847358 | -1.220548 | -13.34006 | -1.220548 | -13.274299
-1.21054 | -25.242776 | -1.21054 | -18.73245 | -1.21054 | -16.421427 | -1.21054 | -15.331676 | -1.21054 | -14.551939 | -1.21054 | -14.054035 | -1.21054 | -13.462188 | -1.21054 | -13.274299 | -1.21054 | -13.123989 | -1.21054 | -12.748213
-1.200533 | -24.904578 | -1.200533 | -18.074842 | -1.200533 | -16.224145 | -1.200533 | -14.91832 | -1.200533 | -14.138585 | -1.200533 | -13.584315 | -1.200533 | -13.283694 | -1.200533 | -12.889129 | -1.200533 | -12.438197 | -1.200533 | -12.447591
-1.190525 | -24.369096 | -1.190525 | -17.915136 | -1.190525 | -15.57593 | -1.190525 | -14.542545 | -1.190525 | -13.678259 | -1.190525 | -13.161566 | -1.190525 | -12.738818 | -1.190525 | -12.475775 | -1.190525 | -12.156365 | -1.190525 | -11.808771
-1.180517 | -24.012108 | -1.180517 | -17.163586 | -1.180517 | -15.350464 | -1.180517 | -14.035247 | -1.180517 | -13.405821 | -1.180517 | -12.720029 | -1.180517 | -12.410014 | -1.180517 | -11.968477 | -1.180517 | -11.733616 | -1.180517 | -11.602095
-1.170509 | -23.363894 | -1.170509 | -17.00388 | -1.170509 | -14.824377 | -1.170509 | -13.800386 | -1.170509 | -12.926706 | -1.170509 | -12.456986 | -1.170509 | -12.043632 | -1.170509 | -11.649067 | -1.170509 | -11.508151 | -1.170509 | -11.151163
-1.160502 | -22.894174 | -1.160502 | -16.440215 | -1.160502 | -14.627094 | -1.160502 | -13.396427 | -1.160502 | -12.513352 | -1.160502 | -11.893321 | -1.160502 | -11.658461 | -1.160502 | -11.320263 | -1.160502 | -10.949183 | -1.160502 | -10.85242
-1.150494 | -22.283538 | -1.150494 | -16.242933 | -1.150494 | -14.054035 | -1.150494 | -12.992467 | -1.150494 | -12.259703 | -1.150494 | -11.752405 | -1.150494 | -11.263896 | -1.150494 | -10.777265 | -1.150494 | -10.685201 | -1.150494 | -10.505767
-1.140486 | -22.07686 | -1.140486 | -15.688663 | -1.140486 | -13.781598 | -1.140486 | -12.654268 | -1.140486 | -11.949687 | -1.140486 | -11.235712 | -1.140486 | -10.925697 | -1.140486 | -10.626955 | -1.140486 | -10.340426 | -1.140486 | -10.201389
-1.130478 | -21.466224 | -1.130478 | -15.425619 | -1.130478 | -13.387033 | -1.130478 | -12.31607 | -1.130478 | -11.52694 | -1.130478 | -11.029976 | -1.130478 | -10.622258 | -1.130478 | -10.267149 | -1.130478 | -9.989074 | -1.130478 | -9.813399
-1.12047 | -20.94953 | -1.12047 | -14.993477 | -1.12047 | -13.1052 | -1.12047 | -11.921505 | -1.12047 | -11.248865 | -1.12047 | -10.611924 | -1.12047 | -10.305666 | -1.12047 | -9.796489 | -1.12047 | -9.662149 | -1.12047 | -9.568205
-1.110463 | -20.442234 | -1.110463 | -14.76801 | -1.110463 | -12.682452 | -1.110463 | -11.583306 | -1.110463 | -10.818601 | -1.110463 | -10.407125 | -1.110463 | -9.921435 | -1.110463 | -9.633026 | -1.110463 | -9.352134 | -1.110463 | -9.198065
-1.100455 | -19.991302 | -1.100455 | -14.279501 | -1.100455 | -12.438197 | -1.100455 | -11.423601 | -1.100455 | -10.48322 | -1.100455 | -9.959013 | -1.100455 | -9.617056 | -1.100455 | -9.135123 | -1.100455 | -9.006419 | -1.100455 | -8.788469
-1.090447 | -19.352482 | -1.090447 | -13.913119 | -1.090447 | -11.940293 | -1.090447 | -10.90409 | -1.090447 | -10.061412 | -1.090447 | -9.747638 | -1.090447 | -9.197126 | -1.090447 | -8.862685 | -1.090447 | -8.522607 | -1.090447 | -8.522607
-1.080439 | -18.92034 | -1.080439 | -13.396427 | -1.080439 | -11.733616 | -1.080439 | -10.610046 | -1.080439 | -9.781459 | -1.080439 | -9.276039 | -1.080439 | -8.934083 | -1.080439 | -8.529184 | -1.080439 | -8.268019 | -1.080439 | -8.158104
-1.070432 | -18.375464 | -1.070432 | -13.246116 | -1.070432 | -11.226318 | -1.070432 | -10.241784 | -1.070432 | -9.447018 | -1.070432 | -9.054331 | -1.070432 | -8.600581 | -1.070432 | -8.156225 | -1.070432 | -7.992763 | -1.070432 | -7.774812
-1.060424 | -17.999688 | -1.060424 | -12.70124 | -1.060424 | -10.942607 | -1.060424 | -9.793671 | -1.060424 | -9.121971 | -1.060424 | -8.580853 | -1.060424 | -8.274595 | -1.060424 | -7.966458 | -1.060424 | -7.638594 | -1.060424 | -7.515527
-1.050416 | -17.360868 | -1.050416 | -12.31607 | -1.050416 | -10.456917 | -1.050416 | -9.503383 | -1.050416 | -8.654129 | -1.050416 | -8.337538 | -1.050416 | -7.84527 | -1.050416 | -7.589742 | -1.050416 | -7.337972 | -1.050416 | -7.246847
-1.040408 | -16.881752 | -1.040408 | -11.771194 | -1.040408 | -10.192933 | -1.040408 | -9.079696 | -1.040408 | -8.367599 | -1.040408 | -7.900697 | -1.040408 | -7.552165 | -1.040408 | -7.209269 | -1.040408 | -6.918042 | -1.040408 | -6.825038
-1.0304 | -16.336876 | -1.0304 | -11.583306 | -1.0304 | -9.609541 | -1.0304 | -8.788469 | -1.0304 | -7.982429 | -1.0304 | -7.604774 | -1.0304 | -7.107809 | -1.0304 | -6.799673 | -1.0304 | -6.679424 | -1.0304 | -6.279223
-1.020393 | -15.688663 | -1.020393 | -11.113585 | -1.020393 | -9.421653 | -1.020393 | -8.269898 | -1.020393 | -7.64329 | -1.020393 | -7.055201 | -1.020393 | -6.827856 | -1.020393 | -6.420139 | -1.020393 | -6.394773 | -1.020393 | -6.016179
-1.010385 | -15.181364 | -1.010385 | -10.692716 | -1.010385 | -8.815713 | -1.010385 | -7.901637 | -1.010385 | -7.206451 | -1.010385 | -6.847584 | -1.010385 | -6.370348 | -1.010385 | -6.301769 | -1.010385 | -5.884658 | -1.010385 | -5.668586
-1.000377 | -14.664671 | -1.000377 | -10.194812 | -1.000377 | -8.561124 | -1.000377 | -7.539013 | -1.000377 | -6.824098 | -1.000377 | -6.259494 | -1.000377 | -6.018997 | -1.000377 | -5.696769 | -1.000377 | -5.557732 | -1.000377 | -5.369844
-0.990369 | -14.044641 | -0.990369 | -9.784276 | -0.990369 | -7.973034 | -0.990369 | -7.251544 | -0.990369 | -6.423896 | -0.990369 | -6.030271 | -0.990369 | -5.684556 | -0.990369 | -5.37548 | -0.990369 | -5.128407 | -0.990369 | -4.966824
-0.980362 | -13.546737 | -0.980362 | -9.247855 | -0.980362 | -7.818966 | -0.980362 | -6.612724 | -0.980362 | -6.092274 | -0.980362 | -5.547398 | -0.980362 | -5.276839 | -0.980362 | -4.881334 | -0.980362 | -4.731024 | -0.980362 | -4.617351
-0.970354 | -12.926706 | -0.970354 | -8.860806 | -0.970354 | -7.138811 | -0.970354 | -6.327134 | -0.970354 | -5.54364 | -0.970354 | -5.223291 | -0.970354 | -4.78739 | -0.970354 | -4.560045 | -0.970354 | -4.391886 | -0.970354 | -4.244394
-0.960346 | -12.513352 | -0.960346 | -8.280231 | -0.960346 | -6.779944 | -0.960346 | -5.836746 | -0.960346 | -5.239262 | -0.960346 | -4.723509 | -0.960346 | -4.499922 | -0.960346 | -4.171117 | -0.960346 | -4.082809 | -0.960346 | -3.868617
-0.950338 | -11.761799 | -0.950338 | -7.887545 | -0.950338 | -6.189036 | -0.950338 | -5.46003 | -0.950338 | -4.729145 | -0.950338 | -4.478314 | -0.950338 | -3.99826 | -0.950338 | -3.770915 | -0.950338 | -3.621544 | -0.950338 | -3.468415
-0.94033 | -11.179346 | -0.94033 | -7.29194 | -0.94033 | -5.931629 | -0.94033 | -4.953672 | -0.94033 | -4.463283 | -0.94033 | -3.910892 | -0.94033 | -3.725822 | -0.94033 | -3.439293 | -0.94033 | -3.299316 | -0.94033 | -3.108609
-0.930323 | -10.672048 | -0.930323 | -7.049564 | -0.930323 | -5.389572 | -0.930323 | -4.539378 | -0.930323 | -3.851707 | -0.930323 | -3.616847 | -0.930323 | -3.200675 | -0.930323 | -2.953602 | -0.930323 | -2.849324 | -0.930323 | -2.712165
-0.920315 | -9.99753 | -0.920315 | -6.364711 | -0.920315 | -4.991249 | -0.920315 | -4.020806 | -0.920315 | -3.724883 | -0.920315 | -3.153703 | -0.920315 | -2.962057 | -0.920315 | -2.543066 | -0.920315 | -2.538369 | -0.920315 | -2.311024
-0.910307 | -9.488353 | -0.910307 | -6.047181 | -0.910307 | -4.426645 | -0.910307 | -3.67885 | -0.910307 | -3.000574 | -0.910307 | -2.800473 | -0.910307 | -2.423757 | -0.910307 | -2.159774 | -0.910307 | -2.041404 | -0.910307 | -1.833788
-0.900299 | -8.837321 | -0.900299 | -5.351055 | -0.900299 | -4.09878 | -0.900299 | -3.078547 | -0.900299 | -2.675527 | -0.900299 | -2.280022 | -0.900299 | -2.045162 | -0.900299 | -1.757693 | -0.900299 | -1.673144 | -0.900299 | -1.515318
-0.890292 | -8.254866 | -0.890292 | -4.920791 | -0.890292 | -3.480628 | -0.890292 | -2.767592 | -0.890292 | -2.147561 | -0.890292 | -1.913641 | -0.890292 | -1.553835 | -0.890292 | -1.352794 | -0.890292 | -1.222212 | -0.890292 | -1.051234
-0.880284 | -7.465736 | -0.880284 | -4.276335 | -0.880284 | -3.093578 | -0.880284 | -2.215201 | -0.880284 | -1.716358 | -0.880284 | -1.283276 | -0.880284 | -1.094448 | -0.880284 | -0.774099 | -0.880284 | -0.861467 | -0.880284 | -0.516692
-0.870276 | -6.759277 | -0.870276 | -3.756824 | -0.870276 | -2.459456 | -0.870276 | -1.821575 | -0.870276 | -1.224091 | -0.870276 | -0.955411 | -0.870276 | -0.622849 | -0.870276 | -0.343835 | -0.870276 | -0.271498 | -0.870276 | -0.232981
-0.860268 | -5.968267 | -0.860268 | -3.009029 | -0.860268 | -1.974704 | -0.860268 | -1.119813 | -0.860268 | -0.70458 | -0.860268 | -0.226405 | -0.860268 | -0.211374 | -0.860268 | 0.18319 | -0.860268 | 0.257594 | -0.860268 | 0.396819
-0.85026 | -5.20826 | -0.85026 | -2.466971 | -0.85026 | -1.198726 | -0.85026 | -0.661366 | -0.85026 | -0.069518632 | -0.85026 | 0.166281 | -0.85026 | 0.491233 | -0.85026 | 0.700916 | -0.85026 | 0.671418 | -0.85026 | 0.863909
-0.840253 | -4.293244 | -0.840253 | -1.698509 | -0.840253 | -0.575877 | -0.840253 | 0.099580736 | -0.840253 | 0.520919 | -0.840253 | 0.943104 | -0.840253 | 1.103655 | -0.840253 | 1.301877 | -0.840253 | 1.340112 | -0.840253 | 1.513627
-0.830245 | -3.452445 | -0.830245 | -0.893408 | -0.830245 | 0.209495 | -0.830245 | 0.821634 | -0.830245 | 1.309956 | -0.830245 | 1.538428 | -0.830245 | 1.771221 | -0.830245 | 2.132812 | -0.830245 | 2.040559 | -0.830245 | 2.195567
-0.820237 | -2.446304 | -0.820237 | 0.039456516 | -0.820237 | 1.01685 | -0.820237 | 1.684699 | -0.820237 | 2.219617 | -0.820237 | 2.541469 | -0.820237 | 2.552648 | -0.820237 | 2.858812 | -0.820237 | 2.83899 | -0.820237 | 2.982537
-0.810229 | -1.180877 | -0.810229 | 1.137662 | -0.810229 | 2.225347 | -0.810229 | 2.730766 | -0.810229 | 3.048203 | -0.810229 | 3.378229 | -0.810229 | 3.683547 | -0.810229 | 3.93156 | -0.810229 | 3.81319 | -0.810229 | 4.043353
-0.800222 | 0.421808 | -0.800222 | 2.515447 | -0.800222 | 3.047546 | -0.800222 | 4.224665 | -0.800222 | 4.539378 | -0.800222 | 4.852212 | -0.800222 | 4.70378 | -0.800222 | 5.271203 | -0.800222 | 5.074859 | -0.800222 | 5.263687
-0.790214 | 2.139107 | -0.790214 | 4.021746 | -0.790214 | 5.37548 | -0.790214 | 5.668586 | -0.790214 | 6.351559 | -0.790214 | 6.363772 | -0.790214 | 6.573267 | -0.790214 | 6.810946 | -0.790214 | 6.820341 | -0.790214 | 6.940589
-0.780206 | 4.598563 | -0.780206 | 6.307406 | -0.780206 | 7.323881 | -0.780206 | 7.925123 | -0.780206 | 8.303717 | -0.780206 | 8.542336 | -0.780206 | 8.575216 | -0.780206 | 8.884292 | -0.780206 | 8.864564 | -0.780206 | 8.82135
-0.770198 | 7.390581 | -0.770198 | 8.949114 | -0.770198 | 10.09899 | -0.770198 | 10.527374 | -0.770198 | 11.08822 | -0.770198 | 11.081644 | -0.770198 | 10.963275 | -0.770198 | 11.583306 | -0.770198 | 11.25732 | -0.770198 | 11.442389
-0.76019 | 11.03843 | -0.76019 | 12.473896 | -0.76019 | 13.095805 | -0.76019 | 14.023034 | -0.76019 | 13.987335 | -0.76019 | 13.766567 | -0.76019 | 13.882118 | -0.76019 | 14.542545 | -0.76019 | 14.094431 | -0.76019 | 14.235347
-0.750183 | 14.436387 | -0.750183 | 16.118927 | -0.750183 | 16.796264 | -0.750183 | 16.976634 | -0.750183 | 17.23874 | -0.750183 | 17.432264 | -0.750183 | 17.046154 | -0.750183 | 18.056054 | -0.750183 | 17.280076 | -0.750183 | 17.163586
-0.740175 | 18.374524 | -0.740175 | 19.87763 | -0.740175 | 20.536176 | -0.740175 | 20.403716 | -0.740175 | 20.622606 | -0.740175 | 20.844314 | -0.740175 | 20.29662 | -0.740175 | 21.036898 | -0.740175 | 20.41217 | -0.740175 | 20.633878
-0.730167 | 21.661628 | -0.730167 | 23.123398 | -0.730167 | 23.58936 | -0.730167 | 23.67485 | -0.730167 | 23.922862 | -0.730167 | 23.867436 | -0.730167 | 23.793218 | -0.730167 | 24.029018 | -0.730167 | 23.65512 | -0.730167 | 23.52266
-0.720159 | 24.637776 | -0.720159 | 25.729408 | -0.720159 | 26.456534 | -0.720159 | 26.363528 | -0.720159 | 26.427412 | -0.720159 | 26.640664 | -0.720159 | 25.82241 | -0.720159 | 26.635968 | -0.720159 | 25.94266 | -0.720159 | 26.10894
-0.710152 | 26.003724 | -0.710152 | 27.328334 | -0.710152 | 27.995338 | -0.710152 | 28.540212 | -0.710152 | 28.42748 | -0.710152 | 28.295958 | -0.710152 | 28.004732 | -0.710152 | 28.19262 | -0.710152 | 27.80745 | -0.710152 | 27.938972
-0.700144 | 26.604964 | -0.700144 | 28.68113 | -0.700144 | 29.357526 | -0.700144 | 29.479654 | -0.700144 | 29.442076 | -0.700144 | 29.282372 | -0.700144 | 29.310554 | -0.700144 | 29.310554 | -0.700144 | 29.207216 | -0.700144 | 28.972356
-0.690136 | 26.76467 | -0.690136 | 29.113272 | -0.690136 | 29.742698 | -0.690136 | 29.855432 | -0.690136 | 29.930586 | -0.690136 | 29.68633 | -0.690136 | 29.761486 | -0.690136 | 29.55481 | -0.690136 | 29.526626 | -0.690136 | 29.272978
-0.680128 | 26.61436 | -0.680128 | 29.197822 | -0.680128 | 29.68633 | -0.680128 | 29.921192 | -0.680128 | 29.80846 | -0.680128 | 29.592388 | -0.680128 | 29.648754 | -0.680128 | 29.197822 | -0.680128 | 29.188428 | -0.680128 | 29.207216
-0.67012 | 26.42647 | -0.67012 | 28.784468 | -0.67012 | 29.376316 | -0.67012 | 29.72391 | -0.67012 | 29.639358 | -0.67012 | 29.13206 | -0.67012 | 29.254188 | -0.67012 | 28.765678 | -0.67012 | 28.906596 | -0.67012 | 28.671734
-0.660113 | 26.219794 | -0.660113 | 28.728102 | -0.660113 | 29.04751 | -0.660113 | 29.31995 | -0.660113 | 29.13206 | -0.660113 | 29.009934 | -0.660113 | 28.775074 | -0.660113 | 28.615368 | -0.660113 | 28.587184 | -0.660113 | 28.305354
-0.650105 | 25.90978 | -0.650105 | 28.267776 | -0.650105 | 28.793862 | -0.650105 | 29.038118 | -0.650105 | 28.944172 | -0.650105 | 28.699918 | -0.650105 | 28.605974 | -0.650105 | 28.399298 | -0.650105 | 28.42748 | -0.650105 | 28.117466
-0.640097 | 25.806442 | -0.640097 | 28.051704 | -0.640097 | 28.474452 | -0.640097 | 28.737496 | -0.640097 | 28.568396 | -0.640097 | 28.59658 | -0.640097 | 28.483848 | -0.640097 | 27.938972 | -0.640097 | 28.04231 | -0.640097 | 27.694716
-0.630089 | 24.838818 | -0.630089 | 27.46925 | -0.630089 | 28.333536 | -0.630089 | 28.25838 | -0.630089 | 28.267776 | -0.630089 | 27.87321 | -0.630089 | 27.920182 | -0.630089 | 27.356518 | -0.630089 | 27.478646 | -0.630089 | 27.337728
-0.620082 | 24.472434 | -0.620082 | 26.868008 | -0.620082 | 27.337728 | -0.620082 | 27.412886 | -0.620082 | 27.234392 | -0.620082 | 27.422278 | -0.620082 | 27.046502 | -0.620082 | 26.76467 | -0.620082 | 26.633148 | -0.620082 | 26.501626
-0.610074 | 23.82422 | -0.610074 | 26.19161 | -0.610074 | 26.811642 | -0.610074 | 26.539204 | -0.610074 | 26.61436 | -0.610074 | 26.370104 | -0.610074 | 26.285556 | -0.610074 | 25.928568 | -0.610074 | 25.834622 | -0.610074 | 25.67492
-0.600066 | 23.26995 | -0.600066 | 25.496426 | -0.600066 | 25.703102 | -0.600066 | 25.834622 | -0.600066 | 25.65613 | -0.600066 | 25.580974 | -0.600066 | 25.40248 | -0.600066 | 25.214594 | -0.600066 | 24.876394 | -0.600066 | 24.810634
-0.590058 | 22.41506 | -0.590058 | 24.416068 | -0.590058 | 25.054888 | -0.590058 | 24.84821 | -0.590058 | 25.007916 | -0.590058 | 24.63214 | -0.590058 | 24.622744 | -0.590058 | 24.350308 | -0.590058 | 24.29394 | -0.590058 | 23.965136
-0.58005 | 21.644718 | -0.58005 | 23.946348 | -0.58005 | 24.218786 | -0.58005 | 24.350308 | -0.58005 | 24.049686 | -0.58005 | 24.171814 | -0.58005 | 23.852404 | -0.58005 | 23.739672 | -0.58005 | 23.617542 | -0.58005 | 23.57057
-0.570043 | 21.015292 | -0.570043 | 23.345106 | -0.570043 | 23.730276 | -0.570043 | 23.636332 | -0.570043 | 23.598754 | -0.570043 | 23.579966 | -0.570043 | 23.542388 | -0.570043 | 23.091456 | -0.570043 | 23.194794 | -0.570043 | 22.988118
-0.560035 | 20.611332 | -0.560035 | 22.63113 | -0.560035 | 23.03509 | -0.560035 | 23.288738 | -0.560035 | 23.100852 | -0.560035 | 23.157218 | -0.560035 | 23.063272 | -0.560035 | 22.978724 | -0.560035 | 22.828412 | -0.560035 | 22.762652
-0.550027 | 20.066458 | -0.550027 | 22.302326 | -0.550027 | 22.706286 | -0.550027 | 22.772048 | -0.550027 | 22.86599 | -0.550027 | 22.762652 | -0.550027 | 22.912962 | -0.550027 | 22.659314 | -0.550027 | 22.743864 | -0.550027 | 22.509004
-0.540019 | 19.812808 | -0.540019 | 21.860788 | -0.540019 | 22.405664 | -0.540019 | 22.753256 | -0.540019 | 22.668708 | -0.540019 | 22.78144 | -0.540019 | 22.80023 | -0.540019 | 22.659314 | -0.540019 | 22.7368175 | -0.540019 | 22.56537
-0.530012 | 19.653102 | -0.530012 | 21.766844 | -0.530012 | 22.405664 | -0.530012 | 22.706286 | -0.530012 | 22.856596 | -0.530012 | 22.725074 | -0.530012 | 22.809624 | -0.530012 | 22.746212 | -0.530012 | 22.696892 | -0.530012 | 22.593554
-0.520004 | 19.681286 | -0.520004 | 21.917154 | -0.520004 | 22.311722 | -0.520004 | 22.819018 | -0.520004 | 22.828412 | -0.520004 | 22.95054 | -0.520004 | 22.80023 | -0.520004 | 22.837808 | -0.520004 | 22.678102 | -0.520004 | 22.903568
-0.509996 | 19.681286 | -0.509996 | 21.964126 | -0.509996 | 22.63113 | -0.509996 | 22.884778 | -0.509996 | 23.20419 | -0.509996 | 23.05388 | -0.509996 | 23.232374 | -0.509996 | 22.828412 | -0.509996 | 23.025696 | -0.509996 | 23.100852
[18 empty] | -0.499988 | 23.382684