## Sheet1
CV i vs E Scan 1 |  | CV i vs E Scan 2 |  | CV i vs E Scan 3 |  | CV i vs E Scan 4 |  | CV i vs E Scan 5 |  | CV i vs E Scan 6 |  | CV i vs E Scan 7 |  | CV i vs E Scan 8 |  | CV i vs E Scan 9 |  | CV i vs E Scan 10
V | µA | V | µA | V | µA | V | µA | V | µA | V | µA | V | µA | V | µA | V | µA | V | µA
-0.499988 | 15.167562 | -0.499988 | 35.698752 | -0.499988 | 25.534002 | -0.499988 | 23.58936 | -0.499988 | 23.767854 | -0.499988 | 23.448444 | -0.499988 | 23.071728 | -0.499988 | 22.981542 | -0.499988 | 22.93175 | -0.499988 | 23.055756
-0.509996 | 12.323644 | -0.509996 | 31.057916 | -0.509996 | 22.311722 | -0.509996 | 20.489204 | -0.509996 | 20.780432 | -0.509996 | 20.320106 | -0.509996 | 20.149128 | -0.509996 | 20.002574 | -0.509996 | 20.017606 | -0.509996 | 20.02794
-0.520004 | 10.238104 | -0.520004 | 27.384702 | -0.520004 | 19.831596 | -0.520004 | 18.328492 | -0.520004 | 18.384858 | -0.520004 | 18.13121 | -0.520004 | 17.849376 | -0.520004 | 17.801464 | -0.520004 | 17.75825 | -0.520004 | 17.844678
-0.530012 | 9.422592 | -0.530012 | 24.416068 | -0.530012 | 17.85877 | -0.530012 | 16.355665 | -0.530012 | 16.552949 | -0.530012 | 16.177171 | -0.530012 | 16.053165 | -0.530012 | 15.948888 | -0.530012 | 15.962039 | -0.530012 | 15.955463
-0.540019 | 8.154346 | -0.540019 | 21.813816 | -0.540019 | 16.083227 | -0.540019 | 14.824377 | -0.540019 | 14.824377 | -0.540019 | 14.645883 | -0.540019 | 14.419478 | -0.540019 | 14.395991 | -0.540019 | 14.360293 | -0.540019 | 14.422296
-0.550027 | 6.895496 | -0.550027 | 19.615524 | -0.550027 | 14.561333 | -0.550027 | 13.311877 | -0.550027 | 13.462188 | -0.550027 | 13.152172 | -0.550027 | 13.064804 | -0.550027 | 12.98777 | -0.550027 | 13.001862 | -0.550027 | 12.989649
-0.560035 | 5.924114 | -0.560035 | 17.614516 | -0.560035 | 13.152172 | -0.560035 | 12.099999 | -0.560035 | 12.071815 | -0.560035 | 11.940293 | -0.560035 | 11.767436 | -0.560035 | 11.756163 | -0.560035 | 11.733616 | -0.560035 | 11.789983
-0.570043 | 4.899184 | -0.570043 | 15.87655 | -0.570043 | 11.930899 | -0.570043 | 10.831753 | -0.570043 | 10.972669 | -0.570043 | 10.71902 | -0.570043 | 10.670169 | -0.570043 | 10.615682 | -0.570043 | 10.631652 | -0.570043 | 10.622258
-0.58005 | 4.095962 | -0.58005 | 14.260712 | -0.58005 | 10.737809 | -0.58005 | 9.835946 | -0.58005 | 9.807762 | -0.58005 | 9.732607 | -0.58005 | 9.585115 | -0.58005 | 9.585115 | -0.58005 | 9.572902 | -0.58005 | 9.621753
-0.590058 | 3.206311 | -0.590058 | 12.823368 | -0.590058 | 9.704424 | -0.590058 | 8.733042 | -0.590058 | 8.873019 | -0.590058 | 8.681373 | -0.590058 | 8.650371 | -0.590058 | 8.613733 | -0.590058 | 8.637219 | -0.590058 | 8.630643
-0.600066 | 2.514883 | -0.600066 | 11.479967 | -0.600066 | 8.666342 | -0.600066 | 7.868757 | -0.600066 | 7.860301 | -0.600066 | 7.825542 | -0.600066 | 7.714688 | -0.600066 | 7.723143 | -0.600066 | 7.721264 | -0.600066 | 7.768236
-0.610074 | 1.721055 | -0.610074 | 10.268088 | -0.610074 | 7.769175 | -0.610074 | 6.893617 | -0.610074 | 7.046746 | -0.610074 | 6.902072 | -0.610074 | 6.894556 | -0.610074 | 6.874828 | -0.610074 | 6.899253 | -0.610074 | 6.897375
-0.620082 | 1.109479 | -0.620082 | 9.103182 | -0.620082 | 6.844766 | -0.620082 | 6.126094 | -0.620082 | 6.141125 | -0.620082 | 6.140185 | -0.620082 | 6.060333 | -0.620082 | 6.08194 | -0.620082 | 6.088516 | -0.620082 | 6.13173
-0.630089 | 0.387989 | -0.630089 | 8.039734 | -0.630089 | 6.042483 | -0.630089 | 5.240201 | -0.630089 | 5.413058 | -0.630089 | 5.319114 | -0.630089 | 5.32569 | -0.630089 | 5.326629 | -0.630089 | 5.354813 | -0.630089 | 5.357631
-0.640097 | -0.155947 | -0.640097 | 7.042048 | -0.640097 | 5.201684 | -0.640097 | 4.549712 | -0.640097 | 4.596684 | -0.640097 | 4.635201 | -0.640097 | 4.577895 | -0.640097 | 4.607957 | -0.640097 | 4.627686 | -0.640097 | 4.671839
-0.650105 | -0.815152 | -0.650105 | 6.091334 | -0.650105 | 4.479254 | -0.650105 | 3.733338 | -0.650105 | 3.938136 | -0.650105 | 3.88083 | -0.650105 | 3.911831 | -0.650105 | 3.924044 | -0.650105 | 3.959743 | -0.650105 | 3.973834
-0.660113 | -1.312868 | -0.660113 | 5.180077 | -0.660113 | 3.704215 | -0.660113 | 3.104852 | -0.660113 | 3.189401 | -0.660113 | 3.262678 | -0.660113 | 3.227918 | -0.660113 | 3.268314 | -0.660113 | 3.297437 | -0.660113 | 3.34253
-0.67012 | -1.928578 | -0.67012 | 4.322367 | -0.67012 | 3.042849 | -0.67012 | 2.343904 | -0.67012 | 2.58628 | -0.67012 | 2.57031 | -0.67012 | 2.614463 | -0.67012 | 2.63795 | -0.67012 | 2.680224 | -0.67012 | 2.70465
-0.680128 | -2.376315 | -0.680128 | 3.501296 | -0.680128 | 2.313843 | -0.680128 | 1.76427 | -0.680128 | 1.892033 | -0.680128 | 1.996311 | -0.680128 | 1.984099 | -0.680128 | 2.028252 | -0.680128 | 2.075224 | -0.680128 | 2.122197
-0.690136 | -2.951629 | -0.690136 | 2.705589 | -0.690136 | 1.699448 | -0.690136 | 1.053113 | -0.690136 | 1.330248 | -0.690136 | 1.354673 | -0.690136 | 1.415737 | -0.690136 | 1.458012 | -0.690136 | 1.504044 | -0.690136 | 1.531288
-0.700144 | -3.366956 | -0.700144 | 1.941824 | -0.700144 | 1.013656 | -0.700144 | 0.512934 | -0.700144 | 0.683912 | -0.700144 | 0.817313 | -0.700144 | 0.834223 | -0.700144 | 0.887771 | -0.700144 | 0.942259 | -0.700144 | 0.992049
-0.710152 | -3.924044 | -0.710152 | 1.202484 | -0.710152 | 0.43684 | -0.710152 | -0.161583 | -0.710152 | 0.153128 | -0.710152 | 0.222647 | -0.710152 | 0.300621 | -0.710152 | 0.356987 | -0.710152 | 0.409596 | -0.710152 | 0.444355
-0.720159 | -4.29982 | -0.720159 | 0.477235 | -0.720159 | -0.219829 | -0.720159 | -0.662493 | -0.720159 | -0.45281 | -0.720159 | -0.286529 | -0.720159 | -0.246133 | -0.720159 | -0.181312 | -0.720159 | -0.113672344 | -0.720159 | -0.062942544
-0.730167 | -4.835302 | -0.730167 | -0.254588 | -0.730167 | -0.779172 | -0.730167 | -1.311835 | -0.730167 | -0.952123 | -0.730167 | -0.847845 | -0.730167 | -0.747888 | -0.730167 | -0.6748 | -0.730167 | -0.610918 | -0.730167 | -0.570428
-0.740175 | -5.220473 | -0.740175 | -0.994773 | -0.740175 | -1.43058 | -0.740175 | -1.811711 | -0.740175 | -1.540871 | -0.740175 | -1.332784 | -0.740175 | -1.267493 | -0.740175 | -1.190459 | -0.740175 | -1.110231 | -0.740175 | -1.047946
-0.750183 | -5.828291 | -0.750183 | -1.774415 | -0.750183 | -2.005612 | -0.750183 | -2.451377 | -0.750183 | -2.030883 | -0.750183 | -1.87456 | -0.750183 | -1.752996 | -0.750183 | -1.661307 | -0.750183 | -1.592164 | -0.750183 | -1.539555
-0.76019 | -6.577025 | -0.76019 | -2.62724 | -0.76019 | -2.698919 | -0.76019 | -2.978873 | -0.76019 | -2.629964 | -0.76019 | -2.369082 | -0.76019 | -2.266495 | -0.76019 | -2.173772 | -0.76019 | -2.078794 | -0.76019 | -2.010967
-0.770198 | -10.304726 | -0.770198 | -3.588664 | -0.770198 | -3.368835 | -0.770198 | -3.700457 | -0.770198 | -3.146187 | -0.770198 | -2.901838 | -0.770198 | -2.757071 | -0.770198 | -2.636728 | -0.770198 | -2.550769 | -0.770198 | -2.47956
-0.780206 | -20.942014 | -0.780206 | -4.759207 | -0.780206 | -4.257546 | -0.780206 | -4.422887 | -0.780206 | -3.792522 | -0.780206 | -3.433656 | -0.780206 | -3.27583 | -0.780206 | -3.153703 | -0.780206 | -3.032515 | -0.780206 | -2.949844
-0.790214 | -30.862512 | -0.790214 | -6.319618 | -0.790214 | -5.305023 | -0.790214 | -5.554913 | -0.790214 | -4.466102 | -0.790214 | -4.057445 | -0.790214 | -3.816008 | -0.790214 | -3.653485 | -0.790214 | -3.533237 | -0.790214 | -3.442111
-0.800222 | -48.061792 | -0.800222 | -8.464362 | -0.800222 | -6.856039 | -0.800222 | -7.02326 | -0.800222 | -5.395208 | -0.800222 | -4.749813 | -0.800222 | -4.462344 | -0.800222 | -4.257546 | -0.800222 | -4.077173 | -0.800222 | -3.959743
-0.810229 | -61.298516 | -0.810229 | -11.019641 | -0.810229 | -8.825108 | -0.810229 | -9.187732 | -0.810229 | -6.511264 | -0.810229 | -5.67892 | -0.810229 | -5.25899 | -0.810229 | -4.953672 | -0.810229 | -4.741358 | -0.810229 | -4.583532
-0.820237 | -76.583216 | -0.820237 | -13.706443 | -0.820237 | -11.177467 | -0.820237 | -11.615247 | -0.820237 | -7.943912 | -0.820237 | -6.778065 | -0.820237 | -6.245403 | -0.820237 | -5.872444 | -0.820237 | -5.568066 | -0.820237 | -5.354813
-0.830245 | -91.182128 | -0.830245 | -16.612133 | -0.830245 | -13.666046 | -0.830245 | -14.515301 | -0.830245 | -9.475201 | -0.830245 | -8.058524 | -0.830245 | -7.370853 | -0.830245 | -6.898314 | -0.830245 | -6.55166 | -0.830245 | -6.286738
-0.840253 | -97.692456 | -0.840253 | -19.644648 | -0.840253 | -16.558584 | -0.840253 | -17.661488 | -0.840253 | -11.30711 | -0.840253 | -9.440441 | -0.840253 | -8.634401 | -0.840253 | -8.100798 | -0.840253 | -7.663019 | -0.840253 | -7.352064
-0.85026 | -98.500376 | -0.85026 | -22.713802 | -0.85026 | -19.526278 | -0.85026 | -21.020928 | -0.85026 | -13.375759 | -0.85026 | -11.068493 | -0.85026 | -10.071746 | -0.85026 | -9.427289 | -0.85026 | -8.949114 | -0.85026 | -8.595884
-0.860268 | -97.081816 | -0.860268 | -25.854352 | -0.860268 | -22.655556 | -0.860268 | -24.268574 | -0.860268 | -15.885945 | -0.860268 | -12.961466 | -0.860268 | -11.77777 | -0.860268 | -11.031854 | -0.860268 | -10.440946 | -0.860268 | -10.037925
-0.870276 | -95.945096 | -0.870276 | -29.056906 | -0.870276 | -25.706858 | -0.870276 | -27.610168 | -0.870276 | -18.678904 | -0.870276 | -15.244307 | -0.870276 | -13.782537 | -0.870276 | -12.858127 | -0.870276 | -12.156365 | -0.870276 | -11.676311
-0.880284 | -95.334456 | -0.880284 | -32.147664 | -0.880284 | -28.83144 | -0.880284 | -30.794872 | -0.880284 | -21.647536 | -0.880284 | -17.669004 | -0.880284 | -15.966738 | -0.880284 | -14.874167 | -0.880284 | -13.973244 | -0.880284 | -13.379517
-0.890292 | -95.926304 | -0.890292 | -35.01296 | -0.890292 | -31.640366 | -0.890292 | -33.90442 | -0.890292 | -24.471494 | -0.890292 | -20.151006 | -0.890292 | -18.18006 | -0.890292 | -16.8686 | -0.890292 | -15.793879 | -0.890292 | -15.05454
-0.900299 | -97.138184 | -0.900299 | -37.577636 | -0.900299 | -34.261408 | -0.900299 | -36.647588 | -0.900299 | -27.140446 | -0.900299 | -22.46579 | -0.900299 | -20.290044 | -0.900299 | -18.813242 | -0.900299 | -17.513056 | -0.900299 | -16.623405
-0.910307 | -99.1298 | -0.910307 | -39.879264 | -0.910307 | -36.49728 | -0.910307 | -39.146504 | -0.910307 | -29.479654 | -0.910307 | -24.606774 | -0.910307 | -22.238444 | -0.910307 | -20.550268 | -0.910307 | -19.099772 | -0.910307 | -18.036326
-0.920315 | -101.121416 | -0.920315 | -41.946036 | -0.920315 | -38.57344 | -0.920315 | -41.29782 | -0.920315 | -31.60279 | -0.920315 | -26.504446 | -0.920315 | -24.002714 | -0.920315 | -22.19523 | -0.920315 | -20.533358 | -0.920315 | -19.331814
-0.930323 | -103.310312 | -0.930323 | -43.796732 | -0.930323 | -40.330196 | -0.930323 | -43.261252 | -0.930323 | -33.491068 | -0.930323 | -28.34293 | -0.930323 | -25.692768 | -0.930323 | -23.72088 | -0.930323 | -21.937822 | -0.930323 | -20.569058
-0.94033 | -105.001304 | -0.94033 | -45.487728 | -0.94033 | -42.049372 | -0.94033 | -44.96164 | -0.94033 | -35.294792 | -0.94033 | -30.062108 | -0.94033 | -27.337728 | -0.94033 | -25.278474 | -0.94033 | -23.307528 | -0.94033 | -21.817574
-0.950338 | -106.541984 | -0.950338 | -47.112956 | -0.950338 | -43.55248 | -0.950338 | -46.60566 | -0.950338 | -36.976392 | -0.950338 | -31.7531 | -0.950338 | -28.972356 | -0.950338 | -26.792854 | -0.950338 | -24.729842 | -0.950338 | -23.087698
-0.960346 | -107.472032 | -0.960346 | -48.597276 | -0.960346 | -45.111948 | -0.960346 | -48.033612 | -0.960346 | -38.620412 | -0.960346 | -33.387728 | -0.960346 | -30.569404 | -0.960346 | -28.361718 | -0.960346 | -26.172822 | -0.960346 | -24.408552
-0.970354 | -108.27996 | -0.970354 | -50.015832 | -0.970354 | -46.502324 | -0.970354 | -49.489744 | -0.970354 | -40.170492 | -0.970354 | -35.003564 | -0.970354 | -32.175848 | -0.970354 | -29.87422 | -0.970354 | -27.63835 | -0.970354 | -25.74068
-0.980362 | -108.636936 | -0.980362 | -51.406204 | -0.980362 | -47.920876 | -0.980362 | -50.833144 | -0.980362 | -41.73936 | -0.980362 | -36.591224 | -0.980362 | -33.735324 | -0.980362 | -31.45248 | -0.980362 | -29.075694 | -0.980362 | -27.149842
-0.990369 | -108.984528 | -0.990369 | -52.768392 | -0.990369 | -49.217308 | -0.990369 | -52.204728 | -0.990369 | -43.204884 | -0.990369 | -38.1413 | -0.990369 | -35.313584 | -0.990369 | -32.955586 | -0.990369 | -30.588194 | -0.990369 | -28.540212
-1.000377 | -109.003328 | -1.000377 | -54.046032 | -1.000377 | -50.626468 | -1.000377 | -53.482368 | -1.000377 | -44.689204 | -1.000377 | -39.663192 | -1.000377 | -36.854268 | -1.000377 | -34.515056 | -1.000377 | -32.053722 | -1.000377 | -29.977558
-1.010385 | -109.181816 | -1.010385 | -55.323672 | -1.010385 | -51.894712 | -1.010385 | -54.797588 | -1.010385 | -46.117152 | -1.010385 | -41.175692 | -1.010385 | -38.37616 | -1.010385 | -35.999376 | -1.010385 | -33.556828 | -1.010385 | -31.405506
-1.020393 | -109.172416 | -1.020393 | -56.591916 | -1.020393 | -53.238112 | -1.020393 | -56.056436 | -1.020393 | -47.51692 | -1.020393 | -42.631828 | -1.020393 | -39.832292 | -1.020393 | -37.521268 | -1.020393 | -34.994172 | -1.020393 | -32.842854
-1.0304 | -109.313336 | -1.0304 | -57.803796 | -1.0304 | -54.4406 | -1.0304 | -57.305892 | -1.0304 | -48.86032 | -1.0304 | -44.040988 | -1.0304 | -41.29782 | -1.0304 | -38.921036 | -1.0304 | -36.4597 | -1.0304 | -34.223828
-1.040408 | -109.27576 | -1.040408 | -58.931128 | -1.040408 | -55.699448 | -1.040408 | -58.461404 | -1.040408 | -50.147352 | -1.040408 | -45.393784 | -1.040408 | -42.650612 | -1.040408 | -40.339592 | -1.040408 | -37.812496 | -1.040408 | -35.614204
-1.050416 | -109.397888 | -1.050416 | -60.039668 | -1.050416 | -56.798596 | -1.050416 | -59.60752 | -1.050416 | -51.359232 | -1.050416 | -46.662028 | -1.050416 | -43.994016 | -1.050416 | -41.636016 | -1.050416 | -39.146504 | -1.050416 | -36.910628
-1.060424 | -109.388496 | -1.060424 | -61.073048 | -1.060424 | -57.954108 | -1.060424 | -60.659696 | -1.060424 | -52.505352 | -1.060424 | -47.864512 | -1.060424 | -45.1965 | -1.060424 | -42.94184 | -1.060424 | -40.405352 | -1.060424 | -38.197668
-1.070432 | -109.501224 | -1.070432 | -62.068856 | -1.070432 | -58.94052 | -1.070432 | -61.674288 | -1.070432 | -53.576312 | -1.070432 | -49.001236 | -1.070432 | -46.40838 | -1.070432 | -44.097352 | -1.070432 | -41.636016 | -1.070432 | -39.381364
-1.080439 | -109.48244 | -1.080439 | -62.933148 | -1.080439 | -59.936324 | -1.080439 | -62.557364 | -1.080439 | -54.562728 | -1.080439 | -50.053408 | -1.080439 | -47.460552 | -1.080439 | -45.243472 | -1.080439 | -42.74456 | -1.080439 | -40.565056
-1.090447 | -109.484786 | -1.090447 | -63.816216 | -1.090447 | -60.772428 | -1.090447 | -63.41226 | -1.090447 | -55.455196 | -1.090447 | -51.011636 | -1.090447 | -48.49394 | -1.090447 | -46.23928 | -1.090447 | -43.834308 | -1.090447 | -41.626624
-1.100455 | -109.491832 | -1.100455 | -64.539592 | -1.100455 | -61.636716 | -1.100455 | -64.154416 | -1.100455 | -56.291296 | -1.100455 | -51.894712 | -1.100455 | -49.367616 | -1.100455 | -47.235084 | -1.100455 | -44.783144 | -1.100455 | -42.64122
-1.110463 | -109.463648 | -1.110463 | -65.25356 | -1.110463 | -62.275532 | -1.110463 | -64.812024 | -1.110463 | -57.005272 | -1.110463 | -52.665056 | -1.110463 | -50.241296 | -1.110463 | -48.043008 | -1.110463 | -45.722588 | -1.110463 | -43.543084
-1.12047 | -109.27576 | -1.12047 | -65.78904 | -1.12047 | -62.933148 | -1.12047 | -65.366292 | -1.12047 | -57.634696 | -1.12047 | -53.39782 | -1.12047 | -50.964668 | -1.12047 | -48.888504 | -1.12047 | -46.521108 | -1.12047 | -44.42616
-1.130478 | -109.116056 | -1.130478 | -66.343316 | -1.130478 | -63.431048 | -1.130478 | -65.8642 | -1.130478 | -58.207756 | -1.130478 | -54.027244 | -1.130478 | -51.688036 | -1.130478 | -49.546112 | -1.130478 | -47.31024 | -1.130478 | -45.1965
-1.140486 | -108.768464 | -1.140486 | -66.756668 | -1.140486 | -63.966528 | -1.140486 | -66.25876 | -1.140486 | -58.70566 | -1.140486 | -54.600304 | -1.140486 | -52.2517 | -1.140486 | -50.260084 | -1.140486 | -47.94906 | -1.140486 | -45.96684
-1.150494 | -108.383288 | -1.150494 | -67.179416 | -1.150494 | -64.342304 | -1.150494 | -66.606356 | -1.150494 | -59.147196 | -1.150494 | -55.098208 | -1.150494 | -52.843548 | -1.150494 | -50.795568 | -1.150494 | -48.62546 | -1.150494 | -46.60566
-1.160502 | -107.894784 | -1.160502 | -67.442456 | -1.160502 | -64.727476 | -1.160502 | -66.878796 | -1.160502 | -59.522972 | -1.160502 | -55.596108 | -1.160502 | -53.313268 | -1.160502 | -51.406204 | -1.160502 | -49.189124 | -1.160502 | -47.263268
-1.170509 | -107.39688 | -1.170509 | -67.80884 | -1.170509 | -65.018704 | -1.170509 | -67.14184 | -1.170509 | -59.908144 | -1.170509 | -56.009464 | -1.170509 | -53.848752 | -1.170509 | -51.857136 | -1.170509 | -49.780972 | -1.170509 | -47.808148
-1.180517 | -106.823816 | -1.180517 | -68.053096 | -1.180517 | -65.403872 | -1.180517 | -67.39548 | -1.180517 | -60.255736 | -1.180517 | -56.460392 | -1.180517 | -54.252708 | -1.180517 | -52.4208 | -1.180517 | -50.278876 | -1.180517 | -48.428176
-1.190525 | -106.26016 | -1.190525 | -68.381896 | -1.190525 | -65.685708 | -1.190525 | -67.639744 | -1.190525 | -60.622116 | -1.190525 | -56.845564 | -1.190525 | -54.760008 | -1.190525 | -52.834156 | -1.190525 | -50.851932 | -1.190525 | -48.954264
-1.200533 | -105.687096 | -1.200533 | -68.61676 | -1.200533 | -66.042696 | -1.200533 | -67.902784 | -1.200533 | -60.979104 | -1.200533 | -57.2965 | -1.200533 | -55.182756 | -1.200533 | -53.407212 | -1.200533 | -51.34984 | -1.200533 | -49.546112
-1.21054 | -105.1892 | -1.21054 | -69.001928 | -1.21054 | -66.409076 | -1.21054 | -68.184616 | -1.21054 | -61.383064 | -1.21054 | -57.709852 | -1.21054 | -55.708844 | -1.21054 | -53.848752 | -1.21054 | -51.922896 | -1.21054 | -50.081592
-1.220548 | -104.719472 | -1.220548 | -69.321344 | -1.220548 | -66.850608 | -1.220548 | -68.513416 | -1.220548 | -61.787024 | -1.220548 | -58.226544 | -1.220548 | -56.178564 | -1.220548 | -54.459384 | -1.220548 | -52.430196 | -1.220548 | -50.729808
-1.230556 | -104.30612 | -1.230556 | -69.772272 | -1.230556 | -67.226392 | -1.230556 | -68.8892 | -1.230556 | -62.256744 | -1.230556 | -58.715052 | -1.230556 | -56.770412 | -1.230556 | -54.9385 | -1.230556 | -53.078408 | -1.230556 | -51.302864
-1.240564 | -103.958528 | -1.240564 | -70.176232 | -1.240564 | -67.771264 | -1.240564 | -69.34952 | -1.240564 | -62.764048 | -1.240564 | -59.316296 | -1.240564 | -57.287104 | -1.240564 | -55.633688 | -1.240564 | -53.670256 | -1.240564 | -51.998052
-1.250572 | -103.714272 | -1.250572 | -70.76808 | -1.250572 | -68.334928 | -1.250572 | -69.83804 | -1.250572 | -63.384076 | -1.250572 | -59.91754 | -1.250572 | -58.001076 | -1.250572 | -56.21614 | -1.250572 | -54.393624 | -1.250572 | -52.65566
-1.260579 | -103.56396 | -1.260579 | -71.350536 | -1.260579 | -69.011328 | -1.260579 | -70.467456 | -1.260579 | -64.041684 | -1.260579 | -60.678484 | -1.260579 | -58.668084 | -1.260579 | -57.042848 | -1.260579 | -55.1076 | -1.260579 | -53.482368
-1.270587 | -103.4982 | -1.270587 | -72.083296 | -1.270587 | -69.706512 | -1.270587 | -71.115672 | -1.270587 | -64.802632 | -1.270587 | -61.420644 | -1.270587 | -59.522972 | -1.270587 | -57.738032 | -1.270587 | -55.990676 | -1.270587 | -54.252708
-1.280595 | -103.545168 | -1.280595 | -72.816064 | -1.280595 | -70.5708 | -1.280595 | -71.923592 | -1.280595 | -65.638732 | -1.280595 | -62.322504 | -1.280595 | -60.330892 | -1.280595 | -58.743236 | -1.280595 | -56.81738 | -1.280595 | -55.229728
-1.290603 | -103.723664 | -1.290603 | -73.79308 | -1.290603 | -71.491448 | -1.290603 | -72.78788 | -1.290603 | -66.615748 | -1.290603 | -63.261948 | -1.290603 | -61.401856 | -1.290603 | -59.626312 | -1.290603 | -57.878952 | -1.290603 | -56.187956
-1.300611 | -104.043072 | -1.300611 | -74.779496 | -1.300611 | -72.5718 | -1.300611 | -73.830656 | -1.300611 | -67.658528 | -1.300611 | -64.408064 | -1.300611 | -62.425844 | -1.300611 | -60.847584 | -1.300611 | -58.94052 | -1.300611 | -57.334076
-1.310618 | -104.475224 | -1.310618 | -76.019552 | -1.310618 | -73.746104 | -1.310618 | -74.967384 | -1.310618 | -68.917384 | -1.310618 | -65.610548 | -1.310618 | -63.74106 | -1.310618 | -61.965516 | -1.310618 | -60.246344 | -1.310618 | -58.527164
-1.320626 | -105.085856 | -1.320626 | -77.250224 | -1.320626 | -75.13648 | -1.320626 | -76.320176 | -1.320626 | -70.279568 | -1.320626 | -67.038496 | -1.320626 | -65.05628 | -1.320626 | -63.47802 | -1.320626 | -61.580348 | -1.320626 | -59.992692
-1.330634 | -105.865592 | -1.330634 | -78.83788 | -1.330634 | -76.695952 | -1.330634 | -77.785704 | -1.330634 | -71.867232 | -1.330634 | -68.588584 | -1.330634 | -66.728484 | -1.330634 | -64.943544 | -1.330634 | -63.224368 | -1.330634 | -61.514588
-1.340642 | -106.8614 | -1.340642 | -80.491296 | -1.340642 | -78.49968 | -1.340642 | -79.514272 | -1.340642 | -73.614584 | -1.340642 | -70.42988 | -1.340642 | -68.410088 | -1.340642 | -66.831824 | -1.340642 | -64.924756 | -1.340642 | -63.346492
-1.350649 | -108.026304 | -1.350649 | -82.492304 | -1.350649 | -80.434928 | -1.350649 | -81.430728 | -1.350649 | -75.653168 | -1.350649 | -72.383912 | -1.350649 | -70.533216 | -1.350649 | -68.729496 | -1.350649 | -67.010316 | -1.350649 | -65.281744
-1.360657 | -109.48244 | -1.360657 | -84.624832 | -1.360657 | -82.708376 | -1.360657 | -83.638416 | -1.360657 | -77.860856 | -1.360657 | -74.723128 | -1.360657 | -72.693936 | -1.360657 | -71.125064 | -1.360657 | -69.199216 | -1.360657 | -67.61156
-1.370665 | -111.145248 | -1.370665 | -87.189504 | -1.370665 | -85.273048 | -1.370665 | -86.071568 | -1.370665 | -80.44432 | -1.370665 | -77.22204 | -1.370665 | -75.380736 | -1.370665 | -73.548824 | -1.370665 | -71.848432 | -1.370665 | -70.10108
-1.380673 | -113.127472 | -1.380673 | -89.885696 | -1.380673 | -88.157128 | -1.380673 | -88.880504 | -1.380673 | -83.290832 | -1.380673 | -80.200072 | -1.380673 | -78.16148 | -1.380673 | -76.555032 | -1.380673 | -74.647968 | -1.380673 | -73.088496
-1.390681 | -115.363344 | -1.390681 | -93.136168 | -1.390681 | -91.33244 | -1.390681 | -91.990048 | -1.390681 | -86.560088 | -1.390681 | -83.403552 | -1.390681 | -81.534072 | -1.390681 | -79.711552 | -1.390681 | -77.992384 | -1.390681 | -76.263816
-1.400688 | -118.059536 | -1.400688 | -96.649672 | -1.400688 | -95.024448 | -1.400688 | -95.578712 | -1.400688 | -90.205112 | -1.400688 | -87.161328 | -1.400688 | -85.141528 | -1.400688 | -83.54448 | -1.400688 | -81.618616 | -1.400688 | -80.068544
-1.390681 | -117.054328 | -1.390681 | -94.930496 | -1.390681 | -93.154952 | -1.390681 | -93.671648 | -1.390681 | -88.138344 | -1.390681 | -84.916064 | -1.390681 | -82.980808 | -1.390681 | -81.092536 | -1.390681 | -79.354568 | -1.390681 | -77.55084
-1.380673 | -116.359144 | -1.380673 | -93.568304 | -1.380673 | -91.839736 | -1.380673 | -92.337648 | -1.380673 | -86.588264 | -1.380673 | -83.431744 | -1.380673 | -81.289816 | -1.380673 | -79.617616 | -1.380673 | -77.597816 | -1.380673 | -76.01016
-1.370665 | -115.579408 | -1.370665 | -92.591296 | -1.370665 | -90.7312 | -1.370665 | -91.163344 | -1.370665 | -85.451544 | -1.370665 | -82.135312 | -1.370665 | -80.181272 | -1.370665 | -78.23664 | -1.370665 | -76.451696 | -1.370665 | -74.647968
-1.360657 | -114.818456 | -1.360657 | -91.567304 | -1.360657 | -89.810544 | -1.360657 | -90.223896 | -1.360657 | -84.371184 | -1.360657 | -81.205272 | -1.360657 | -79.03516 | -1.360657 | -77.344168 | -1.360657 | -75.314976 | -1.360657 | -73.72732
-1.350649 | -113.822656 | -1.350649 | -90.759384 | -1.350649 | -88.955656 | -1.350649 | -89.237488 | -1.350649 | -83.488112 | -1.350649 | -80.200072 | -1.350649 | -78.255424 | -1.350649 | -76.310776 | -1.350649 | -74.544632 | -1.350649 | -72.740904
-1.340642 | -112.751696 | -1.340642 | -89.810544 | -1.340642 | -88.091368 | -1.340642 | -88.345024 | -1.340642 | -82.539272 | -1.340642 | -79.448512 | -1.340642 | -77.297192 | -1.340642 | -75.643776 | -1.340642 | -73.623976 | -1.340642 | -72.073904
-1.330634 | -111.43648 | -1.330634 | -88.965048 | -1.330634 | -87.208288 | -1.330634 | -87.339816 | -1.330634 | -81.72196 | -1.330634 | -78.518464 | -1.330634 | -76.630192 | -1.330634 | -74.713728 | -1.330634 | -72.98516 | -1.330634 | -71.228408
-1.320626 | -110.074288 | -1.320626 | -87.922264 | -1.320626 | -86.306432 | -1.320626 | -86.42856 | -1.320626 | -80.79192 | -1.320626 | -77.785704 | -1.320626 | -75.728328 | -1.320626 | -74.084304 | -1.320626 | -72.11148 | -1.320626 | -70.627168
-1.310618 | -108.486632 | -1.310618 | -87.0392 | -1.310618 | -85.404568 | -1.310618 | -85.376384 | -1.310618 | -79.937024 | -1.310618 | -76.865056 | -1.310618 | -75.042536 | -1.310618 | -73.173048 | -1.310618 | -71.491448 | -1.310618 | -69.791064
-1.300611 | -106.889584 | -1.300611 | -85.958832 | -1.300611 | -84.446336 | -1.300611 | -84.399368 | -1.300611 | -78.9694 | -1.300611 | -76.122888 | -1.300611 | -74.112488 | -1.300611 | -72.496648 | -1.300611 | -70.617776 | -1.300611 | -69.180424
-1.290603 | -105.114032 | -1.290603 | -84.972424 | -1.290603 | -83.450528 | -1.290603 | -83.272032 | -1.290603 | -78.076928 | -1.290603 | -75.14588 | -1.290603 | -73.38912 | -1.290603 | -71.576 | -1.290603 | -69.95076 | -1.290603 | -68.325536
-1.280595 | -103.404256 | -1.280595 | -83.816912 | -1.280595 | -82.417144 | -1.280595 | -82.25744 | -1.280595 | -77.043544 | -1.280595 | -74.366144 | -1.280595 | -72.402712 | -1.280595 | -70.871416 | -1.280595 | -69.039504 | -1.280595 | -67.649136
-1.270587 | -101.534768 | -1.270587 | -82.736552 | -1.270587 | -81.383768 | -1.270587 | -81.101928 | -1.270587 | -76.15108 | -1.270587 | -73.332752 | -1.270587 | -71.64176 | -1.270587 | -69.875608 | -1.270587 | -68.325536 | -1.270587 | -66.737876
-1.260579 | -99.768616 | -1.260579 | -81.562256 | -1.260579 | -80.331592 | -1.260579 | -80.030968 | -1.260579 | -75.08012 | -1.260579 | -72.496648 | -1.260579 | -70.617776 | -1.260579 | -69.114664 | -1.260579 | -67.339128 | -1.260579 | -66.0333
-1.250572 | -97.880344 | -1.250572 | -80.463112 | -1.250572 | -79.251232 | -1.250572 | -78.847272 | -1.250572 | -74.13128 | -1.250572 | -71.43508 | -1.250572 | -69.800456 | -1.250572 | -68.090672 | -1.250572 | -66.587568 | -1.250572 | -65.05628
-1.240564 | -96.1048 | -1.240564 | -79.260624 | -1.240564 | -78.15208 | -1.240564 | -77.76692 | -1.240564 | -73.032128 | -1.240564 | -70.5708 | -1.240564 | -68.74828 | -1.240564 | -67.28276 | -1.240564 | -65.572972 | -1.240564 | -64.295328
-1.230556 | -94.263496 | -1.230556 | -78.17088 | -1.230556 | -77.08112 | -1.230556 | -76.583216 | -1.230556 | -72.055112 | -1.230556 | -69.471648 | -1.230556 | -67.893392 | -1.230556 | -66.249368 | -1.230556 | -64.765052 | -1.230556 | -63.299528
-1.220548 | -92.534928 | -1.220548 | -76.940208 | -1.220548 | -75.991368 | -1.220548 | -75.521648 | -1.220548 | -70.955968 | -1.220548 | -68.579176 | -1.220548 | -66.813036 | -1.220548 | -65.39448 | -1.220548 | -63.731668 | -1.220548 | -62.491604
-1.21054 | -90.703016 | -1.21054 | -75.831664 | -1.21054 | -74.892224 | -1.21054 | -74.32856 | -1.21054 | -69.96956 | -1.21054 | -67.470648 | -1.21054 | -65.948748 | -1.21054 | -64.332908 | -1.21054 | -62.90496 | -1.21054 | -61.477008
-1.200533 | -89.012024 | -1.200533 | -74.638576 | -1.200533 | -73.79308 | -1.200533 | -73.248208 | -1.200533 | -68.851624 | -1.200533 | -66.568784 | -1.200533 | -64.830812 | -1.200533 | -63.468628 | -1.200533 | -61.833996 | -1.200533 | -60.631516
-1.190525 | -87.208288 | -1.190525 | -73.52064 | -1.190525 | -72.71272 | -1.190525 | -72.03632 | -1.190525 | -67.855808 | -1.190525 | -65.432052 | -1.190525 | -63.947744 | -1.190525 | -62.360084 | -1.190525 | -60.9885 | -1.190525 | -59.569944
-1.180517 | -85.564272 | -1.180517 | -72.299368 | -1.180517 | -71.585392 | -1.180517 | -70.96536 | -1.180517 | -66.700304 | -1.180517 | -64.502012 | -1.180517 | -62.820412 | -1.180517 | -61.477008 | -1.180517 | -59.889356 | -1.180517 | -58.724448
-1.170509 | -83.779336 | -1.170509 | -71.17204 | -1.170509 | -70.486248 | -1.170509 | -69.744088 | -1.170509 | -65.704492 | -1.170509 | -63.3371 | -1.170509 | -61.899756 | -1.170509 | -60.34968 | -1.170509 | -59.00628 | -1.170509 | -57.625304
-1.160502 | -82.116528 | -1.160502 | -69.941368 | -1.160502 | -69.358912 | -1.160502 | -68.654344 | -1.160502 | -64.520796 | -1.160502 | -62.378872 | -1.160502 | -60.744244 | -1.160502 | -59.419636 | -1.160502 | -57.878952 | -1.160502 | -56.75162
-1.150494 | -80.331592 | -1.150494 | -68.776464 | -1.150494 | -68.194016 | -1.150494 | -67.386088 | -1.150494 | -63.47802 | -1.150494 | -61.204568 | -1.150494 | -59.767228 | -1.150494 | -58.254728 | -1.150494 | -56.939512 | -1.150494 | -55.624292
-1.140486 | -78.668776 | -1.140486 | -67.489432 | -1.140486 | -66.991528 | -1.140486 | -66.249368 | -1.140486 | -62.23796 | -1.140486 | -60.180584 | -1.140486 | -58.57414 | -1.140486 | -57.277708 | -1.140486 | -55.784 | -1.140486 | -54.656668
-1.130478 | -76.81808 | -1.130478 | -66.26816 | -1.130478 | -65.79844 | -1.130478 | -64.905972 | -1.130478 | -61.148208 | -1.130478 | -58.912336 | -1.130478 | -57.531356 | -1.130478 | -56.056436 | -1.130478 | -54.778796 | -1.130478 | -53.472972
-1.12047 | -75.089512 | -1.12047 | -64.924756 | -1.12047 | -64.502012 | -1.12047 | -63.694088 | -1.12047 | -59.8142 | -1.12047 | -57.813192 | -1.12047 | -56.263112 | -1.12047 | -55.004264 | -1.12047 | -53.52934 | -1.12047 | -52.430196
-1.110463 | -73.154256 | -1.110463 | -63.590756 | -1.110463 | -63.1774 | -1.110463 | -62.247352 | -1.110463 | -58.611716 | -1.110463 | -56.488576 | -1.110463 | -55.135784 | -1.110463 | -53.670256 | -1.110463 | -52.4208 | -1.110463 | -51.161948
-1.100455 | -71.331744 | -1.100455 | -62.153404 | -1.100455 | -61.805816 | -1.100455 | -60.932136 | -1.100455 | -57.19316 | -1.100455 | -55.2767 | -1.100455 | -53.745412 | -1.100455 | -52.514744 | -1.100455 | -51.086796 | -1.100455 | -50.025224
-1.090447 | -69.28376 | -1.090447 | -60.744244 | -1.090447 | -60.34968 | -1.090447 | -59.353876 | -1.090447 | -55.877944 | -1.090447 | -53.801776 | -1.090447 | -52.48656 | -1.090447 | -51.068004 | -1.090447 | -49.86552 | -1.090447 | -48.62546
-1.080439 | -67.320328 | -1.080439 | -59.147196 | -1.080439 | -58.799604 | -1.080439 | -57.888344 | -1.080439 | -54.299684 | -1.080439 | -52.448984 | -1.080439 | -50.955272 | -1.080439 | -49.780972 | -1.080439 | -48.381204 | -1.080439 | -47.357216
-1.070432 | -65.150224 | -1.070432 | -57.531356 | -1.070432 | -57.19316 | -1.070432 | -56.178564 | -1.070432 | -52.834156 | -1.070432 | -50.84254 | -1.070432 | -49.5649 | -1.070432 | -48.18392 | -1.070432 | -47.028408 | -1.070432 | -45.83532
-1.060424 | -63.064668 | -1.060424 | -55.830968 | -1.060424 | -55.51156 | -1.060424 | -54.534544 | -1.060424 | -51.114976 | -1.060424 | -49.320648 | -1.060424 | -47.873908 | -1.060424 | -46.737184 | -1.060424 | -45.403176 | -1.060424 | -44.397976
-1.050416 | -60.744244 | -1.050416 | -54.083612 | -1.050416 | -53.726624 | -1.050416 | -52.646264 | -1.050416 | -49.46156 | -1.050416 | -47.545104 | -1.050416 | -46.342616 | -1.050416 | -44.989824 | -1.050416 | -43.881284 | -1.050416 | -42.716376
-1.040408 | -58.53656 | -1.040408 | -52.148364 | -1.040408 | -51.81956 | -1.040408 | -50.851932 | -1.040408 | -47.563888 | -1.040408 | -45.882292 | -1.040408 | -44.482524 | -1.040408 | -43.38338 | -1.040408 | -42.096344 | -1.040408 | -41.156904
-1.0304 | -56.094012 | -1.0304 | -50.222508 | -1.0304 | -49.884308 | -1.0304 | -48.785164 | -1.0304 | -45.778956 | -1.0304 | -43.947044 | -1.0304 | -42.77274 | -1.0304 | -41.485708 | -1.0304 | -40.42414 | -1.0304 | -39.306204
-1.020393 | -53.7642 | -1.020393 | -48.136952 | -1.020393 | -47.845724 | -1.020393 | -46.831128 | -1.020393 | -43.712184 | -1.020393 | -42.115132 | -1.020393 | -40.781128 | -1.020393 | -39.71956 | -1.020393 | -38.488892 | -1.020393 | -37.615212
-1.010385 | -51.227712 | -1.010385 | -46.060784 | -1.010385 | -45.750772 | -1.010385 | -44.632836 | -1.010385 | -41.76754 | -1.010385 | -40.029572 | -1.010385 | -38.939824 | -1.010385 | -37.69976 | -1.010385 | -36.703956 | -1.010385 | -35.642388
-1.000377 | -48.832136 | -1.000377 | -43.871888 | -1.000377 | -43.571264 | -1.000377 | -42.556672 | -1.000377 | -39.606828 | -1.000377 | -38.094324 | -1.000377 | -36.826084 | -1.000377 | -35.849064 | -1.000377 | -34.655976 | -1.000377 | -33.83866
-0.990369 | -46.248672 | -0.990369 | -41.682992 | -0.990369 | -41.410556 | -0.990369 | -40.264436 | -0.990369 | -37.596424 | -0.990369 | -35.943008 | -0.990369 | -34.890836 | -0.990369 | -33.716532 | -0.990369 | -32.786486 | -0.990369 | -31.762494
-0.980362 | -43.843704 | -0.980362 | -39.428332 | -0.980362 | -39.155896 | -0.980362 | -38.131908 | -0.980362 | -35.341768 | -0.980362 | -33.923208 | -0.980362 | -32.701936 | -0.980362 | -31.762494 | -0.980362 | -30.644562 | -0.980362 | -29.87422
-0.970354 | -41.260244 | -0.970354 | -37.192464 | -0.970354 | -36.938812 | -0.970354 | -35.802092 | -0.970354 | -33.256208 | -0.970354 | -31.68734 | -0.970354 | -30.710322 | -0.970354 | -29.582992 | -0.970354 | -28.709314 | -0.970354 | -27.760478
-0.960346 | -38.836484 | -0.960346 | -34.88144 | -0.960346 | -34.627792 | -0.960346 | -33.6038 | -0.960346 | -30.954576 | -0.960346 | -29.611176 | -0.960346 | -28.465058 | -0.960346 | -27.600772 | -0.960346 | -26.52981 | -0.960346 | -25.815834
-0.950338 | -36.26242 | -0.950338 | -32.5986 | -0.950338 | -32.420106 | -0.950338 | -31.227012 | -0.950338 | -28.822046 | -0.950338 | -27.337728 | -0.950338 | -26.42647 | -0.950338 | -25.355508 | -0.950338 | -24.538194 | -0.950338 | -23.636332
-0.94033 | -33.866844 | -0.94033 | -30.240602 | -0.94033 | -30.10908 | -0.94033 | -28.991146 | -0.94033 | -26.482838 | -0.94033 | -25.223986 | -0.94033 | -24.115448 | -0.94033 | -23.316922 | -0.94033 | -22.311722 | -0.94033 | -21.644718
-0.930323 | -31.255196 | -0.930323 | -27.892 | -0.930323 | -27.779266 | -0.930323 | -26.548598 | -0.930323 | -24.275152 | -0.930323 | -22.884778 | -0.930323 | -22.020494 | -0.930323 | -21.015292 | -0.930323 | -20.26374 | -0.930323 | -19.418242
-0.920315 | -28.793862 | -0.920315 | -25.477636 | -0.920315 | -25.346116 | -0.920315 | -24.256362 | -0.920315 | -21.888972 | -0.920315 | -20.71467 | -0.920315 | -19.671892 | -0.920315 | -18.92034 | -0.920315 | -17.999688 | -0.920315 | -17.398444
-0.910307 | -26.2104 | -0.910307 | -23.091456 | -0.910307 | -23.082062 | -0.910307 | -21.795028 | -0.910307 | -19.671892 | -0.910307 | -18.366068 | -0.910307 | -17.576938 | -0.910307 | -16.628104 | -0.910307 | -15.942312 | -0.910307 | -15.162575
-0.900299 | -23.889982 | -0.900299 | -20.761642 | -0.900299 | -20.686486 | -0.900299 | -19.577948 | -0.900299 | -17.360868 | -0.900299 | -16.28051 | -0.900299 | -15.303492 | -0.900299 | -14.608306 | -0.900299 | -13.762808 | -0.900299 | -13.227327
-0.890292 | -21.419252 | -0.890292 | -18.553956 | -0.890292 | -18.51638 | -0.890292 | -17.276318 | -0.890292 | -15.322281 | -0.890292 | -14.082218 | -0.890292 | -13.368243 | -0.890292 | -12.494564 | -0.890292 | -11.893321 | -0.890292 | -11.179346
-0.880284 | -19.1552 | -0.880284 | -16.36506 | -0.880284 | -16.2993 | -0.880284 | -15.218942 | -0.880284 | -13.161566 | -0.880284 | -12.165759 | -0.880284 | -11.27329 | -0.880284 | -10.643865 | -0.880284 | -9.854735 | -0.880284 | -9.385015
-0.870276 | -16.665681 | -0.870276 | -14.12919 | -0.870276 | -14.166768 | -0.870276 | -12.945495 | -0.870276 | -11.151163 | -0.870276 | -9.995651 | -0.870276 | -9.347437 | -0.870276 | -8.577095 | -0.870276 | -8.032219 | -0.870276 | -7.374611
-0.860268 | -14.176163 | -0.860268 | -11.752405 | -0.860268 | -11.752405 | -0.860268 | -10.690837 | -0.860268 | -8.811956 | -0.860268 | -7.938275 | -0.860268 | -7.102172 | -0.860268 | -6.547902 | -0.860268 | -5.845201 | -0.860268 | -5.434665
-0.85026 | -11.085402 | -0.85026 | -9.074999 | -0.85026 | -9.178337 | -0.85026 | -7.966458 | -0.85026 | -6.360014 | -0.85026 | -5.351994 | -0.85026 | -4.785511 | -0.85026 | -4.063081 | -0.85026 | -3.620605 | -0.85026 | -3.035333
-0.840253 | -7.449766 | -0.840253 | -5.890294 | -0.840253 | -6.068788 | -0.840253 | -4.979036 | -0.840253 | -3.341591 | -0.840253 | -2.597554 | -0.840253 | -1.871366 | -0.840253 | -1.409161 | -0.840253 | -0.797585 | -0.840253 | -0.465023
-0.830245 | -2.545884 | -0.830245 | -2.022616 | -0.830245 | -2.499852 | -0.830245 | -1.15927 | -0.830245 | 0.136218 | -0.830245 | 0.967624 | -0.830245 | 1.395069 | -0.830245 | 1.997251 | -0.830245 | 2.330752 | -0.830245 | 2.792018
-0.820237 | 1.876063 | -0.820237 | 2.068648 | -0.820237 | 1.637445 | -0.820237 | 2.724378 | -0.820237 | 3.889285 | -0.820237 | 4.332701 | -0.820237 | 4.851272 | -0.820237 | 5.098345 | -0.820237 | 5.516396 | -0.820237 | 5.639463
-0.810229 | 6.018058 | -0.810229 | 5.789774 | -0.810229 | 5.29187 | -0.810229 | 6.3835 | -0.810229 | 7.095597 | -0.810229 | 7.625441 | -0.810229 | 7.826482 | -0.810229 | 8.219168 | -0.810229 | 8.334719 | -0.810229 | 8.640038
-0.800222 | 10.169447 | -0.800222 | 9.725092 | -0.800222 | 9.192429 | -0.800222 | 10.0802 | -0.800222 | 10.775387 | -0.800222 | 10.948244 | -0.800222 | 11.296777 | -0.800222 | 11.365355 | -0.800222 | 11.616187 | -0.800222 | 11.585185
-0.790214 | 14.295471 | -0.790214 | 13.541101 | -0.790214 | 13.010316 | -0.790214 | 13.838903 | -0.790214 | 14.04652 | -0.790214 | 14.287956 | -0.790214 | 14.266349 | -0.790214 | 14.450479 | -0.790214 | 14.34902 | -0.790214 | 14.451419
-0.780206 | 17.079974 | -0.780206 | 16.768081 | -0.780206 | 16.452428 | -0.780206 | 16.797202 | -0.780206 | 16.940938 | -0.780206 | 16.804718 | -0.780206 | 16.899602 | -0.780206 | 16.71923 | -0.780206 | 16.718289 | -0.780206 | 16.483429
-0.770198 | 19.20405 | -0.770198 | 19.174926 | -0.770198 | 19.007708 | -0.770198 | 19.23881 | -0.770198 | 18.972008 | -0.770198 | 18.941946 | -0.770198 | 18.692994 | -0.770198 | 18.614082 | -0.770198 | 18.286216 | -0.770198 | 18.187574
-0.76019 | 20.740974 | -0.76019 | 21.176876 | -0.76019 | 21.28491 | -0.76019 | 21.036898 | -0.76019 | 20.709974 | -0.76019 | 20.335136 | -0.76019 | 20.205494 | -0.76019 | 19.830658 | -0.76019 | 19.608948 | -0.76019 | 19.218142
-0.750183 | 22.276962 | -0.750183 | 22.83405 | -0.750183 | 23.115882 | -0.750183 | 22.601068 | -0.750183 | 21.813816 | -0.750183 | 21.519772 | -0.750183 | 21.105478 | -0.750183 | 20.8321 | -0.750183 | 20.331378 | -0.750183 | 20.09464
-0.740175 | 23.418382 | -0.740175 | 24.049686 | -0.740175 | 24.591744 | -0.740175 | 23.476628 | -0.740175 | 22.635826 | -0.740175 | 22.046798 | -0.740175 | 21.75557 | -0.740175 | 21.232304 | -0.740175 | 20.865922 | -0.740175 | 20.384928
-0.730167 | 24.636836 | -0.730167 | 24.993824 | -0.730167 | 25.649554 | -0.730167 | 24.301456 | -0.730167 | 23.021938 | -0.730167 | 22.542824 | -0.730167 | 22.002644 | -0.730167 | 21.596806 | -0.730167 | 20.991806 | -0.730167 | 20.66582
-0.720159 | 25.712496 | -0.720159 | 25.815834 | -0.720159 | 26.774066 | -0.720159 | 24.811572 | -0.720159 | 23.492598 | -0.720159 | 22.709104 | -0.720159 | 22.280718 | -0.720159 | 21.65599 | -0.720159 | 21.174996 | -0.720159 | 20.621666
-0.710152 | 26.839826 | -0.710152 | 26.52981 | -0.710152 | 27.7229 | -0.710152 | 25.458846 | -0.710152 | 23.670152 | -0.710152 | 22.981542 | -0.710152 | 22.318296 | -0.710152 | 21.780936 | -0.710152 | 21.078236 | -0.710152 | 20.5739895
-0.700144 | 27.535012 | -0.700144 | 27.224996 | -0.700144 | 28.83144 | -0.700144 | 25.900384 | -0.700144 | 24.003654 | -0.700144 | 23.01818 | -0.700144 | 22.459212 | -0.700144 | 21.708598 | -0.700144 | 21.117692 | -0.700144 | 20.49672
-0.690136 | 28.061098 | -0.690136 | 27.929576 | -0.690136 | 29.695726 | -0.690136 | 26.557992 | -0.690136 | 24.136114 | -0.690136 | 23.244586 | -0.690136 | 22.456394 | -0.690136 | 21.79221 | -0.690136 | 20.979594 | -0.690136 | 20.511752
-0.680128 | 28.333536 | -0.680128 | 28.605974 | -0.680128 | 30.588194 | -0.680128 | 27.093474 | -0.680128 | 24.504376 | -0.680128 | 23.312226 | -0.680128 | 22.6161 | -0.680128 | 21.764966 | -0.680128 | 21.057566 | -0.680128 | 20.4762875
-0.67012 | 28.793862 | -0.67012 | 29.179032 | -0.67012 | 30.982758 | -0.67012 | 27.863816 | -0.67012 | 24.710112 | -0.67012 | 23.595936 | -0.67012 | 22.703468 | -0.67012 | 21.916216 | -0.67012 | 21.004958 | -0.67012 | 20.46572
-0.660113 | 29.310554 | -0.660113 | 29.582992 | -0.660113 | 31.114282 | -0.660113 | 28.44627 | -0.660113 | 25.120648 | -0.660113 | 23.734034 | -0.660113 | 22.929872 | -0.660113 | 21.970704 | -0.660113 | 21.161846 | -0.660113 | 20.54234
-0.650105 | 30.240602 | -0.650105 | 29.761486 | -0.650105 | 30.616378 | -0.650105 | 29.16964 | -0.650105 | 25.364904 | -0.650105 | 24.055322 | -0.650105 | 23.064214 | -0.650105 | 22.186774 | -0.650105 | 21.193786 | -0.650105 | 20.59912
-0.640097 | 31.292776 | -0.640097 | 29.667542 | -0.640097 | 29.846036 | -0.640097 | 29.53602 | -0.640097 | 25.787652 | -0.640097 | 24.184966 | -0.640097 | 23.299072 | -0.640097 | 22.29575 | -0.640097 | 21.407978 | -0.640097 | 20.628242
-0.630089 | 32.62678 | -0.630089 | 29.348134 | -0.630089 | 28.671734 | -0.630089 | 29.855432 | -0.630089 | 25.928568 | -0.630089 | 24.443312 | -0.630089 | 23.415564 | -0.630089 | 22.524974 | -0.630089 | 21.476558 | -0.630089 | 20.849012
-0.620082 | 33.970184 | -0.620082 | 28.8972 | -0.620082 | 27.572588 | -0.620082 | 29.648754 | -0.620082 | 26.154034 | -0.620082 | 24.452706 | -0.620082 | 23.566812 | -0.620082 | 22.622676 | -0.620082 | 21.719872 | -0.620082 | 20.920408
-0.610074 | 35.623596 | -0.610074 | 28.352326 | -0.610074 | 26.3795 | -0.610074 | 29.272978 | -0.610074 | 26.06009 | -0.610074 | 24.535378 | -0.610074 | 23.567754 | -0.610074 | 22.819018 | -0.610074 | 21.819454 | -0.610074 | 21.174996
-0.600066 | 37.211256 | -0.600066 | 27.732294 | -0.600066 | 25.449454 | -0.600066 | 28.42748 | -0.600066 | 25.994328 | -0.600066 | 24.357822 | -0.600066 | 23.585602 | -0.600066 | 22.858474 | -0.600066 | 22.05901 | -0.600066 | 21.274578
-0.590058 | 38.657992 | -0.590058 | 27.159234 | -0.590058 | 24.528802 | -0.590058 | 27.581984 | -0.590058 | 25.580974 | -0.590058 | 24.24697 | -0.590058 | 23.458778 | -0.590058 | 22.965572 | -0.590058 | 22.146378 | -0.590058 | 21.531046
-0.58005 | 39.447124 | -0.58005 | 26.670726 | -0.58005 | 23.97453 | -0.58005 | 26.511022 | -0.58005 | 25.242776 | -0.58005 | 23.918164 | -0.58005 | 23.357318 | -0.58005 | 22.9186 | -0.58005 | 22.365268 | -0.58005 | 21.629686
-0.570043 | 39.88866 | -0.570043 | 26.27616 | -0.570043 | 23.429656 | -0.570043 | 25.72189 | -0.570043 | 24.688506 | -0.570043 | 23.709608 | -0.570043 | 23.149702 | -0.570043 | 22.938328 | -0.570043 | 22.416938 | -0.570043 | 21.8777
-0.560035 | 39.775928 | -0.560035 | 25.919174 | -0.560035 | 23.213584 | -0.560035 | 24.885788 | -0.560035 | 24.340912 | -0.560035 | 23.37047 | -0.560035 | 23.021938 | -0.560035 | 22.829352 | -0.560035 | 22.58228 | -0.560035 | 21.963188
-0.550027 | 39.381364 | -0.550027 | 25.665524 | -0.550027 | 22.978724 | -0.550027 | 24.425462 | -0.550027 | 23.871192 | -0.550027 | 23.21922 | -0.550027 | 22.857536 | -0.550027 | 22.81432 | -0.550027 | 22.590734 | -0.550027 | 22.197108
-0.540019 | 38.667388 | -0.540019 | 25.496426 | -0.540019 | 23.03509 | -0.540019 | 23.97453 | -0.540019 | 23.664516 | -0.540019 | 22.991876 | -0.540019 | 22.788016 | -0.540019 | 22.776978 | -0.540019 | 22.721318 | -0.540019 | 22.272264
-0.530012 | 37.944016 | -0.530012 | 25.411876 | -0.530012 | 22.997512 | -0.530012 | 23.84301 | -0.530012 | 23.382684 | -0.530012 | 22.971208 | -0.530012 | 22.71756 | -0.530012 | 22.740106 | -0.530012 | 22.710044 | -0.530012 | 22.49679
-0.520004 | 37.107912 | -0.520004 | 25.374298 | -0.520004 | 23.20419 | -0.520004 | 23.664516 | -0.520004 | 23.373288 | -0.520004 | 22.893234 | -0.520004 | 22.767348 | -0.520004 | 22.724134 | -0.520004 | 22.836868 | -0.520004 | 22.575704
-0.509996 | 36.403332 | -0.509996 | 25.458846 | -0.509996 | 23.279346 | -0.509996 | 23.777248 | -0.509996 | 23.279346 | -0.509996 | 23.02006 | -0.509996 | 22.822776 | -0.509996 | 22.85002 | -0.509996 | 22.870688 | -0.509996 | 22.822776
[18 empty] | -0.499988 | 22.919538