## Sheet1
CV i vs E Scan 1 |  | CV i vs E Scan 2 |  | CV i vs E Scan 3 |  | CV i vs E Scan 4 |  | CV i vs E Scan 5 |  | CV i vs E Scan 6 |  | CV i vs E Scan 7 |  | CV i vs E Scan 8 |  | CV i vs E Scan 9 |  | CV i vs E Scan 10
V | µA | V | µA | V | µA | V | µA | V | µA | V | µA | V | µA | V | µA | V | µA | V | µA
-0.499988 | 11.280874 | -0.499988 | 32.701936 | -0.499988 | 31.123676 | -0.499988 | 31.77189 | -0.499988 | 32.720726 | -0.499988 | 34.045336 | -0.499988 | 35.632992 | -0.499988 | 37.201856 | -0.499988 | 38.545256 | -0.499988 | 39.578644
-0.509996 | 8.910942 | -0.509996 | 29.0663 | -0.509996 | 27.412886 | -0.509996 | 27.845028 | -0.509996 | 28.59658 | -0.509996 | 29.72391 | -0.509996 | 31.142466 | -0.509996 | 32.570416 | -0.509996 | 33.866844 | -0.509996 | 34.900228
-0.520004 | 7.109794 | -0.520004 | 26.370104 | -0.520004 | 24.660324 | -0.520004 | 24.93276 | -0.520004 | 25.534002 | -0.520004 | 26.501626 | -0.520004 | 27.769872 | -0.520004 | 29.0663 | -0.520004 | 30.221812 | -0.520004 | 31.161252
-0.530012 | 6.444564 | -0.530012 | 24.106052 | -0.530012 | 22.33051 | -0.530012 | 22.452636 | -0.530012 | 22.93175 | -0.530012 | 23.786642 | -0.530012 | 24.895182 | -0.530012 | 26.078878 | -0.530012 | 27.178024 | -0.530012 | 28.098676
-0.540019 | 5.307841 | -0.540019 | 22.180198 | -0.540019 | 20.385866 | -0.540019 | 20.423444 | -0.540019 | 20.79922 | -0.540019 | 21.52259 | -0.540019 | 22.527792 | -0.540019 | 23.598754 | -0.540019 | 24.556984 | -0.540019 | 25.355508
-0.550027 | 4.293244 | -0.550027 | 20.41405 | -0.550027 | 18.619718 | -0.550027 | 18.563352 | -0.550027 | 18.854578 | -0.550027 | 19.484004 | -0.550027 | 20.34829 | -0.550027 | 21.315914 | -0.550027 | 22.217776 | -0.550027 | 23.006906
-0.560035 | 3.405473 | -0.560035 | 18.873368 | -0.560035 | 17.079034 | -0.560035 | 16.956908 | -0.560035 | 17.191768 | -0.560035 | 17.72725 | -0.560035 | 18.506986 | -0.560035 | 19.352482 | -0.560035 | 20.132218 | -0.560035 | 20.79922
-0.570043 | 2.579704 | -0.570043 | 17.379656 | -0.570043 | 15.613506 | -0.570043 | 15.425619 | -0.570043 | 15.594718 | -0.570043 | 16.055044 | -0.570043 | 16.722047 | -0.570043 | 17.4736 | -0.570043 | 18.215758 | -0.570043 | 18.863972
-0.58005 | 1.826273 | -0.58005 | 16.017467 | -0.58005 | 14.326473 | -0.58005 | 14.119796 | -0.58005 | 14.232529 | -0.58005 | 14.6177 | -0.58005 | 15.181364 | -0.58005 | 15.829579 | -0.58005 | 16.440215 | -0.58005 | 16.966302
-0.590058 | 1.112298 | -0.590058 | 14.692855 | -0.590058 | 13.067623 | -0.590058 | 12.813974 | -0.590058 | 12.889129 | -0.590058 | 13.18975 | -0.590058 | 13.678259 | -0.590058 | 14.204345 | -0.590058 | 14.758616 | -0.590058 | 15.265914
-0.600066 | 0.453749 | -0.600066 | 13.471582 | -0.600066 | 11.930899 | -0.600066 | 11.67725 | -0.600066 | 11.705434 | -0.600066 | 11.949687 | -0.600066 | 12.325464 | -0.600066 | 12.757607 | -0.600066 | 13.18975 | -0.600066 | 13.574921
-0.610074 | -0.187888 | -0.610074 | 12.240915 | -0.610074 | 10.80357 | -0.610074 | 10.521737 | -0.610074 | 10.521737 | -0.610074 | 10.690837 | -0.610074 | 10.972669 | -0.610074 | 11.301473 | -0.610074 | 11.639673 | -0.610074 | 11.99666
-0.620082 | -0.780393 | -0.620082 | 11.113585 | -0.620082 | 9.807762 | -0.620082 | 9.525931 | -0.620082 | 9.497747 | -0.620082 | 9.601086 | -0.620082 | 9.77958 | -0.620082 | 9.976862 | -0.620082 | 10.183539 | -0.620082 | 10.409004
-0.630089 | -1.37055 | -0.630089 | 9.986256 | -0.630089 | 8.780954 | -0.630089 | 8.491606 | -0.630089 | 8.429603 | -0.630089 | 8.467181 | -0.630089 | 8.548912 | -0.630089 | 8.624067 | -0.630089 | 8.755589 | -0.630089 | 8.924688
-0.640097 | -1.92125 | -0.640097 | 8.942537 | -0.640097 | 7.871574 | -0.640097 | 7.596319 | -0.640097 | 7.498617 | -0.640097 | 7.481707 | -0.640097 | 7.465736 | -0.640097 | 7.413128 | -0.640097 | 7.384005 | -0.640097 | 7.416885
-0.650105 | -2.474017 | -0.650105 | 7.883787 | -0.650105 | 6.920861 | -0.650105 | 6.639028 | -0.650105 | 6.51878 | -0.650105 | 6.439867 | -0.650105 | 6.330892 | -0.650105 | 6.158974 | -0.650105 | 6.034968 | -0.650105 | 5.999269
-0.660113 | -2.993998 | -0.660113 | 6.898314 | -0.660113 | 6.083819 | -0.660113 | 5.819836 | -0.660113 | 5.673283 | -0.660113 | 5.537064 | -0.660113 | 5.32475 | -0.660113 | 5.02413 | -0.660113 | 4.734782 | -0.660113 | 4.527165
-0.67012 | -3.520084 | -0.67012 | 5.901567 | -0.67012 | 5.19135 | -0.67012 | 4.930185 | -0.67012 | 4.761086 | -0.67012 | 4.568501 | -0.67012 | 4.263182 | -0.67012 | 3.831979 | -0.67012 | 3.429898 | -0.67012 | 3.135853
-0.680128 | -4.022686 | -0.680128 | 4.9734 | -0.680128 | 4.406917 | -0.680128 | 4.167359 | -0.680128 | 3.972895 | -0.680128 | 3.723004 | -0.680128 | 3.30965 | -0.680128 | 2.734712 | -0.680128 | 2.138167 | -0.680128 | 1.665628
-0.690136 | -4.53562 | -0.690136 | 4.020806 | -0.690136 | 3.556723 | -0.690136 | 3.32562 | -0.690136 | 3.108609 | -0.690136 | 2.793897 | -0.690136 | 2.270628 | -0.690136 | 1.548198 | -0.690136 | 0.818253 | -0.690136 | 0.239557
-0.700144 | -5.027887 | -0.700144 | 3.136793 | -0.700144 | 2.809867 | -0.700144 | 2.602251 | -0.700144 | 2.360814 | -0.700144 | 1.98128 | -0.700144 | 1.338703 | -0.700144 | 0.441537 | -0.700144 | -0.497903 | -0.700144 | -1.289852
-0.710152 | -5.540822 | -0.710152 | 2.218959 | -0.710152 | 1.991614 | -0.710152 | 1.790574 | -0.710152 | 1.526591 | -0.710152 | 1.075659 | -0.710152 | 0.296863 | -0.710152 | -0.764704 | -0.710152 | -1.859153 | -0.710152 | -2.776987
-0.720159 | -6.039665 | -0.720159 | 1.349037 | -0.720159 | 1.267305 | -0.720159 | 1.092569 | -0.720159 | 0.796645 | -0.720159 | 0.255527 | -0.720159 | -0.655729 | -0.720159 | -1.901428 | -0.720159 | -3.206311 | -0.720159 | -4.343974
-0.730167 | -6.579843 | -0.730167 | 0.413353 | -0.730167 | 0.450931 | -0.730167 | 0.287468 | -0.730167 | -0.038517076 | -0.730167 | -0.672639 | -0.730167 | -1.725752 | -0.730167 | -3.126459 | -0.730167 | -4.571319 | -0.730167 | -5.832049
-0.740175 | -7.169812 | -0.740175 | -0.506358 | -0.740175 | -0.294984 | -0.740175 | -0.421808 | -0.740175 | -0.785372 | -0.740175 | -1.499347 | -0.740175 | -2.708408 | -0.740175 | -4.258485 | -0.740175 | -5.889355 | -0.740175 | -7.368035
-0.750183 | -7.96364 | -0.750183 | -1.535985 | -0.750183 | -1.152693 | -0.750183 | -1.246638 | -0.750183 | -1.646933 | -0.750183 | -2.463965 | -0.750183 | -3.798159 | -0.750183 | -5.467546 | -0.750183 | -7.187662 | -0.750183 | -8.755589
-0.76019 | -9.406621 | -0.76019 | -2.60319 | -0.76019 | -1.980341 | -0.76019 | -2.021582 | -0.76019 | -2.465186 | -0.76019 | -3.384805 | -0.76019 | -4.827786 | -0.76019 | -6.588298 | -0.76019 | -8.427724 | -0.76019 | -10.173205
-0.770198 | -13.65853 | -0.770198 | -3.772794 | -0.770198 | -2.941765 | -0.770198 | -2.937068 | -0.770198 | -3.421443 | -0.770198 | -4.407856 | -0.770198 | -5.94666 | -0.770198 | -7.750387 | -0.770198 | -9.601086 | -0.770198 | -11.372871
-0.780206 | -24.820028 | -0.780206 | -5.069223 | -0.780206 | -3.934378 | -0.780206 | -3.853586 | -0.780206 | -4.35149 | -0.780206 | -5.41024 | -0.780206 | -7.011986 | -0.780206 | -8.844836 | -0.780206 | -10.726535 | -0.780206 | -12.579113
-0.790214 | -40.837492 | -0.790214 | -6.913345 | -0.790214 | -5.282476 | -0.790214 | -5.066404 | -0.790214 | -5.551156 | -0.790214 | -6.655938 | -0.790214 | -8.311233 | -0.790214 | -10.135628 | -0.790214 | -11.935596 | -0.790214 | -13.69329
-0.800222 | -54.412416 | -0.800222 | -9.472382 | -0.800222 | -7.049564 | -0.800222 | -6.546963 | -0.800222 | -6.951862 | -0.800222 | -8.044432 | -0.800222 | -9.720394 | -0.800222 | -11.499696 | -0.800222 | -13.265844 | -0.800222 | -15.010386
-0.810229 | -62.360084 | -0.810229 | -12.516171 | -0.810229 | -9.436684 | -0.810229 | -8.596823 | -0.810229 | -8.850473 | -0.810229 | -9.87916 | -0.810229 | -11.529757 | -0.810229 | -13.216054 | -0.810229 | -14.856317 | -0.810229 | -16.454307
-0.820237 | -66.803644 | -0.820237 | -15.546808 | -0.820237 | -12.026722 | -0.820237 | -10.895635 | -0.820237 | -11.003671 | -0.820237 | -11.958143 | -0.820237 | -13.54204 | -0.820237 | -15.132514 | -0.820237 | -16.692925 | -0.820237 | -18.277762
-0.830245 | -69.208608 | -0.830245 | -18.653538 | -0.830245 | -14.814043 | -0.830245 | -13.465005 | -0.830245 | -13.459369 | -0.830245 | -14.347141 | -0.830245 | -15.902855 | -0.830245 | -17.424748 | -0.830245 | -18.892156 | -0.830245 | -20.338894
-0.840253 | -70.589584 | -0.840253 | -21.579896 | -0.840253 | -17.60982 | -0.840253 | -16.045651 | -0.840253 | -15.943251 | -0.840253 | -16.784052 | -0.840253 | -18.302186 | -0.840253 | -19.801534 | -0.840253 | -21.291488 | -0.840253 | -22.791774
-0.85026 | -71.472664 | -0.85026 | -24.189664 | -0.85026 | -20.390564 | -0.85026 | -18.826394 | -0.85026 | -18.686418 | -0.85026 | -19.501852 | -0.85026 | -21.024686 | -0.85026 | -22.52967 | -0.85026 | -24.020564 | -0.85026 | -25.462604
-0.860268 | -72.214816 | -0.860268 | -26.518538 | -0.860268 | -22.836868 | -0.860268 | -21.340338 | -0.860268 | -21.296184 | -0.860268 | -22.19523 | -0.860268 | -23.784764 | -0.860268 | -25.40436 | -0.860268 | -27.05026 | -0.860268 | -28.709314
-0.870276 | -73.079104 | -0.870276 | -28.850228 | -0.870276 | -25.211774 | -0.870276 | -23.79228 | -0.870276 | -23.826098 | -0.870276 | -24.803118 | -0.870276 | -26.521354 | -0.870276 | -28.371114 | -0.870276 | -30.212418 | -0.870276 | -32.006752
-0.880284 | -74.244016 | -0.880284 | -31.104886 | -0.880284 | -27.412886 | -0.880284 | -25.99057 | -0.880284 | -26.061028 | -0.880284 | -27.140446 | -0.880284 | -28.944172 | -0.880284 | -30.916998 | -0.880284 | -32.993164 | -0.880284 | -35.106904
-0.890292 | -75.803488 | -0.890292 | -33.350152 | -0.890292 | -29.507836 | -0.890292 | -28.117466 | -0.890292 | -28.211408 | -0.890292 | -29.282372 | -0.890292 | -31.161252 | -0.890292 | -33.228024 | -0.890292 | -35.407528 | -0.890292 | -37.596424
-0.900299 | -77.74812 | -0.900299 | -35.445104 | -0.900299 | -31.339746 | -0.900299 | -29.87422 | -0.900299 | -29.949374 | -0.900299 | -31.001548 | -0.900299 | -32.871036 | -0.900299 | -34.937804 | -0.900299 | -37.211256 | -0.900299 | -39.559856
-0.910307 | -80.124912 | -0.910307 | -37.474296 | -0.910307 | -33.068318 | -0.910307 | -31.53703 | -0.910307 | -31.53703 | -0.910307 | -32.532836 | -0.910307 | -34.345956 | -0.910307 | -36.35636 | -0.910307 | -38.479496 | -0.910307 | -40.677788
-0.920315 | -82.886872 | -0.920315 | -39.400148 | -0.920315 | -34.618396 | -0.920315 | -32.918006 | -0.920315 | -32.833456 | -0.920315 | -33.725924 | -0.920315 | -35.463892 | -0.920315 | -37.342776 | -0.920315 | -39.343784 | -0.920315 | -41.448132
-0.930323 | -86.0152 | -0.930323 | -41.410556 | -0.930323 | -36.243628 | -0.930323 | -34.364748 | -0.930323 | -34.158068 | -0.930323 | -34.965988 | -0.930323 | -36.619404 | -0.930323 | -38.347976 | -0.930323 | -40.132916 | -0.930323 | -41.927244
-0.94033 | -89.472344 | -0.94033 | -43.373984 | -0.94033 | -37.746736 | -0.94033 | -35.708148 | -0.94033 | -35.369948 | -0.94033 | -36.074528 | -0.94033 | -37.60582 | -0.94033 | -39.202868 | -0.94033 | -40.875072 | -0.94033 | -42.547276
-0.950338 | -93.154952 | -0.950338 | -45.384388 | -0.950338 | -39.343784 | -0.950338 | -37.136096 | -0.950338 | -36.675772 | -0.950338 | -37.277016 | -0.950338 | -38.714356 | -0.950338 | -40.18928 | -0.950338 | -41.645416 | -0.950338 | -43.073364
-0.960346 | -97.025448 | -0.960346 | -47.319636 | -0.960346 | -40.8281 | -0.960346 | -38.413736 | -0.960346 | -37.850072 | -0.960346 | -38.329188 | -0.960346 | -39.672588 | -0.960346 | -41.034776 | -0.960346 | -42.415752 | -0.960346 | -43.78734
-0.970354 | -100.933528 | -0.970354 | -49.254884 | -0.970354 | -42.359388 | -0.970354 | -39.794712 | -0.970354 | -39.099528 | -0.970354 | -39.494092 | -0.970354 | -40.771732 | -0.970354 | -42.002404 | -0.970354 | -43.204884 | -0.970354 | -44.379184
-0.980362 | -104.804024 | -0.980362 | -51.0774 | -0.980362 | -43.74976 | -0.980362 | -41.025384 | -0.980362 | -40.208068 | -0.980362 | -40.508688 | -0.980362 | -41.692384 | -0.980362 | -42.829108 | -0.980362 | -43.994016 | -0.980362 | -45.140132
-0.990369 | -108.552392 | -0.990369 | -52.85294 | -0.990369 | -45.168316 | -0.990369 | -42.303024 | -0.990369 | -41.401156 | -0.990369 | -41.626624 | -0.990369 | -42.716376 | -0.990369 | -43.777944 | -0.990369 | -44.773752 | -0.990369 | -45.788348
-1.000377 | -112.10348 | -1.000377 | -54.487568 | -1.000377 | -46.417772 | -1.000377 | -43.392772 | -1.000377 | -42.396968 | -1.000377 | -42.556672 | -1.000377 | -43.590056 | -1.000377 | -44.55768 | -1.000377 | -45.553488 | -1.000377 | -46.577476
-1.010385 | -115.363344 | -1.010385 | -56.075228 | -1.010385 | -47.68602 | -1.010385 | -44.567076 | -1.010385 | -43.486716 | -1.010385 | -43.580664 | -1.010385 | -44.567076 | -1.010385 | -45.478332 | -1.010385 | -46.333224 | -1.010385 | -47.2163
-1.020393 | -118.341368 | -1.020393 | -57.456204 | -1.020393 | -48.785164 | -1.020393 | -45.553488 | -1.020393 | -44.416764 | -1.020393 | -44.42616 | -1.020393 | -45.384388 | -1.020393 | -46.229884 | -1.020393 | -47.084776 | -1.020393 | -47.996032
-1.0304 | -120.9718 | -1.0304 | -58.808996 | -1.0304 | -49.893704 | -1.0304 | -46.615056 | -1.0304 | -45.412572 | -1.0304 | -45.384388 | -1.0304 | -46.295648 | -1.0304 | -47.094172 | -1.0304 | -47.836328 | -1.0304 | -48.634852
-1.040408 | -123.179488 | -1.040408 | -59.955116 | -1.040408 | -50.823752 | -1.040408 | -47.469944 | -1.040408 | -46.229884 | -1.040408 | -46.154728 | -1.040408 | -47.00962 | -1.040408 | -47.761172 | -1.040408 | -48.540908 | -1.040408 | -49.377012
-1.050416 | -124.964424 | -1.050416 | -61.035476 | -1.050416 | -51.78198 | -1.050416 | -48.381204 | -1.050416 | -47.103564 | -1.050416 | -47.000228 | -1.050416 | -47.826932 | -1.050416 | -48.540908 | -1.050416 | -49.2267 | -1.050416 | -49.959464
-1.060424 | -126.3454 | -1.060424 | -61.927944 | -1.060424 | -52.533536 | -1.060424 | -49.09518 | -1.060424 | -47.779964 | -1.060424 | -47.657836 | -1.060424 | -48.475148 | -1.060424 | -49.151548 | -1.060424 | -49.874916 | -1.060424 | -50.654648
-1.070432 | -127.322416 | -1.070432 | -62.782832 | -1.070432 | -53.332056 | -1.070432 | -49.874916 | -1.070432 | -48.540908 | -1.070432 | -48.390596 | -1.070432 | -49.207912 | -1.070432 | -49.827944 | -1.070432 | -50.476156 | -1.070432 | -51.171344
-1.080439 | -127.895488 | -1.080439 | -63.468628 | -1.080439 | -53.9333 | -1.080439 | -50.457368 | -1.080439 | -49.113968 | -1.080439 | -48.944868 | -1.080439 | -49.733996 | -1.080439 | -50.354028 | -1.080439 | -51.03982 | -1.080439 | -51.78198
-1.090447 | -128.130336 | -1.090447 | -64.116836 | -1.090447 | -54.581512 | -1.090447 | -51.105584 | -1.090447 | -49.743396 | -1.090447 | -49.555504 | -1.090447 | -50.354028 | -1.090447 | -50.955272 | -1.090447 | -51.565908 | -1.090447 | -52.214124
-1.100455 | -128.055176 | -1.100455 | -64.586556 | -1.100455 | -55.04184 | -1.100455 | -51.556516 | -1.100455 | -50.20372 | -1.100455 | -49.99704 | -1.100455 | -50.795568 | -1.100455 | -51.387416 | -1.100455 | -52.035632 | -1.100455 | -52.749604
-1.110463 | -127.716992 | -1.110463 | -65.037492 | -1.110463 | -55.54914 | -1.110463 | -52.0826 | -1.110463 | -50.7392 | -1.110463 | -50.532524 | -1.110463 | -51.31226 | -1.110463 | -51.875924 | -1.110463 | -52.458376 | -1.110463 | -53.097196
-1.12047 | -127.115752 | -1.12047 | -65.32872 | -1.12047 | -55.877944 | -1.12047 | -52.4208 | -1.12047 | -51.096188 | -1.12047 | -50.889512 | -1.12047 | -51.65046 | -1.12047 | -52.214124 | -1.12047 | -52.85294 | -1.12047 | -53.566916
-1.130478 | -126.336 | -1.130478 | -65.62934 | -1.130478 | -56.272508 | -1.130478 | -52.85294 | -1.130478 | -51.537724 | -1.130478 | -51.34044 | -1.130478 | -52.091996 | -1.130478 | -52.636872 | -1.130478 | -53.219328 | -1.130478 | -53.848752
-1.140486 | -125.321408 | -1.140486 | -65.779648 | -1.140486 | -56.497976 | -1.140486 | -53.106592 | -1.140486 | -51.791376 | -1.140486 | -51.603484 | -1.140486 | -52.336252 | -1.140486 | -52.909308 | -1.140486 | -53.548132 | -1.140486 | -54.243316
-1.150494 | -124.194072 | -1.150494 | -65.939352 | -1.150494 | -56.779804 | -1.150494 | -53.454184 | -1.150494 | -52.157756 | -1.150494 | -51.969868 | -1.150494 | -52.72142 | -1.150494 | -53.266296 | -1.150494 | -53.839356 | -1.150494 | -54.449992
-1.160502 | -122.878856 | -1.160502 | -65.976936 | -1.160502 | -56.901932 | -1.160502 | -53.623284 | -1.160502 | -52.345644 | -1.160502 | -52.167152 | -1.160502 | -52.909308 | -1.160502 | -53.482368 | -1.160502 | -54.111796 | -1.160502 | -54.80698
-1.170509 | -121.488488 | -1.170509 | -66.0333 | -1.170509 | -57.118004 | -1.170509 | -53.9333 | -1.170509 | -52.65566 | -1.170509 | -52.495956 | -1.170509 | -53.22872 | -1.170509 | -53.792384 | -1.170509 | -54.356048 | -1.170509 | -54.985472
-1.180517 | -119.957208 | -1.180517 | -66.005112 | -1.180517 | -57.19316 | -1.180517 | -54.055428 | -1.180517 | -52.82476 | -1.180517 | -52.665056 | -1.180517 | -53.388424 | -1.180517 | -53.97088 | -1.180517 | -54.600304 | -1.180517 | -55.295488
-1.190525 | -118.444704 | -1.190525 | -66.014508 | -1.190525 | -57.390444 | -1.190525 | -54.309076 | -1.190525 | -53.106592 | -1.190525 | -52.956284 | -1.190525 | -53.707836 | -1.190525 | -54.262104 | -1.190525 | -54.835164 | -1.190525 | -55.464588
-1.200533 | -116.828864 | -1.200533 | -65.939352 | -1.200533 | -57.456204 | -1.200533 | -54.421808 | -1.200533 | -53.256904 | -1.200533 | -53.12538 | -1.200533 | -53.858144 | -1.200533 | -54.431204 | -1.200533 | -55.079416 | -1.200533 | -55.793392
-1.21054 | -115.231816 | -1.21054 | -65.939352 | -1.21054 | -57.653488 | -1.21054 | -54.70364 | -1.21054 | -53.566916 | -1.21054 | -53.444792 | -1.21054 | -54.186948 | -1.21054 | -54.750612 | -1.21054 | -55.323672 | -1.21054 | -55.971888
-1.220548 | -113.63476 | -1.220548 | -65.89238 | -1.220548 | -57.756824 | -1.220548 | -54.853948 | -1.220548 | -53.754808 | -1.220548 | -53.651468 | -1.220548 | -54.374836 | -1.220548 | -54.957292 | -1.220548 | -55.6149 | -1.220548 | -56.328872
-1.230556 | -112.10348 | -1.230556 | -65.948748 | -1.230556 | -58.010476 | -1.230556 | -55.201544 | -1.230556 | -54.13058 | -1.230556 | -54.046032 | -1.230556 | -54.778796 | -1.230556 | -55.34246 | -1.230556 | -55.91552 | -1.230556 | -56.573128
-1.240564 | -110.581584 | -1.240564 | -65.99572 | -1.240564 | -58.226544 | -1.240564 | -55.48338 | -1.240564 | -54.421808 | -1.240564 | -54.327864 | -1.240564 | -55.060628 | -1.240564 | -55.643084 | -1.240564 | -56.300692 | -1.240564 | -56.98648
-1.250572 | -109.247576 | -1.250572 | -66.193 | -1.250572 | -58.649292 | -1.250572 | -55.971888 | -1.250572 | -54.957292 | -1.250572 | -54.87274 | -1.250572 | -55.605504 | -1.250572 | -56.159772 | -1.250572 | -56.732836 | -1.250572 | -57.352864
-1.260579 | -107.988728 | -1.260579 | -66.456048 | -1.260579 | -59.081436 | -1.260579 | -56.469792 | -1.260579 | -55.455196 | -1.260579 | -55.38004 | -1.260579 | -56.094012 | -1.260579 | -56.657676 | -1.260579 | -57.277708 | -1.260579 | -57.972896
-1.270587 | -106.974136 | -1.270587 | -66.935164 | -1.270587 | -59.795412 | -1.270587 | -57.211948 | -1.270587 | -56.263112 | -1.270587 | -56.178564 | -1.270587 | -56.864356 | -1.270587 | -57.390444 | -1.270587 | -57.944712 | -1.270587 | -58.57414
-1.280595 | -106.147424 | -1.280595 | -67.555192 | -1.280595 | -60.565752 | -1.280595 | -58.02926 | -1.280595 | -57.071032 | -1.280595 | -56.995876 | -1.280595 | -57.653488 | -1.280595 | -58.179572 | -1.280595 | -58.799604 | -1.280595 | -59.44782
-1.290603 | -105.64952 | -1.290603 | -68.513416 | -1.290603 | -61.721264 | -1.290603 | -59.259932 | -1.290603 | -58.3017 | -1.290603 | -58.207756 | -1.290603 | -58.855968 | -1.290603 | -59.344476 | -1.290603 | -59.851776 | -1.290603 | -60.41544
-1.300611 | -105.461632 | -1.300611 | -69.715904 | -1.300611 | -63.064668 | -1.300611 | -60.6503 | -1.300611 | -59.692072 | -1.300611 | -59.57934 | -1.300611 | -60.171188 | -1.300611 | -60.6503 | -1.300611 | -61.204568 | -1.300611 | -61.805816
-1.310618 | -105.71528 | -1.310618 | -71.350536 | -1.310618 | -64.915364 | -1.310618 | -62.547972 | -1.310618 | -61.608528 | -1.310618 | -61.467616 | -1.310618 | -62.021884 | -1.310618 | -62.43524 | -1.310618 | -62.857988 | -1.310618 | -63.37468
-1.320626 | -106.401072 | -1.320626 | -73.360936 | -1.320626 | -67.085468 | -1.320626 | -64.755656 | -1.320626 | -63.797428 | -1.320626 | -63.63772 | -1.320626 | -64.145024 | -1.320626 | -64.530192 | -1.320626 | -64.981124 | -1.320626 | -65.507212
-1.330634 | -107.631744 | -1.330634 | -75.953792 | -1.330634 | -69.8944 | -1.330634 | -67.61156 | -1.330634 | -66.672116 | -1.330634 | -66.49362 | -1.330634 | -66.935164 | -1.330634 | -67.26396 | -1.330634 | -67.602168 | -1.330634 | -68.006128
-1.340642 | -109.435464 | -1.340642 | -79.044552 | -1.340642 | -73.163648 | -1.340642 | -70.946576 | -1.340642 | -69.988344 | -1.340642 | -69.781672 | -1.340642 | -70.195024 | -1.340642 | -70.486248 | -1.340642 | -70.852632 | -1.340642 | -71.284776
-1.350649 | -111.868616 | -1.350649 | -82.802312 | -1.350649 | -77.184464 | -1.350649 | -75.06132 | -1.350649 | -74.150064 | -1.350649 | -73.9246 | -1.350649 | -74.32856 | -1.350649 | -74.554032 | -1.350649 | -74.79828 | -1.350649 | -75.089512
-1.360657 | -114.978168 | -1.360657 | -87.208288 | -1.360657 | -81.815904 | -1.360657 | -79.749136 | -1.360657 | -78.866056 | -1.360657 | -78.668776 | -1.360657 | -79.006976 | -1.360657 | -79.23244 | -1.360657 | -79.50488 | -1.360657 | -79.861864
-1.370665 | -118.867448 | -1.370665 | -92.394008 | -1.370665 | -87.30224 | -1.370665 | -85.404568 | -1.370665 | -84.577856 | -1.370665 | -84.399368 | -1.370665 | -84.765744 | -1.370665 | -84.963032 | -1.370665 | -85.132136 | -1.370665 | -85.357592
-1.380673 | -123.574048 | -1.380673 | -98.397032 | -1.380673 | -93.540128 | -1.380673 | -91.7458 | -1.380673 | -90.984848 | -1.380673 | -90.881504 | -1.380673 | -91.229104 | -1.380673 | -91.426384 | -1.380673 | -91.68004 | -1.380673 | -92.00884
-1.390681 | -129.173112 | -1.390681 | -105.358288 | -1.390681 | -100.802008 | -1.390681 | -99.176776 | -1.390681 | -98.52856 | -1.390681 | -98.4628 | -1.390681 | -98.885544 | -1.390681 | -99.111008 | -1.390681 | -99.289504 | -1.390681 | -99.477392
-1.400688 | -135.899 | -1.400688 | -113.418696 | -1.400688 | -109.050288 | -1.400688 | -107.5284 | -1.400688 | -106.964736 | -1.400688 | -106.974136 | -1.400688 | -107.39688 | -1.400688 | -107.641136 | -1.400688 | -107.922968 | -1.400688 | -108.298744
-1.390681 | -124.128312 | -1.390681 | -101.28112 | -1.390681 | -96.583912 | -1.390681 | -94.845952 | -1.390681 | -94.15076 | -1.390681 | -94.085 | -1.390681 | -94.545328 | -1.390681 | -94.81776 | -1.390681 | -95.052624 | -1.390681 | -95.278088
-1.380673 | -116.349752 | -1.380673 | -92.807368 | -1.380673 | -87.743776 | -1.380673 | -85.808528 | -1.380673 | -85.000608 | -1.380673 | -84.887872 | -1.380673 | -85.301224 | -1.380673 | -85.592456 | -1.380673 | -85.930656 | -1.380673 | -86.334616
-1.370665 | -110.703712 | -1.370665 | -86.3628 | -1.370665 | -81.05496 | -1.370665 | -78.988184 | -1.370665 | -78.09572 | -1.370665 | -77.9548 | -1.370665 | -78.415128 | -1.370665 | -78.715752 | -1.370665 | -78.997576 | -1.370665 | -79.326384
-1.360657 | -106.513808 | -1.360657 | -81.289816 | -1.360657 | -75.671968 | -1.360657 | -73.45488 | -1.360657 | -72.51544 | -1.360657 | -72.355736 | -1.360657 | -72.806664 | -1.360657 | -73.135472 | -1.360657 | -73.53004 | -1.360657 | -73.971576
-1.350649 | -103.460624 | -1.350649 | -77.35356 | -1.350649 | -71.519632 | -1.350649 | -69.227392 | -1.350649 | -68.231592 | -1.350649 | -68.071888 | -1.350649 | -68.551 | -1.350649 | -68.8892 | -1.350649 | -69.218 | -1.350649 | -69.603176
-1.340642 | -101.252936 | -1.340642 | -74.2628 | -1.340642 | -68.137648 | -1.340642 | -65.72328 | -1.340642 | -64.689896 | -1.340642 | -64.530192 | -1.340642 | -64.99052 | -1.340642 | -65.366292 | -1.340642 | -65.817228 | -1.340642 | -66.29634
-1.330634 | -99.787408 | -1.330634 | -71.923592 | -1.330634 | -65.610548 | -1.330634 | -63.10224 | -1.330634 | -62.040676 | -1.330634 | -61.880972 | -1.330634 | -62.36948 | -1.330634 | -62.745252 | -1.330634 | -63.10224 | -1.330634 | -63.553176
-1.320626 | -98.819784 | -1.320626 | -70.072888 | -1.320626 | -63.496808 | -1.320626 | -60.913344 | -1.320626 | -59.823596 | -1.320626 | -59.6451 | -1.320626 | -60.143004 | -1.320626 | -60.546964 | -1.320626 | -61.02608 | -1.320626 | -61.523984
-1.310618 | -98.350064 | -1.310618 | -68.757672 | -1.310618 | -61.993704 | -1.310618 | -59.325692 | -1.310618 | -58.217152 | -1.310618 | -58.03866 | -1.310618 | -58.545956 | -1.310618 | -58.94052 | -1.310618 | -59.316296 | -1.310618 | -59.8142
-1.300611 | -98.1246 | -1.300611 | -67.696112 | -1.300611 | -60.706668 | -1.300611 | -57.954108 | -1.300611 | -56.81738 | -1.300611 | -56.638888 | -1.300611 | -57.1274 | -1.300611 | -57.531356 | -1.300611 | -58.019868 | -1.300611 | -58.53656
-1.290603 | -98.19036 | -1.290603 | -66.972736 | -1.290603 | -59.8142 | -1.290603 | -57.014664 | -1.290603 | -55.84976 | -1.290603 | -55.652476 | -1.290603 | -56.169172 | -1.290603 | -56.55434 | -1.290603 | -56.948904 | -1.290603 | -57.437412
-1.280595 | -98.312488 | -1.280595 | -66.371496 | -1.280595 | -58.978096 | -1.280595 | -56.122196 | -1.280595 | -54.900924 | -1.280595 | -54.694248 | -1.280595 | -55.201544 | -1.280595 | -55.6149 | -1.280595 | -56.112804 | -1.280595 | -56.6201
-1.270587 | -98.556736 | -1.270587 | -65.948748 | -1.270587 | -58.423824 | -1.270587 | -55.502164 | -1.270587 | -54.252708 | -1.270587 | -54.06482 | -1.270587 | -54.562728 | -1.270587 | -54.9385 | -1.270587 | -55.333068 | -1.270587 | -55.84976
-1.260579 | -98.716448 | -1.260579 | -65.526 | -1.260579 | -57.813192 | -1.260579 | -54.835164 | -1.260579 | -53.566916 | -1.260579 | -53.341452 | -1.260579 | -53.867536 | -1.260579 | -54.252708 | -1.260579 | -54.722428 | -1.260579 | -55.23912
-1.250572 | -98.894944 | -1.250572 | -65.215984 | -1.250572 | -57.399836 | -1.250572 | -54.374836 | -1.250572 | -53.087804 | -1.250572 | -52.871732 | -1.250572 | -53.379028 | -1.250572 | -53.736016 | -1.250572 | -54.121188 | -1.250572 | -54.63788
-1.240564 | -98.904336 | -1.240564 | -64.830812 | -1.240564 | -56.89254 | -1.240564 | -53.811172 | -1.240564 | -52.505352 | -1.240564 | -52.279884 | -1.240564 | -52.777788 | -1.240564 | -53.153564 | -1.240564 | -53.632676 | -1.240564 | -54.13998
-1.230556 | -98.85736 | -1.230556 | -64.520796 | -1.230556 | -56.535552 | -1.230556 | -53.407212 | -1.230556 | -52.110784 | -1.230556 | -51.866528 | -1.230556 | -52.364436 | -1.230556 | -52.712028 | -1.230556 | -53.097196 | -1.230556 | -53.632676
-1.220548 | -98.584928 | -1.220548 | -64.088656 | -1.220548 | -56.009464 | -1.220548 | -52.86234 | -1.220548 | -51.565908 | -1.220548 | -51.331048 | -1.220548 | -51.810164 | -1.220548 | -52.176548 | -1.220548 | -52.646264 | -1.220548 | -53.144168
-1.21054 | -98.227936 | -1.21054 | -63.694088 | -1.21054 | -55.605504 | -1.21054 | -52.458376 | -1.21054 | -51.161948 | -1.21054 | -50.917692 | -1.21054 | -51.4156 | -1.21054 | -51.744404 | -1.21054 | -52.129572 | -1.21054 | -52.65566
-1.200533 | -97.607904 | -1.200533 | -63.149212 | -1.200533 | -55.023052 | -1.200533 | -51.894712 | -1.200533 | -50.579496 | -1.200533 | -50.354028 | -1.200533 | -50.84254 | -1.200533 | -51.20892 | -1.200533 | -51.688036 | -1.200533 | -52.18594
-1.190525 | -96.893928 | -1.190525 | -62.623124 | -1.190525 | -54.543936 | -1.190525 | -51.44378 | -1.190525 | -50.13796 | -1.190525 | -49.912492 | -1.190525 | -50.410396 | -1.190525 | -50.748596 | -1.190525 | -51.133764 | -1.190525 | -51.669244
-1.180517 | -95.90752 | -1.180517 | -61.946732 | -1.180517 | -53.89572 | -1.180517 | -50.80496 | -1.180517 | -49.508532 | -1.180517 | -49.301856 | -1.180517 | -49.790364 | -1.180517 | -50.156748 | -1.180517 | -50.635864 | -1.180517 | -51.161948
-1.170509 | -94.82716 | -1.170509 | -61.289124 | -1.170509 | -53.322664 | -1.170509 | -50.278876 | -1.170509 | -49.020024 | -1.170509 | -48.822744 | -1.170509 | -49.301856 | -1.170509 | -49.649452 | -1.170509 | -50.053408 | -1.170509 | -50.60768
-1.160502 | -93.493152 | -1.160502 | -60.45302 | -1.160502 | -52.561716 | -1.160502 | -49.555504 | -1.160502 | -48.315444 | -1.160502 | -48.146344 | -1.160502 | -48.644248 | -1.160502 | -49.020024 | -1.160502 | -49.49914 | -1.160502 | -50.044016
-1.150494 | -92.046416 | -1.150494 | -59.635704 | -1.150494 | -51.894712 | -1.150494 | -48.954264 | -1.150494 | -47.732988 | -1.150494 | -47.573284 | -1.150494 | -48.080584 | -1.150494 | -48.446964 | -1.150494 | -48.869712 | -1.150494 | -49.433376
-1.140486 | -90.355416 | -1.140486 | -58.6399 | -1.140486 | -51.030428 | -1.140486 | -48.136952 | -1.140486 | -46.972044 | -1.140486 | -46.84052 | -1.140486 | -47.338424 | -1.140486 | -47.742384 | -1.140486 | -48.249684 | -1.140486 | -48.803952
-1.130478 | -88.561088 | -1.130478 | -57.653488 | -1.130478 | -50.241296 | -1.130478 | -47.432368 | -1.130478 | -46.30504 | -1.130478 | -46.201704 | -1.130478 | -46.709 | -1.130478 | -47.094172 | -1.130478 | -47.526312 | -1.130478 | -48.136952
-1.12047 | -86.541288 | -1.12047 | -56.51676 | -1.12047 | -49.245488 | -1.12047 | -46.5399 | -1.12047 | -45.440752 | -1.12047 | -45.356204 | -1.12047 | -45.882292 | -1.12047 | -46.314436 | -1.12047 | -46.84052 | -1.12047 | -47.422976
-1.110463 | -84.436944 | -1.110463 | -55.370644 | -1.110463 | -48.35302 | -1.110463 | -45.713192 | -1.110463 | -44.670412 | -1.110463 | -44.614044 | -1.110463 | -45.158924 | -1.110463 | -45.581672 | -1.110463 | -46.041996 | -1.110463 | -46.680816
-1.100455 | -82.12592 | -1.100455 | -54.083612 | -1.100455 | -47.253876 | -1.100455 | -44.698596 | -1.100455 | -43.721576 | -1.100455 | -43.693392 | -1.100455 | -44.238272 | -1.100455 | -44.698596 | -1.100455 | -45.26226 | -1.100455 | -45.8729
-1.090447 | -79.749136 | -1.090447 | -52.78718 | -1.090447 | -46.23928 | -1.090447 | -43.78734 | -1.090447 | -42.847896 | -1.090447 | -42.857292 | -1.090447 | -43.420956 | -1.090447 | -43.881284 | -1.090447 | -44.369792 | -1.090447 | -45.036796
-1.080439 | -77.193856 | -1.080439 | -51.34984 | -1.080439 | -45.018008 | -1.080439 | -42.678796 | -1.080439 | -41.795724 | -1.080439 | -41.823908 | -1.080439 | -42.40636 | -1.080439 | -42.894872 | -1.080439 | -43.496112 | -1.080439 | -44.15372
-1.070432 | -74.610392 | -1.070432 | -49.912492 | -1.070432 | -43.881284 | -1.070432 | -41.645416 | -1.070432 | -40.8281 | -1.070432 | -40.89386 | -1.070432 | -41.495104 | -1.070432 | -41.97422 | -1.070432 | -42.5097 | -1.070432 | -43.204884
-1.060424 | -71.876624 | -1.060424 | -48.334232 | -1.060424 | -42.537884 | -1.060424 | -40.42414 | -1.060424 | -39.663192 | -1.060424 | -39.766528 | -1.060424 | -40.367776 | -1.060424 | -40.903256 | -1.060424 | -41.551468 | -1.060424 | -42.227868
-1.050416 | -69.105272 | -1.050416 | -46.77476 | -1.050416 | -41.288428 | -1.050416 | -39.278024 | -1.050416 | -38.582836 | -1.050416 | -38.723752 | -1.050416 | -39.343784 | -1.050416 | -39.869872 | -1.050416 | -40.45232 | -1.050416 | -41.19448
-1.040408 | -66.25876 | -1.040408 | -45.083768 | -1.040408 | -39.85108 | -1.040408 | -37.962804 | -1.040408 | -37.352168 | -1.040408 | -37.521268 | -1.040408 | -38.131908 | -1.040408 | -38.704964 | -1.040408 | -39.381364 | -1.040408 | -40.095336
-1.0304 | -63.393468 | -1.0304 | -43.430352 | -1.0304 | -38.50768 | -1.0304 | -36.750928 | -1.0304 | -36.18726 | -1.0304 | -36.39394 | -1.0304 | -37.03276 | -1.0304 | -37.596424 | -1.0304 | -38.197668 | -1.0304 | -38.986796
-1.020393 | -60.471808 | -1.020393 | -41.654808 | -1.020393 | -36.99518 | -1.020393 | -35.341768 | -1.020393 | -34.84386 | -1.020393 | -35.069328 | -1.020393 | -35.736332 | -1.020393 | -36.346968 | -1.020393 | -37.060944 | -1.020393 | -37.821888
-1.010385 | -57.587724 | -1.010385 | -39.935632 | -1.010385 | -35.58602 | -1.010385 | -34.054728 | -1.010385 | -33.613196 | -1.010385 | -33.876236 | -1.010385 | -34.54324 | -1.010385 | -35.153876 | -1.010385 | -35.811488 | -1.010385 | -36.6288
-1.000377 | -54.675456 | -1.000377 | -38.122508 | -1.000377 | -34.017152 | -1.000377 | -32.5986 | -1.000377 | -32.213428 | -1.000377 | -32.504652 | -1.000377 | -33.18105 | -1.000377 | -33.829264 | -1.000377 | -34.590212 | -1.000377 | -35.388736
-0.990369 | -51.810164 | -0.990369 | -36.403332 | -0.990369 | -32.56102 | -0.990369 | -31.264592 | -0.990369 | -30.926392 | -0.990369 | -31.255196 | -0.990369 | -31.940988 | -0.990369 | -32.57981 | -0.990369 | -33.274994 | -0.990369 | -34.120492
-0.980362 | -48.935476 | -0.980362 | -34.562032 | -0.980362 | -30.963972 | -0.980362 | -29.752092 | -0.980362 | -29.47026 | -0.980362 | -29.817852 | -0.980362 | -30.51304 | -0.980362 | -31.198832 | -0.980362 | -31.978568 | -0.980362 | -32.81467
-0.970354 | -46.126544 | -0.970354 | -32.805274 | -0.970354 | -29.460864 | -0.970354 | -28.361718 | -0.970354 | -28.136254 | -0.970354 | -28.502636 | -0.970354 | -29.197822 | -0.970354 | -29.864824 | -0.970354 | -30.578802 | -0.970354 | -31.480664
-0.960346 | -43.30822 | -0.960346 | -30.945182 | -0.960346 | -27.826238 | -0.960346 | -26.802248 | -0.960346 | -26.623754 | -0.960346 | -26.99953 | -0.960346 | -27.70411 | -0.960346 | -28.389902 | -0.960346 | -29.197822 | -0.960346 | -30.052714
-0.950338 | -40.546268 | -0.950338 | -29.15085 | -0.950338 | -26.285556 | -0.950338 | -25.346116 | -0.950338 | -25.205198 | -0.950338 | -25.599764 | -0.950338 | -26.294948 | -0.950338 | -26.952558 | -0.950338 | -27.694716 | -0.950338 | -28.587184
-0.94033 | -37.756128 | -0.94033 | -27.243784 | -0.94033 | -24.556984 | -0.94033 | -23.702092 | -0.94033 | -23.58936 | -0.94033 | -23.97453 | -0.94033 | -24.660324 | -0.94033 | -25.346116 | -0.94033 | -26.172822 | -0.94033 | -27.01832
-0.930323 | -34.994172 | -0.930323 | -25.364904 | -0.930323 | -22.903568 | -0.930323 | -22.114438 | -0.930323 | -22.029888 | -0.930323 | -22.424452 | -0.930323 | -23.091456 | -0.930323 | -23.739672 | -0.930323 | -24.453646 | -0.930323 | -25.346116
-0.920315 | -32.166454 | -0.920315 | -23.335712 | -0.920315 | -21.034082 | -0.920315 | -20.301318 | -0.920315 | -20.216768 | -0.920315 | -20.611332 | -0.920315 | -21.250152 | -0.920315 | -21.898366 | -0.920315 | -22.687496 | -0.920315 | -23.514204
-0.910307 | -29.348134 | -0.910307 | -21.315914 | -0.910307 | -19.192776 | -0.910307 | -18.535168 | -0.910307 | -18.460014 | -0.910307 | -18.817 | -0.910307 | -19.408848 | -0.910307 | -20.01009 | -0.910307 | -20.677094 | -0.910307 | -21.5038
-0.900299 | -26.482838 | -0.900299 | -19.13641 | -0.900299 | -17.163586 | -0.900299 | -16.496582 | -0.900299 | -16.412032 | -0.900299 | -16.731442 | -0.900299 | -17.276318 | -0.900299 | -17.839982 | -0.900299 | -18.544562 | -0.900299 | -19.249144
-0.890292 | -23.60815 | -0.890292 | -16.975696 | -0.890292 | -15.134393 | -0.890292 | -14.486178 | -0.890292 | -14.364051 | -0.890292 | -14.627094 | -0.890292 | -15.096814 | -0.890292 | -15.566534 | -0.890292 | -16.083227 | -0.890292 | -16.759624
-0.880284 | -20.658306 | -0.880284 | -14.636489 | -0.880284 | -12.879734 | -0.880284 | -12.203336 | -0.880284 | -12.024843 | -0.880284 | -12.193942 | -0.880284 | -12.560324 | -0.880284 | -12.926706 | -0.880284 | -13.42461 | -0.880284 | -13.913119
-0.870276 | -17.699066 | -0.870276 | -12.259703 | -0.870276 | -10.56871 | -0.870276 | -9.854735 | -0.870276 | -9.572902 | -0.870276 | -9.638663 | -0.870276 | -9.854735 | -0.870276 | -10.023834 | -0.870276 | -10.221117 | -0.870276 | -10.531132
-0.860268 | -14.504967 | -0.860268 | -9.525931 | -0.860268 | -7.816148 | -0.860268 | -6.98944 | -0.860268 | -6.576086 | -0.860268 | -6.472747 | -0.860268 | -6.463353 | -0.860268 | -6.43517 | -0.860268 | -6.482142 | -0.860268 | -6.529114
-0.85026 | -10.963275 | -0.85026 | -6.472747 | -0.85026 | -4.791148 | -0.85026 | -3.889285 | -0.85026 | -3.351925 | -0.85026 | -3.103912 | -0.85026 | -2.959238 | -0.85026 | -2.733773 | -0.85026 | -2.480124 | -0.85026 | -2.311024
-0.840253 | -6.857918 | -0.840253 | -3.011847 | -0.840253 | -1.389433 | -0.840253 | -0.447173 | -0.840253 | 0.171917 | -0.840253 | 0.547694 | -0.840253 | 0.874619 | -0.840253 | 1.25885 | -0.840253 | 1.611141 | -0.840253 | 2.006645
-0.830245 | -2.395574 | -0.830245 | 0.7384 | -0.830245 | 2.187018 | -0.830245 | 3.137732 | -0.830245 | 3.820705 | -0.830245 | 4.296063 | -0.830245 | 4.766723 | -0.830245 | 5.350115 | -0.830245 | 6.01524 | -0.830245 | 6.641847
-0.820237 | 1.855395 | -0.820237 | 4.583532 | -0.820237 | 6.049999 | -0.820237 | 7.062716 | -0.820237 | 7.84527 | -0.820237 | 8.460604 | -0.820237 | 9.136062 | -0.820237 | 9.898888 | -0.820237 | 10.66923 | -0.820237 | 11.535394
-0.810229 | 5.771924 | -0.810229 | 8.271777 | -0.810229 | 9.733546 | -0.810229 | 10.828934 | -0.810229 | 11.72704 | -0.810229 | 12.470138 | -0.810229 | 13.278057 | -0.810229 | 14.206224 | -0.810229 | 15.265914 | -0.810229 | 16.337817
-0.800222 | 9.578539 | -0.800222 | 11.796559 | -0.800222 | 13.279936 | -0.800222 | 14.430751 | -0.800222 | 15.418103 | -0.800222 | 16.279571 | -0.800222 | 17.233104 | -0.800222 | 18.277762 | -0.800222 | 19.35624 | -0.800222 | 20.5653
-0.790214 | 12.839339 | -0.790214 | 14.764253 | -0.790214 | 16.166837 | -0.790214 | 17.33926 | -0.790214 | 18.392372 | -0.790214 | 19.349662 | -0.790214 | 20.368016 | -0.790214 | 21.531046 | -0.790214 | 22.840624 | -0.790214 | 24.186844
-0.780206 | 15.00475 | -0.780206 | 17.064944 | -0.780206 | 18.550198 | -0.780206 | 19.782746 | -0.780206 | 20.910076 | -0.780206 | 21.972582 | -0.780206 | 23.13561 | -0.780206 | 24.386006 | -0.780206 | 25.708738 | -0.780206 | 27.155478
-0.770198 | 16.758685 | -0.770198 | 18.91752 | -0.770198 | 20.425324 | -0.770198 | 21.72363 | -0.770198 | 22.924236 | -0.770198 | 24.088202 | -0.770198 | 25.325446 | -0.770198 | 26.690454 | -0.770198 | 28.220804 | -0.770198 | 29.799064
-0.76019 | 18.474104 | -0.76019 | 20.71655 | -0.76019 | 22.288234 | -0.76019 | 23.648546 | -0.76019 | 24.928064 | -0.76019 | 26.201006 | -0.76019 | 27.563196 | -0.76019 | 29.038118 | -0.76019 | 30.588194 | -0.76019 | 32.316766
-0.750183 | 20.099338 | -0.750183 | 22.357752 | -0.750183 | 23.94259 | -0.750183 | 25.3696 | -0.750183 | 26.727092 | -0.750183 | 28.145648 | -0.750183 | 29.629966 | -0.750183 | 31.264592 | -0.750183 | 33.087108 | -0.750183 | 34.965988
-0.740175 | 21.47374 | -0.740175 | 23.726518 | -0.740175 | 25.407178 | -0.740175 | 26.933768 | -0.740175 | 28.44627 | -0.740175 | 30.015134 | -0.740175 | 31.715524 | -0.740175 | 33.538038 | -0.740175 | 35.48268 | -0.740175 | 37.60582
-0.730167 | 22.751378 | -0.730167 | 24.892364 | -0.730167 | 26.604964 | -0.730167 | 28.27717 | -0.730167 | 29.93998 | -0.730167 | 31.743708 | -0.730167 | 33.678956 | -0.730167 | 35.764512 | -0.730167 | 38.084932 | -0.730167 | 40.45232
-0.720159 | 23.99238 | -0.720159 | 25.937962 | -0.720159 | 27.779266 | -0.720159 | 29.611176 | -0.720159 | 31.51824 | -0.720159 | 33.613196 | -0.720159 | 35.839668 | -0.720159 | 38.20706 | -0.720159 | 40.677788 | -0.720159 | 43.30822
-0.710152 | 25.08495 | -0.710152 | 26.717698 | -0.710152 | 28.709314 | -0.710152 | 30.757294 | -0.710152 | 32.936796 | -0.710152 | 35.322976 | -0.710152 | 37.821888 | -0.710152 | 40.39596 | -0.710152 | 43.11094 | -0.710152 | 45.825924
-0.700144 | 25.919174 | -0.700144 | 27.365912 | -0.700144 | 29.592388 | -0.700144 | 31.950384 | -0.700144 | 34.421112 | -0.700144 | 37.117308 | -0.700144 | 39.804112 | -0.700144 | 42.434544 | -0.700144 | 44.980428 | -0.700144 | 47.51692
-0.690136 | 26.407682 | -0.690136 | 27.835632 | -0.690136 | 30.34394 | -0.690136 | 33.021348 | -0.690136 | 35.802092 | -0.690136 | 38.67678 | -0.690136 | 41.372972 | -0.690136 | 43.843704 | -0.690136 | 46.17352 | -0.690136 | 48.306048
-0.680128 | 26.642544 | -0.680128 | 28.314748 | -0.680128 | 31.180042 | -0.680128 | 34.167464 | -0.680128 | 37.154888 | -0.680128 | 40.104732 | -0.680128 | 42.688192 | -0.680128 | 44.801936 | -0.680128 | 46.60566 | -0.680128 | 48.2215
-0.67012 | 26.717698 | -0.67012 | 28.709314 | -0.67012 | 31.85644 | -0.67012 | 35.059932 | -0.67012 | 38.1413 | -0.67012 | 41.006592 | -0.67012 | 43.336404 | -0.67012 | 45.055584 | -0.67012 | 46.464748 | -0.67012 | 47.601468
-0.660113 | 26.792854 | -0.660113 | 29.113272 | -0.660113 | 32.476468 | -0.660113 | 35.745724 | -0.660113 | 38.761332 | -0.660113 | 41.495104 | -0.660113 | 43.561872 | -0.660113 | 44.914664 | -0.660113 | 45.8635 | -0.660113 | 46.64324
-0.650105 | 26.877404 | -0.650105 | 29.357526 | -0.650105 | 32.720726 | -0.650105 | 35.914824 | -0.650105 | 38.789516 | -0.650105 | 41.344792 | -0.650105 | 43.157912 | -0.650105 | 44.275848 | -0.650105 | 45.06498 | -0.650105 | 45.572276
-0.640097 | 26.971348 | -0.640097 | 29.479654 | -0.640097 | 32.74891 | -0.640097 | 35.764512 | -0.640097 | 38.470104 | -0.640097 | 40.875072 | -0.640097 | 42.556672 | -0.640097 | 43.533688 | -0.640097 | 44.116144 | -0.640097 | 44.510708
-0.630089 | 27.01832 | -0.630089 | 29.38571 | -0.630089 | 32.44829 | -0.630089 | 35.238424 | -0.630089 | 37.784312 | -0.630089 | 40.057756 | -0.630089 | 41.654808 | -0.630089 | 42.613036 | -0.630089 | 43.204884 | -0.630089 | 43.543084
-0.620082 | 27.112262 | -0.620082 | 29.263582 | -0.620082 | 32.110088 | -0.620082 | 34.67476 | -0.620082 | 37.060944 | -0.620082 | 39.268628 | -0.620082 | 40.846888 | -0.620082 | 41.786328 | -0.620082 | 42.321808 | -0.620082 | 42.688192
-0.610074 | 27.206208 | -0.610074 | 29.075694 | -0.610074 | 31.649764 | -0.610074 | 34.026548 | -0.610074 | 36.271812 | -0.610074 | 38.432528 | -0.610074 | 39.982604 | -0.610074 | 40.969016 | -0.610074 | 41.59844 | -0.610074 | 41.946036
-0.600066 | 27.422278 | -0.600066 | 29.009934 | -0.600066 | 31.358536 | -0.600066 | 33.528644 | -0.600066 | 35.642388 | -0.600066 | 37.746736 | -0.600066 | 39.3156 | -0.600066 | 40.311408 | -0.600066 | 40.93144 | -0.600066 | 41.372972
-0.590058 | 27.685322 | -0.590058 | 28.934778 | -0.590058 | 31.048518 | -0.590058 | 33.040134 | -0.590058 | 35.041144 | -0.590058 | 37.079732 | -0.590058 | 38.686176 | -0.590058 | 39.728952 | -0.590058 | 40.46172 | -0.590058 | 40.89386
-0.58005 | 28.061098 | -0.58005 | 29.000538 | -0.58005 | 30.916998 | -0.58005 | 32.739512 | -0.58005 | 34.637184 | -0.58005 | 36.610008 | -0.58005 | 38.235244 | -0.58005 | 39.306204 | -0.58005 | 40.010788 | -0.58005 | 40.546268
-0.570043 | 28.502636 | -0.570043 | 29.0663 | -0.570043 | 30.776082 | -0.570043 | 32.44829 | -0.570043 | 34.261408 | -0.570043 | 36.177868 | -0.570043 | 37.793704 | -0.570043 | 38.939824 | -0.570043 | 39.738352 | -0.570043 | 40.273828
-0.560035 | 29.028722 | -0.560035 | 29.263582 | -0.560035 | 30.794872 | -0.560035 | 32.344948 | -0.560035 | 34.064128 | -0.560035 | 35.905432 | -0.560035 | 37.53066 | -0.560035 | 38.695568 | -0.560035 | 39.4847 | -0.560035 | 40.123516
-0.550027 | 29.582992 | -0.550027 | 29.442076 | -0.550027 | 30.785478 | -0.550027 | 32.213428 | -0.550027 | 33.857448 | -0.550027 | 35.632992 | -0.550027 | 37.248832 | -0.550027 | 38.488892 | -0.550027 | 39.381364 | -0.550027 | 40.010788
-0.540019 | 30.203024 | -0.540019 | 29.742698 | -0.540019 | 30.935788 | -0.540019 | 32.241612 | -0.540019 | 33.810476 | -0.540019 | 35.529652 | -0.540019 | 37.126704 | -0.540019 | 38.394948 | -0.540019 | 39.268628 | -0.540019 | 40.001392
-0.530012 | 30.794872 | -0.530012 | 29.996346 | -0.530012 | 31.029732 | -0.530012 | 32.232216 | -0.530012 | 33.735324 | -0.530012 | 35.388736 | -0.530012 | 37.004576 | -0.530012 | 38.3104 | -0.530012 | 39.287416 | -0.530012 | 40.001392
-0.520004 | 31.424296 | -0.520004 | 30.362728 | -0.520004 | 31.273986 | -0.520004 | 32.373132 | -0.520004 | 33.810476 | -0.520004 | 35.435708 | -0.520004 | 37.023364 | -0.520004 | 38.33858 | -0.520004 | 39.296812 | -0.520004 | 40.114124
-0.509996 | 32.044328 | -0.509996 | 30.710322 | -0.509996 | 31.461874 | -0.509996 | 32.476468 | -0.509996 | 33.866844 | -0.509996 | 35.463892 | -0.509996 | 37.042152 | -0.509996 | 38.404344 | -0.509996 | 39.447124 | -0.509996 | 40.245648
[18 empty] | -0.499988 | 40.4899