## Sheet1
CV i vs E Scan 1 |  | CV i vs E Scan 2 |  | CV i vs E Scan 3 |  | CV i vs E Scan 4 |  | CV i vs E Scan 5 |  | CV i vs E Scan 6 |  | CV i vs E Scan 7 |  | CV i vs E Scan 8 |  | CV i vs E Scan 9 |  | CV i vs E Scan 10
V | µA | V | µA | V | µA | V | µA | V | µA | V | µA | V | µA | V | µA | V | µA | V | µA
-0.499988 | 50.811332 | -0.499988 | 30.146656 | -0.499988 | 31.0861 | -0.499988 | 31.546424 | -0.499988 | 31.70613 | -0.499988 | 31.931594 | -0.499988 | 32.025538 | -0.499988 | 32.063118 | -0.499988 | 32.157062 | -0.499988 | 32.147664
-0.509996 | 31.662286 | -0.509996 | 26.257372 | -0.509996 | 27.178024 | -0.509996 | 27.478646 | -0.509996 | 27.74169 | -0.509996 | 27.816844 | -0.509996 | 27.995338 | -0.509996 | 28.089282 | -0.509996 | 28.12686 | -0.509996 | 28.10807
-0.520004 | 25.121274 | -0.520004 | 23.392076 | -0.520004 | 24.106052 | -0.520004 | 24.500618 | -0.520004 | 24.660324 | -0.520004 | 24.791844 | -0.520004 | 24.876394 | -0.520004 | 24.923366 | -0.520004 | 24.989128 | -0.520004 | 24.99852
-0.530012 | 22.001706 | -0.530012 | 20.940136 | -0.530012 | 21.701084 | -0.530012 | 21.973522 | -0.530012 | 22.180198 | -0.530012 | 22.24596 | -0.530012 | 22.358692 | -0.530012 | 22.462032 | -0.530012 | 22.443244 | -0.530012 | 22.48082
-0.540019 | 19.127016 | -0.540019 | 18.939128 | -0.540019 | 19.577948 | -0.540019 | 19.916146 | -0.540019 | 20.057062 | -0.540019 | 20.17919 | -0.540019 | 20.24495 | -0.540019 | 20.24495 | -0.540019 | 20.3295 | -0.540019 | 20.320106
-0.550027 | 16.891146 | -0.550027 | 17.116612 | -0.550027 | 17.849376 | -0.550027 | 18.074842 | -0.550027 | 18.253336 | -0.550027 | 18.337886 | -0.550027 | 18.384858 | -0.550027 | 18.488196 | -0.550027 | 18.478802 | -0.550027 | 18.49759
-0.560035 | 14.955899 | -0.560035 | 15.594718 | -0.560035 | 16.186566 | -0.560035 | 16.477793 | -0.560035 | 16.590525 | -0.560035 | 16.722047 | -0.560035 | 16.759624 | -0.560035 | 16.769019 | -0.560035 | 16.862962 | -0.560035 | 16.881752
-0.570043 | 13.377638 | -0.570043 | 14.166768 | -0.570043 | 14.796194 | -0.570043 | 14.965293 | -0.570043 | 15.190759 | -0.570043 | 15.218942 | -0.570043 | 15.294097 | -0.570043 | 15.369252 | -0.570043 | 15.388041 | -0.570043 | 15.406831
-0.58005 | 11.940293 | -0.58005 | 12.907917 | -0.58005 | 13.443399 | -0.58005 | 13.715837 | -0.58005 | 13.80978 | -0.58005 | 13.922514 | -0.58005 | 13.997669 | -0.58005 | 13.988274 | -0.58005 | 14.054035 | -0.58005 | 14.091613
-0.590058 | 10.681443 | -0.590058 | 11.743011 | -0.590058 | 12.297281 | -0.590058 | 12.46638 | -0.590058 | 12.691846 | -0.590058 | 12.673058 | -0.590058 | 12.767001 | -0.590058 | 12.842156 | -0.590058 | 12.832762 | -0.590058 | 12.860945
-0.600066 | 9.516536 | -0.600066 | 10.653259 | -0.600066 | 11.151163 | -0.600066 | 11.395418 | -0.600066 | 11.489362 | -0.600066 | 11.5927 | -0.600066 | 11.649067 | -0.600066 | 11.667856 | -0.600066 | 11.696038 | -0.600066 | 11.752405
-0.610074 | 8.486909 | -0.610074 | 9.629268 | -0.610074 | 10.155356 | -0.610074 | 10.296272 | -0.610074 | 10.502949 | -0.610074 | 10.521737 | -0.610074 | 10.578104 | -0.610074 | 10.653259 | -0.610074 | 10.662653 | -0.610074 | 10.700231
-0.620082 | 7.49298 | -0.620082 | 8.698283 | -0.620082 | 9.167064 | -0.620082 | 9.394409 | -0.620082 | 9.478958 | -0.620082 | 9.572902 | -0.620082 | 9.619874 | -0.620082 | 9.629268 | -0.620082 | 9.685635 | -0.620082 | 9.723213
-0.630089 | 6.592996 | -0.630089 | 7.792662 | -0.630089 | 8.289626 | -0.630089 | 8.423966 | -0.630089 | 8.609036 | -0.630089 | 8.634401 | -0.630089 | 8.671979 | -0.630089 | 8.755589 | -0.630089 | 8.75277 | -0.630089 | 8.784712
-0.640097 | 5.724953 | -0.640097 | 6.962196 | -0.640097 | 7.396217 | -0.640097 | 7.62826 | -0.640097 | 7.682747 | -0.640097 | 7.784207 | -0.640097 | 7.824603 | -0.640097 | 7.823663 | -0.640097 | 7.873453 | -0.640097 | 7.907274
-0.650105 | 4.936761 | -0.650105 | 6.137367 | -0.650105 | 6.610845 | -0.650105 | 6.743306 | -0.650105 | 6.894556 | -0.650105 | 6.914284 | -0.650105 | 6.969711 | -0.650105 | 7.028896 | -0.650105 | 7.030775 | -0.650105 | 7.067413
-0.660113 | 4.150449 | -0.660113 | 5.380178 | -0.660113 | 5.781319 | -0.660113 | 5.996451 | -0.660113 | 6.033089 | -0.660113 | 6.138306 | -0.660113 | 6.171187 | -0.660113 | 6.164611 | -0.660113 | 6.220038 | -0.660113 | 6.2501
-0.67012 | 3.423322 | -0.67012 | 4.607957 | -0.67012 | 5.046676 | -0.67012 | 5.166924 | -0.67012 | 5.305023 | -0.67012 | 5.319114 | -0.67012 | 5.374541 | -0.67012 | 5.431847 | -0.67012 | 5.42621 | -0.67012 | 5.448757
-0.680128 | 2.694316 | -0.680128 | 3.883648 | -0.680128 | 4.253788 | -0.680128 | 4.453889 | -0.680128 | 4.488648 | -0.680128 | 4.58541 | -0.680128 | 4.615473 | -0.680128 | 4.605139 | -0.680128 | 4.649292 | -0.680128 | 4.676536
-0.690136 | 2.007585 | -0.690136 | 3.144308 | -0.690136 | 3.538873 | -0.690136 | 3.646909 | -0.690136 | 3.785007 | -0.690136 | 3.790643 | -0.690136 | 3.833858 | -0.690136 | 3.888345 | -0.690136 | 3.88083 | -0.690136 | 3.893982
-0.700144 | 1.278579 | -0.700144 | 2.366451 | -0.700144 | 2.701832 | -0.700144 | 2.876567 | -0.700144 | 2.903811 | -0.700144 | 2.986482 | -0.700144 | 3.005271 | -0.700144 | 2.995877 | -0.700144 | 3.037212 | -0.700144 | 3.053182
-0.710152 | 0.396444 | -0.710152 | 1.330248 | -0.710152 | 1.632748 | -0.710152 | 1.703206 | -0.710152 | 1.834728 | -0.710152 | 1.814999 | -0.710152 | 1.835667 | -0.710152 | 1.877942 | -0.710152 | 1.868547 | -0.710152 | 1.865729
-0.720159 | -1.222212 | -0.720159 | -0.207616 | -0.720159 | -0.088307448 | -0.720159 | 0.038517076 | -0.720159 | -0.007515527 | -0.720159 | 0.058245336 | -0.720159 | 0.054487576 | -0.720159 | 0.003757763 | -0.720159 | 0.052608692 | -0.720159 | 0.048850928
-0.730167 | -3.916528 | -0.730167 | -2.556218 | -0.730167 | -2.527096 | -0.730167 | -2.577825 | -0.730167 | -2.530853 | -0.730167 | -2.558097 | -0.730167 | -2.57031 | -0.730167 | -2.559037 | -0.730167 | -2.58628 | -0.730167 | -2.605069
-0.740175 | -7.731598 | -0.740175 | -5.672344 | -0.740175 | -5.792592 | -0.740175 | -5.785076 | -0.740175 | -5.869626 | -0.740175 | -5.801047 | -0.740175 | -5.87902 | -0.740175 | -5.905325 | -0.740175 | -5.875263 | -0.740175 | -5.91378
-0.750183 | -11.92902 | -0.750183 | -9.365286 | -0.750183 | -9.456412 | -0.750183 | -9.554113 | -0.750183 | -9.575721 | -0.750183 | -9.571023 | -0.750183 | -9.670604 | -0.750183 | -9.61048 | -0.750183 | -9.613299 | -0.750183 | -9.69409
-0.76019 | -14.594214 | -0.76019 | -13.119292 | -0.76019 | -13.263965 | -0.76019 | -13.287451 | -0.76019 | -13.387972 | -0.76019 | -13.364485 | -0.76019 | -13.429307 | -0.76019 | -13.450915 | -0.76019 | -13.466884 | -0.76019 | -13.493189
-0.770198 | -14.743585 | -0.770198 | -16.311512 | -0.770198 | -16.349089 | -0.770198 | -16.43082 | -0.770198 | -16.434578 | -0.770198 | -16.524765 | -0.770198 | -16.5304 | -0.770198 | -16.504098 | -0.770198 | -16.541675 | -0.770198 | -16.572676
-0.780206 | -13.480037 | -0.780206 | -18.600928 | -0.780206 | -18.877124 | -0.780206 | -18.877124 | -0.780206 | -18.98516 | -0.780206 | -18.967312 | -0.780206 | -18.937248 | -0.780206 | -18.95322 | -0.780206 | -18.973886 | -0.780206 | -18.988918
-0.790214 | -10.517041 | -0.790214 | -19.58922 | -0.790214 | -20.53148 | -0.790214 | -20.804858 | -0.790214 | -20.908196 | -0.790214 | -21.047232 | -0.790214 | -20.988988 | -0.790214 | -20.95235 | -0.790214 | -20.972078 | -0.790214 | -20.98711
-0.800222 | -8.408935 | -0.800222 | -18.941006 | -0.800222 | -20.383048 | -0.800222 | -20.98523 | -0.800222 | -21.299942 | -0.800222 | -21.408918 | -0.800222 | -21.412674 | -0.800222 | -21.609018 | -0.800222 | -21.552652 | -0.800222 | -21.55453
-0.810229 | -8.16374 | -0.810229 | -17.413476 | -0.810229 | -19.328996 | -0.810229 | -20.122824 | -0.810229 | -20.452566 | -0.810229 | -20.68273 | -0.810229 | -20.863104 | -0.810229 | -20.925106 | -0.810229 | -21.089508 | -0.810229 | -20.925106
-0.820237 | -9.020511 | -0.820237 | -13.064804 | -0.820237 | -14.995355 | -0.820237 | -16.208174 | -0.820237 | -16.845114 | -0.820237 | -17.191768 | -0.820237 | -17.536544 | -0.820237 | -17.477358 | -0.820237 | -17.687792 | -0.820237 | -17.416294
-0.830245 | -10.930394 | -0.830245 | -13.303422 | -0.830245 | -13.740262 | -0.830245 | -14.101008 | -0.830245 | -14.120736 | -0.830245 | -14.314261 | -0.830245 | -14.290775 | -0.830245 | -14.284198 | -0.830245 | -14.389416 | -0.830245 | -14.285138
-0.840253 | -14.519998 | -0.840253 | -17.533724 | -0.840253 | -17.627668 | -0.840253 | -17.65585 | -0.840253 | -17.698126 | -0.840253 | -17.686854 | -0.840253 | -17.679338 | -0.840253 | -17.737584 | -0.840253 | -17.722552 | -0.840253 | -17.694368
-0.85026 | -20.054244 | -0.85026 | -24.801238 | -0.85026 | -24.644352 | -0.85026 | -24.64905 | -0.85026 | -24.559802 | -0.85026 | -24.572954 | -0.85026 | -24.541014 | -0.85026 | -24.500618 | -0.85026 | -24.505314 | -0.85026 | -24.454584
-0.860268 | -25.813016 | -0.860268 | -30.334546 | -0.860268 | -30.212418 | -0.860268 | -30.080896 | -0.860268 | -29.95689 | -0.860268 | -29.83946 | -0.860268 | -29.810336 | -0.860268 | -29.75491 | -0.860268 | -29.702302 | -0.860268 | -29.63748
-0.870276 | -28.155042 | -0.870276 | -29.113272 | -0.870276 | -29.009934 | -0.870276 | -28.953568 | -0.870276 | -28.803256 | -0.870276 | -28.775074 | -0.870276 | -28.68113 | -0.870276 | -28.605974 | -0.870276 | -28.51203 | -0.870276 | -28.42748
-0.880284 | -27.159234 | -0.880284 | -25.90978 | -0.880284 | -25.768862 | -0.880284 | -25.580974 | -0.880284 | -25.543398 | -0.880284 | -25.458846 | -0.880284 | -25.364904 | -0.880284 | -25.308536 | -0.880284 | -25.195804 | -0.880284 | -25.120648
-0.890292 | -25.430664 | -0.890292 | -24.256362 | -0.890292 | -24.021504 | -0.890292 | -23.936954 | -0.890292 | -23.767854 | -0.890292 | -23.739672 | -0.890292 | -23.65512 | -0.890292 | -23.551782 | -0.890292 | -23.486022 | -0.890292 | -23.439048
-0.900299 | -24.585166 | -0.900299 | -23.307528 | -0.900299 | -23.072668 | -0.900299 | -22.884778 | -0.900299 | -22.837808 | -0.900299 | -22.696892 | -0.900299 | -22.649918 | -0.900299 | -22.612342 | -0.900299 | -22.518398 | -0.900299 | -22.471424
-0.910307 | -23.99332 | -0.910307 | -22.358692 | -0.910307 | -22.095648 | -0.910307 | -21.99231 | -0.910307 | -21.823212 | -0.910307 | -21.795028 | -0.910307 | -21.701084 | -0.910307 | -21.62593 | -0.910307 | -21.578956 | -0.910307 | -21.54138
-0.920315 | -23.138428 | -0.920315 | -21.466224 | -0.920315 | -21.20318 | -0.920315 | -21.005898 | -0.920315 | -20.940136 | -0.920315 | -20.79922 | -0.920315 | -20.771038 | -0.920315 | -20.73346 | -0.920315 | -20.639516 | -0.920315 | -20.592544
-0.930323 | -22.321114 | -0.930323 | -20.808616 | -0.930323 | -20.4986 | -0.930323 | -20.34829 | -0.930323 | -20.169796 | -0.930323 | -20.132218 | -0.930323 | -20.038274 | -0.930323 | -19.953724 | -0.930323 | -19.92554 | -0.930323 | -19.897356
-0.94033 | -21.823212 | -0.94033 | -20.461022 | -0.94033 | -20.132218 | -0.94033 | -19.897356 | -0.94033 | -19.831596 | -0.94033 | -19.690682 | -0.94033 | -19.653102 | -0.94033 | -19.62492 | -0.94033 | -19.54037 | -0.94033 | -19.502792
-0.950338 | -21.578956 | -0.950338 | -20.26374 | -0.950338 | -19.906752 | -0.950338 | -19.747046 | -0.950338 | -19.568552 | -0.950338 | -19.530976 | -0.950338 | -19.427638 | -0.950338 | -19.343088 | -0.950338 | -19.324298 | -0.950338 | -19.296116
-0.960346 | -21.456828 | -0.960346 | -20.169796 | -0.960346 | -19.803414 | -0.960346 | -19.568552 | -0.960346 | -19.502792 | -0.960346 | -19.352482 | -0.960346 | -19.314904 | -0.960346 | -19.28672 | -0.960346 | -19.202172 | -0.960346 | -19.173988
-0.970354 | -21.447436 | -0.970354 | -20.113428 | -0.970354 | -19.728258 | -0.970354 | -19.55916 | -0.970354 | -19.380666 | -0.970354 | -19.352482 | -0.970354 | -19.249144 | -0.970354 | -19.173988 | -0.970354 | -19.1552 | -0.970354 | -19.117622
-0.980362 | -21.447436 | -0.980362 | -20.113428 | -0.980362 | -19.718862 | -0.980362 | -19.549764 | -0.980362 | -19.408848 | -0.980362 | -19.336042 | -0.980362 | -19.230356 | -0.980362 | -19.202172 | -0.980362 | -19.127016 | -0.980362 | -19.089438
-0.990369 | -21.52259 | -0.990369 | -20.122824 | -0.990369 | -19.718862 | -0.990369 | -19.549764 | -0.990369 | -19.361876 | -0.990369 | -19.333694 | -0.990369 | -19.230356 | -0.990369 | -19.211566 | -0.990369 | -19.145804 | -0.990369 | -19.098834
-1.000377 | -21.578956 | -1.000377 | -20.17919 | -1.000377 | -19.756442 | -1.000377 | -19.5943875 | -1.000377 | -19.45582 | -1.000377 | -19.3742065 | -1.000377 | -19.267932 | -1.000377 | -19.239748 | -1.000377 | -19.164594 | -1.000377 | -19.13641
-1.010385 | -21.682294 | -1.010385 | -20.216768 | -1.010385 | -19.822202 | -1.010385 | -19.634314 | -1.010385 | -19.43703 | -1.010385 | -19.408848 | -1.010385 | -19.314904 | -1.010385 | -19.230356 | -1.010385 | -19.22096 | -1.010385 | -19.192776
-1.020393 | -21.766844 | -1.020393 | -20.310712 | -1.020393 | -19.887964 | -1.020393 | -19.643708 | -1.020393 | -19.577948 | -1.020393 | -19.418242 | -1.020393 | -19.390058 | -1.020393 | -19.361876 | -1.020393 | -19.28672 | -1.020393 | -19.249144
-1.0304 | -21.898366 | -1.0304 | -20.376472 | -1.0304 | -19.972512 | -1.0304 | -19.784624 | -1.0304 | -19.596736 | -1.0304 | -19.55916 | -1.0304 | -19.465214 | -1.0304 | -19.380666 | -1.0304 | -19.380666 | -1.0304 | -19.343088
-1.040408 | -21.99231 | -1.040408 | -20.4986 | -1.040408 | -20.07585 | -1.040408 | -19.822202 | -1.040408 | -19.747046 | -1.040408 | -19.596736 | -1.040408 | -19.568552 | -1.040408 | -19.549764 | -1.040408 | -19.465214 | -1.040408 | -19.43703
-1.050416 | -22.14262 | -1.050416 | -20.601938 | -1.050416 | -20.17919 | -1.050416 | -19.991302 | -1.050416 | -19.794018 | -1.050416 | -19.765836 | -1.050416 | -19.671892 | -1.050416 | -19.596736 | -1.050416 | -19.577948 | -1.050416 | -19.549764
-1.060424 | -22.26475 | -1.060424 | -20.742854 | -1.060424 | -20.301318 | -1.060424 | -20.057062 | -1.060424 | -19.981906 | -1.060424 | -19.831596 | -1.060424 | -19.794018 | -1.060424 | -19.77523 | -1.060424 | -19.700074 | -1.060424 | -19.662498
-1.070432 | -22.462032 | -1.070432 | -20.855588 | -1.070432 | -20.432838 | -1.070432 | -20.235556 | -1.070432 | -20.047668 | -1.070432 | -20.019486 | -1.070432 | -19.916146 | -1.070432 | -19.840992 | -1.070432 | -19.831596 | -1.070432 | -19.794018
-1.080439 | -22.593554 | -1.080439 | -21.015292 | -1.080439 | -20.56436 | -1.080439 | -20.310712 | -1.080439 | -20.235556 | -1.080439 | -20.085246 | -1.080439 | -20.057062 | -1.080439 | -20.038274 | -1.080439 | -19.953724 | -1.080439 | -19.92554
-1.090447 | -22.80023 | -1.090447 | -21.146814 | -1.090447 | -20.71467 | -1.090447 | -20.507994 | -1.090447 | -20.320106 | -1.090447 | -20.291922 | -1.090447 | -20.188584 | -1.090447 | -20.113428 | -1.090447 | -20.113428 | -1.090447 | -20.07585
-1.100455 | -22.95054 | -1.100455 | -21.315914 | -1.100455 | -20.855588 | -1.100455 | -20.601938 | -1.100455 | -20.526784 | -1.100455 | -20.376472 | -1.100455 | -20.34829 | -1.100455 | -20.320106 | -1.100455 | -20.24495 | -1.100455 | -20.207372
-1.110463 | -23.147824 | -1.110463 | -21.447436 | -1.110463 | -21.015292 | -1.110463 | -20.818008 | -1.110463 | -20.611332 | -1.110463 | -20.583148 | -1.110463 | -20.489204 | -1.110463 | -20.41405 | -1.110463 | -20.404654 | -1.110463 | -20.367078
-1.12047 | -23.307528 | -1.12047 | -21.62593 | -1.12047 | -21.174996 | -1.12047 | -20.911954 | -1.12047 | -20.8368 | -1.12047 | -20.677094 | -1.12047 | -20.64891 | -1.12047 | -20.630122 | -1.12047 | -20.545572 | -1.12047 | -20.507994
-1.130478 | -23.523598 | -1.130478 | -21.77624 | -1.130478 | -21.344096 | -1.130478 | -21.13742 | -1.130478 | -20.940136 | -1.130478 | -20.90256 | -1.130478 | -20.79922 | -1.130478 | -20.724066 | -1.130478 | -20.71467 | -1.130478 | -20.677094
-1.140486 | -23.683304 | -1.140486 | -21.964126 | -1.140486 | -21.485012 | -1.140486 | -21.240758 | -1.140486 | -21.165604 | -1.140486 | -21.005898 | -1.140486 | -20.96832 | -1.140486 | -20.958926 | -1.140486 | -20.86498 | -1.140486 | -20.8368
-1.150494 | -23.90877 | -1.150494 | -22.114438 | -1.150494 | -21.65411 | -1.150494 | -21.456828 | -1.150494 | -21.268942 | -1.150494 | -21.240758 | -1.150494 | -21.128024 | -1.150494 | -21.05287 | -1.150494 | -21.043474 | -1.150494 | -21.015292
-1.160502 | -24.05908 | -1.160502 | -22.321114 | -1.160502 | -21.832604 | -1.160502 | -21.569562 | -1.160502 | -21.494408 | -1.160502 | -21.344096 | -1.160502 | -21.315914 | -1.160502 | -21.28773 | -1.160502 | -21.221968 | -1.160502 | -21.174996
-1.170509 | -24.284546 | -1.170509 | -22.471424 | -1.170509 | -22.011098 | -1.170509 | -21.804424 | -1.170509 | -21.60714 | -1.170509 | -21.578956 | -1.170509 | -21.466224 | -1.170509 | -21.400462 | -1.170509 | -21.391068 | -1.170509 | -21.362886
-1.180517 | -24.453646 | -1.180517 | -22.678102 | -1.180517 | -22.189592 | -1.180517 | -21.92655 | -1.180517 | -21.851394 | -1.180517 | -21.682294 | -1.180517 | -21.65411 | -1.180517 | -21.644718 | -1.180517 | -21.560168 | -1.180517 | -21.531984
-1.190525 | -24.688506 | -1.190525 | -22.847202 | -1.190525 | -22.386876 | -1.190525 | -22.180198 | -1.190525 | -21.973522 | -1.190525 | -21.945338 | -1.190525 | -21.832604 | -1.190525 | -21.766844 | -1.190525 | -21.75745 | -1.190525 | -21.729268
-1.200533 | -24.876394 | -1.200533 | -23.072668 | -1.200533 | -22.574764 | -1.200533 | -22.321114 | -1.200533 | -22.22717 | -1.200533 | -22.07686 | -1.200533 | -22.048676 | -1.200533 | -22.029888 | -1.200533 | -21.945338 | -1.200533 | -21.907762
-1.21054 | -25.130042 | -1.21054 | -23.251162 | -1.21054 | -22.790836 | -1.21054 | -22.584158 | -1.21054 | -22.377482 | -1.21054 | -22.349298 | -1.21054 | -22.24596 | -1.21054 | -22.16141 | -1.21054 | -22.16141 | -1.21054 | -22.114438
-1.220548 | -25.346116 | -1.220548 | -23.495416 | -1.220548 | -23.006906 | -1.220548 | -22.743864 | -1.220548 | -22.659314 | -1.220548 | -22.499608 | -1.220548 | -22.48082 | -1.220548 | -22.452636 | -1.220548 | -22.377482 | -1.220548 | -22.339904
-1.230556 | -25.609158 | -1.230556 | -23.702092 | -1.230556 | -23.241766 | -1.230556 | -23.03509 | -1.230556 | -22.828412 | -1.230556 | -22.80023 | -1.230556 | -22.696892 | -1.230556 | -22.612342 | -1.230556 | -22.612342 | -1.230556 | -22.574764
-1.240564 | -25.834622 | -1.240564 | -23.97453 | -1.240564 | -23.486022 | -1.240564 | -23.222978 | -1.240564 | -23.138428 | -1.240564 | -22.978724 | -1.240564 | -22.95054 | -1.240564 | -22.922358 | -1.240564 | -22.856596 | -1.240564 | -22.809624
-1.250572 | -26.144638 | -1.250572 | -24.199998 | -1.250572 | -23.739672 | -1.250572 | -23.542388 | -1.250572 | -23.345106 | -1.250572 | -23.316922 | -1.250572 | -23.194794 | -1.250572 | -23.11964 | -1.250572 | -23.11964 | -1.250572 | -23.082062
-1.260579 | -26.417078 | -1.260579 | -24.528802 | -1.260579 | -24.030896 | -1.260579 | -23.767854 | -1.260579 | -23.692698 | -1.260579 | -23.523598 | -1.260579 | -23.495416 | -1.260579 | -23.486022 | -1.260579 | -23.410868 | -1.260579 | -23.373288
-1.270587 | -26.745882 | -1.270587 | -24.801238 | -1.270587 | -24.340912 | -1.270587 | -24.124842 | -1.270587 | -23.927558 | -1.270587 | -23.899374 | -1.270587 | -23.786642 | -1.270587 | -23.702092 | -1.270587 | -23.711488 | -1.270587 | -23.67391
-1.280595 | -27.037108 | -1.280595 | -25.167622 | -1.280595 | -24.650928 | -1.280595 | -24.39728 | -1.280595 | -24.31273 | -1.280595 | -24.14363 | -1.280595 | -24.124842 | -1.280595 | -24.096658 | -1.280595 | -24.021504 | -1.280595 | -23.983926
-1.290603 | -27.450462 | -1.290603 | -25.48703 | -1.290603 | -25.026704 | -1.290603 | -24.801238 | -1.290603 | -24.603956 | -1.290603 | -24.575774 | -1.290603 | -24.453646 | -1.290603 | -24.378492 | -1.290603 | -24.378492 | -1.290603 | -24.340912
-1.300611 | -27.78866 | -1.300611 | -25.90978 | -1.300611 | -25.393086 | -1.300611 | -25.130042 | -1.300611 | -25.045492 | -1.300611 | -24.876394 | -1.300611 | -24.866998 | -1.300611 | -24.829422 | -1.300611 | -24.754266 | -1.300611 | -24.716688
-1.310618 | -28.239592 | -1.310618 | -26.285556 | -1.310618 | -25.815834 | -1.310618 | -25.618552 | -1.310618 | -25.393086 | -1.310618 | -25.374298 | -1.310618 | -25.25217 | -1.310618 | -25.167622 | -1.310618 | -25.167622 | -1.310618 | -25.139438
-1.320626 | -28.643552 | -1.320626 | -26.774066 | -1.320626 | -26.266768 | -1.320626 | -25.994328 | -1.320626 | -25.90978 | -1.320626 | -25.74068 | -1.320626 | -25.72189 | -1.320626 | -25.693708 | -1.320626 | -25.618552 | -1.320626 | -25.580974
-1.330634 | -29.160244 | -1.330634 | -27.224996 | -1.330634 | -26.76467 | -1.330634 | -26.539204 | -1.330634 | -26.341922 | -1.330634 | -26.31374 | -1.330634 | -26.19161 | -1.330634 | -26.116456 | -1.330634 | -26.116456 | -1.330634 | -26.078878
-1.340642 | -29.648754 | -1.340642 | -27.798054 | -1.340642 | -27.290756 | -1.340642 | -27.027714 | -1.340642 | -26.933768 | -1.340642 | -26.755276 | -1.340642 | -26.736486 | -1.340642 | -26.717698 | -1.340642 | -26.642544 | -1.340642 | -26.595572
-1.350649 | -30.268786 | -1.350649 | -28.34293 | -1.350649 | -27.87321 | -1.350649 | -27.666534 | -1.350649 | -27.459856 | -1.350649 | -27.431674 | -1.350649 | -27.309546 | -1.350649 | -27.215602 | -1.350649 | -27.215602 | -1.350649 | -27.187418
-1.360657 | -30.851238 | -1.360657 | -29.028722 | -1.360657 | -28.51203 | -1.360657 | -28.239592 | -1.360657 | -28.155042 | -1.360657 | -27.976548 | -1.360657 | -27.948366 | -1.360657 | -27.929576 | -1.360657 | -27.845028 | -1.360657 | -27.816844
-1.370665 | -31.574606 | -1.370665 | -29.695726 | -1.370665 | -29.197822 | -1.370665 | -28.991146 | -1.370665 | -28.784468 | -1.370665 | -28.756284 | -1.370665 | -28.624762 | -1.370665 | -28.53082 | -1.370665 | -28.53082 | -1.370665 | -28.49324
-1.380673 | -32.279188 | -1.380673 | -30.503644 | -1.380673 | -29.977558 | -1.380673 | -29.695726 | -1.380673 | -29.601782 | -1.380673 | -29.423288 | -1.380673 | -29.395104 | -1.380673 | -29.366922 | -1.380673 | -29.291766 | -1.380673 | -29.254188
-1.390681 | -33.143474 | -1.390681 | -31.311562 | -1.390681 | -30.823056 | -1.390681 | -30.597588 | -1.390681 | -30.372122 | -1.390681 | -30.34394 | -1.390681 | -30.212418 | -1.390681 | -30.118474 | -1.390681 | -30.10908 | -1.390681 | -30.080896
-1.400688 | -33.998368 | -1.400688 | -32.279188 | -1.400688 | -31.724918 | -1.400688 | -31.45248 | -1.400688 | -31.358536 | -1.400688 | -31.17065 | -1.400688 | -31.142466 | -1.400688 | -31.123676 | -1.400688 | -31.020338 | -1.400688 | -30.982758
-1.390681 | -31.0861 | -1.390681 | -29.366922 | -1.390681 | -28.8972 | -1.390681 | -28.671734 | -1.390681 | -28.465058 | -1.390681 | -28.436874 | -1.390681 | -28.305354 | -1.390681 | -28.211408 | -1.390681 | -28.211408 | -1.390681 | -28.173832
-1.380673 | -28.91599 | -1.380673 | -27.365912 | -1.380673 | -26.84922 | -1.380673 | -26.586176 | -1.380673 | -26.501626 | -1.380673 | -26.332528 | -1.380673 | -26.31374 | -1.380673 | -26.285556 | -1.380673 | -26.2104 | -1.380673 | -26.163428
-1.370665 | -27.271968 | -1.370665 | -25.665524 | -1.370665 | -25.214594 | -1.370665 | -24.99852 | -1.370665 | -24.810634 | -1.370665 | -24.78245 | -1.370665 | -24.641534 | -1.370665 | -24.556984 | -1.370665 | -24.54759 | -1.370665 | -24.528802
-1.360657 | -25.787652 | -1.360657 | -24.303336 | -1.360657 | -23.82422 | -1.360657 | -23.57057 | -1.360657 | -23.486022 | -1.360657 | -23.316922 | -1.360657 | -23.307528 | -1.360657 | -23.26995 | -1.360657 | -23.194794 | -1.360657 | -23.147824
-1.350649 | -24.603956 | -1.350649 | -23.063272 | -1.350649 | -22.63113 | -1.350649 | -22.405664 | -1.350649 | -22.22717 | -1.350649 | -22.189592 | -1.350649 | -22.067466 | -1.350649 | -21.99231 | -1.350649 | -21.982916 | -1.350649 | -21.954734
-1.340642 | -23.457838 | -1.340642 | -22.029888 | -1.340642 | -21.54138 | -1.340642 | -21.306518 | -1.340642 | -21.212574 | -1.340642 | -21.05287 | -1.340642 | -21.034082 | -1.340642 | -21.005898 | -1.340642 | -20.930742 | -1.340642 | -20.893164
-1.330634 | -22.537186 | -1.330634 | -21.015292 | -1.330634 | -20.592544 | -1.330634 | -20.376472 | -1.330634 | -20.19798 | -1.330634 | -20.169796 | -1.330634 | -20.047668 | -1.330634 | -19.972512 | -1.330634 | -19.963118 | -1.330634 | -19.92554
-1.320626 | -21.560168 | -1.320626 | -20.17919 | -1.320626 | -19.690682 | -1.320626 | -19.45582 | -1.320626 | -19.361876 | -1.320626 | -19.211566 | -1.320626 | -19.192776 | -1.320626 | -19.164594 | -1.320626 | -19.089438 | -1.320626 | -19.051862
-1.310618 | -20.808616 | -1.310618 | -19.30551 | -1.310618 | -18.910944 | -1.310618 | -18.694874 | -1.310618 | -18.544562 | -1.310618 | -18.506986 | -1.310618 | -18.394252 | -1.310618 | -18.309702 | -1.310618 | -18.309702 | -1.310618 | -18.28152
-1.300611 | -19.963118 | -1.300611 | -18.638508 | -1.300611 | -18.159392 | -1.300611 | -17.933926 | -1.300611 | -17.830586 | -1.300611 | -17.689672 | -1.300611 | -17.670884 | -1.300611 | -17.633304 | -1.300611 | -17.55815 | -1.300611 | -17.529966
-1.290603 | -19.314904 | -1.290603 | -17.886954 | -1.290603 | -17.482994 | -1.290603 | -17.257528 | -1.290603 | -17.097824 | -1.290603 | -17.06964 | -1.290603 | -16.938118 | -1.290603 | -16.872358 | -1.290603 | -16.862962 | -1.290603 | -16.825386
-1.280595 | -18.600928 | -1.280595 | -17.266924 | -1.280595 | -16.787808 | -1.280595 | -16.58113 | -1.280595 | -16.468398 | -1.280595 | -16.336876 | -1.280595 | -16.318088 | -1.280595 | -16.28051 | -1.280595 | -16.205354 | -1.280595 | -16.177171
-1.270587 | -18.02787 | -1.270587 | -16.58113 | -1.270587 | -16.205354 | -1.270587 | -15.970494 | -1.270587 | -15.829579 | -1.270587 | -15.782607 | -1.270587 | -15.66048 | -1.270587 | -15.594718 | -1.270587 | -15.585325 | -1.270587 | -15.557141
-1.260579 | -17.342078 | -1.260579 | -16.055044 | -1.260579 | -15.57593 | -1.260579 | -15.369252 | -1.260579 | -15.25652 | -1.260579 | -15.115603 | -1.260579 | -15.096814 | -1.260579 | -15.059237 | -1.260579 | -14.984081 | -1.260579 | -14.955899
-1.250572 | -16.825386 | -1.250572 | -15.416224 | -1.250572 | -15.021659 | -1.250572 | -14.796194 | -1.250572 | -14.655277 | -1.250572 | -14.608306 | -1.250572 | -14.486178 | -1.250572 | -14.429812 | -1.250572 | -14.420418 | -1.250572 | -14.382839
-1.240564 | -16.205354 | -1.240564 | -14.927716 | -1.240564 | -14.457995 | -1.240564 | -14.241924 | -1.240564 | -14.12919 | -1.240564 | -13.997669 | -1.240564 | -13.97888 | -1.240564 | -13.950696 | -1.240564 | -13.875541 | -1.240564 | -13.856753
-1.230556 | -15.745028 | -1.230556 | -14.345262 | -1.230556 | -13.960091 | -1.230556 | -13.753414 | -1.230556 | -13.621892 | -1.230556 | -13.565526 | -1.230556 | -13.443399 | -1.230556 | -13.387033 | -1.230556 | -13.377638 | -1.230556 | -13.34006
-1.220548 | -15.153181 | -1.220548 | -13.913119 | -1.220548 | -13.452793 | -1.220548 | -13.255511 | -1.220548 | -13.123989 | -1.220548 | -13.001862 | -1.220548 | -12.983072 | -1.220548 | -12.945495 | -1.220548 | -12.879734 | -1.220548 | -12.842156
-1.21054 | -14.730432 | -1.21054 | -13.387033 | -1.21054 | -13.001862 | -1.21054 | -12.78579 | -1.21054 | -12.644874 | -1.21054 | -12.597902 | -1.21054 | -12.475775 | -1.21054 | -12.428803 | -1.21054 | -12.410014 | -1.21054 | -12.372436
-1.200533 | -14.194951 | -1.200533 | -13.001862 | -1.200533 | -12.541536 | -1.200533 | -12.344253 | -1.200533 | -12.212731 | -1.200533 | -12.090604 | -1.200533 | -12.071815 | -1.200533 | -12.034238 | -1.200533 | -11.968477 | -1.200533 | -11.930899
-1.190525 | -13.847358 | -1.190525 | -12.522746 | -1.190525 | -12.156365 | -1.190525 | -11.940293 | -1.190525 | -11.808771 | -1.190525 | -11.752405 | -1.190525 | -11.630277 | -1.190525 | -11.583306 | -1.190525 | -11.564517 | -1.190525 | -11.536334
-1.180517 | -13.377638 | -1.180517 | -12.212731 | -1.180517 | -11.743011 | -1.180517 | -11.555122 | -1.180517 | -11.432995 | -1.180517 | -11.320263 | -1.180517 | -11.301473 | -1.180517 | -11.254502 | -1.180517 | -11.198135 | -1.180517 | -11.160557
-1.170509 | -13.086411 | -1.170509 | -11.780589 | -1.170509 | -11.414206 | -1.170509 | -11.20753 | -1.170509 | -11.068493 | -1.170509 | -11.02058 | -1.170509 | -10.90409 | -1.170509 | -10.856178 | -1.170509 | -10.840208 | -1.170509 | -10.812965
-1.160502 | -12.644874 | -1.160502 | -11.498756 | -1.160502 | -11.041249 | -1.160502 | -10.860876 | -1.160502 | -10.729354 | -1.160502 | -10.614742 | -1.160502 | -10.605348 | -1.160502 | -10.5518 | -1.160502 | -10.494494 | -1.160502 | -10.460674
-1.150494 | -12.372436 | -1.150494 | -11.093858 | -1.150494 | -10.73687 | -1.150494 | -10.516101 | -1.150494 | -10.389277 | -1.150494 | -10.342305 | -1.150494 | -10.229571 | -1.150494 | -10.176024 | -1.150494 | -10.160993 | -1.150494 | -10.128112
-1.140486 | -11.949687 | -1.140486 | -10.816722 | -1.140486 | -10.368608 | -1.140486 | -10.18072 | -1.140486 | -10.054835 | -1.140486 | -9.939284 | -1.140486 | -9.92895 | -1.140486 | -9.875402 | -1.140486 | -9.822793 | -1.140486 | -9.787095
-1.130478 | -11.67725 | -1.130478 | -10.409004 | -1.130478 | -10.066109 | -1.130478 | -9.846279 | -1.130478 | -9.725092 | -1.130478 | -9.677181 | -1.130478 | -9.563508 | -1.130478 | -9.515596 | -1.130478 | -9.495868 | -1.130478 | -9.463927
-1.12047 | -11.254502 | -1.12047 | -10.14878 | -1.12047 | -9.707242 | -1.12047 | -9.521233 | -1.12047 | -9.393469 | -1.12047 | -9.280736 | -1.12047 | -9.268524 | -1.12047 | -9.216854 | -1.12047 | -9.160488 | -1.12047 | -9.12385
-1.110463 | -10.978306 | -1.110463 | -9.757032 | -1.110463 | -9.405682 | -1.110463 | -9.186792 | -1.110463 | -9.066544 | -1.110463 | -9.016754 | -1.110463 | -8.905899 | -1.110463 | -8.856109 | -1.110463 | -8.842017 | -1.110463 | -8.815713
-1.100455 | -10.56777 | -1.100455 | -9.497747 | -1.100455 | -9.047755 | -1.100455 | -8.873959 | -1.100455 | -8.742437 | -1.100455 | -8.633462 | -1.100455 | -8.62031 | -1.100455 | -8.572397 | -1.100455 | -8.512274 | -1.100455 | -8.475635
-1.090447 | -10.29909 | -1.090447 | -9.103182 | -1.090447 | -8.760286 | -1.090447 | -8.545154 | -1.090447 | -8.427724 | -1.090447 | -8.374176 | -1.090447 | -8.264261 | -1.090447 | -8.219168 | -1.090447 | -8.201318 | -1.090447 | -8.165619
-1.080439 | -9.898888 | -1.080439 | -8.846715 | -1.080439 | -8.408935 | -1.080439 | -8.23138 | -1.080439 | -8.102677 | -1.080439 | -7.995581 | -1.080439 | -7.98055 | -1.080439 | -7.93076 | -1.080439 | -7.875332 | -1.080439 | -7.842452
-1.070432 | -9.640542 | -1.070432 | -8.456846 | -1.070432 | -8.120527 | -1.070432 | -7.911031 | -1.070432 | -7.79454 | -1.070432 | -7.741932 | -1.070432 | -7.632017 | -1.070432 | -7.584106 | -1.070432 | -7.569075 | -1.070432 | -7.539952
-1.060424 | -9.24128 | -1.060424 | -8.206955 | -1.060424 | -7.77951 | -1.060424 | -7.606652 | -1.060424 | -7.475131 | -1.060424 | -7.368035 | -1.060424 | -7.3577 | -1.060424 | -7.306971 | -1.060424 | -7.250604 | -1.060424 | -7.218663
-1.050416 | -8.983873 | -1.050416 | -7.8293 | -1.050416 | -7.499556 | -1.050416 | -7.281606 | -1.050416 | -7.167933 | -1.050416 | -7.117204 | -1.050416 | -7.00541 | -1.050416 | -6.965014 | -1.050416 | -6.949044 | -1.050416 | -6.915224
-1.040408 | -8.586489 | -1.040408 | -7.579409 | -1.040408 | -7.151024 | -1.040408 | -6.983803 | -1.040408 | -6.851342 | -1.040408 | -6.742367 | -1.040408 | -6.735791 | -1.040408 | -6.684121 | -1.040408 | -6.629634 | -1.040408 | -6.596754
-1.0304 | -8.325325 | -1.0304 | -7.203632 | -1.0304 | -6.872949 | -1.0304 | -6.655938 | -1.0304 | -6.550721 | -1.0304 | -6.499052 | -1.0304 | -6.391016 | -1.0304 | -6.345923 | -1.0304 | -6.328073 | -1.0304 | -6.297072
-1.020393 | -7.931699 | -1.020393 | -6.949983 | -1.020393 | -6.524416 | -1.020393 | -6.359075 | -1.020393 | -6.230371 | -1.020393 | -6.122336 | -1.020393 | -6.116699 | -1.020393 | -6.06409 | -1.020393 | -6.008663 | -1.020393 | -5.992693
-1.010385 | -7.669595 | -1.010385 | -6.56857 | -1.010385 | -6.251039 | -1.010385 | -6.038725 | -1.010385 | -5.928811 | -1.010385 | -5.876202 | -1.010385 | -5.770985 | -1.010385 | -5.726831 | -1.010385 | -5.7118 | -1.010385 | -5.684556
-1.000377 | -7.283485 | -1.000377 | -6.319618 | -1.000377 | -5.907204 | -1.000377 | -5.741862 | -1.000377 | -5.613159 | -1.000377 | -5.507942 | -1.000377 | -5.496668 | -1.000377 | -5.447817 | -1.000377 | -5.394269 | -1.000377 | -5.361389
-0.990369 | -7.019502 | -0.990369 | -5.941024 | -0.990369 | -5.625372 | -0.990369 | -5.413058 | -0.990369 | -5.313477 | -0.990369 | -5.260868 | -0.990369 | -5.156591 | -0.990369 | -5.109619 | -0.990369 | -5.096466 | -0.990369 | -5.064525
-0.980362 | -6.623058 | -0.980362 | -5.686435 | -0.980362 | -5.280597 | -0.980362 | -5.116195 | -0.980362 | -4.99031 | -0.980362 | -4.887911 | -0.980362 | -4.880395 | -0.980362 | -4.825908 | -0.980362 | -4.768602 | -0.980362 | -4.746994
-0.970354 | -6.360014 | -0.970354 | -5.304083 | -0.970354 | -4.992189 | -0.970354 | -4.780814 | -0.970354 | -4.678415 | -0.970354 | -4.633322 | -0.970354 | -4.525286 | -0.970354 | -4.486769 | -0.970354 | -4.46892 | -0.970354 | -4.438858
-0.960346 | -5.956994 | -0.960346 | -5.0401 | -0.960346 | -4.63708 | -0.960346 | -4.48583 | -0.960346 | -4.353369 | -0.960346 | -4.25097 | -0.960346 | -4.237817 | -0.960346 | -4.193664 | -0.960346 | -4.131661 | -0.960346 | -4.102538
-0.950338 | -5.668586 | -0.950338 | -4.644595 | -0.950338 | -4.340217 | -0.950338 | -4.128842 | -0.950338 | -4.030201 | -0.950338 | -3.984168 | -0.950338 | -3.877072 | -0.950338 | -3.838555 | -0.950338 | -3.821645 | -0.950338 | -3.792522
-0.94033 | -5.249595 | -0.94033 | -4.354308 | -0.94033 | -3.961622 | -0.94033 | -3.805675 | -0.94033 | -3.683547 | -0.94033 | -3.583966 | -0.94033 | -3.574572 | -0.94033 | -3.523842 | -0.94033 | -3.474991 | -0.94033 | -3.440232
-0.930323 | -4.926428 | -0.930323 | -3.933439 | -0.930323 | -3.634696 | -0.930323 | -3.42708 | -0.930323 | -3.332196 | -0.930323 | -3.283346 | -0.930323 | -3.173431 | -0.930323 | -3.14149 | -0.930323 | -3.115185 | -0.930323 | -3.087942
-0.920315 | -4.453889 | -0.920315 | -3.593361 | -0.920315 | -3.200675 | -0.920315 | -3.055061 | -0.920315 | -2.927297 | -0.920315 | -2.830535 | -0.920315 | -2.821141 | -0.920315 | -2.768532 | -0.920315 | -2.723439 | -0.920315 | -2.694316
-0.910307 | -4.072476 | -0.910307 | -3.096397 | -0.910307 | -2.808928 | -0.910307 | -2.60319 | -0.910307 | -2.512065 | -0.910307 | -2.460395 | -0.910307 | -2.355178 | -0.910307 | -2.323237 | -0.910307 | -2.306327 | -0.910307 | -2.274386
-0.900299 | -3.505053 | -0.900299 | -2.676467 | -0.900299 | -2.296933 | -0.900299 | -2.151319 | -0.900299 | -2.024495 | -0.900299 | -1.926793 | -0.900299 | -1.926793 | -0.900299 | -1.877002 | -0.900299 | -1.828151 | -0.900299 | -1.79715
-0.890292 | -3.013726 | -0.890292 | -2.076164 | -0.890292 | -1.802787 | -0.890292 | -1.597988 | -0.890292 | -1.515318 | -0.890292 | -1.463648 | -0.890292 | -1.364068 | -0.890292 | -1.329308 | -0.890292 | -1.30958 | -0.890292 | -1.283276
-0.880284 | -2.303509 | -0.880284 | -1.509681 | -0.880284 | -1.149875 | -0.880284 | -1.008959 | -0.880284 | -0.895287 | -0.880284 | -0.795706 | -0.880284 | -0.803221 | -0.880284 | -0.749673 | -0.880284 | -0.700822 | -0.880284 | -0.668881
-0.870276 | -1.601746 | -0.870276 | -0.709277 | -0.870276 | -0.449992 | -0.870276 | -0.263043 | -0.870276 | -0.178493 | -0.870276 | -0.136218 | -0.870276 | -0.03100155 | -0.870276 | -0.006576086 | -0.870276 | 0.013152173 | -0.870276 | 0.04039596
-0.860268 | -0.579635 | -0.860268 | 0.139976 | -0.860268 | 0.478175 | -0.860268 | 0.614394 | -0.860268 | 0.72243 | -0.860268 | 0.817313 | -0.860268 | 0.80604 | -0.860268 | 0.859588 | -0.860268 | 0.898105 | -0.860268 | 0.926288
-0.85026 | 0.529844 | -0.85026 | 1.347158 | -0.85026 | 1.594137 | -0.85026 | 1.76333 | -0.85026 | 1.845061 | -0.85026 | 1.875124 | -0.85026 | 1.981938 | -0.85026 | 2.012658 | -0.85026 | 2.027501 | -0.85026 | 2.058972
-0.840253 | 2.152259 | -0.840253 | 2.75444 | -0.840253 | 3.025563 | -0.840253 | 3.042661 | -0.840253 | 3.049049 | -0.840253 | 3.048485 | -0.840253 | 3.048579 | -0.840253 | 3.048391 | -0.840253 | 3.048203 | -0.840253 | 3.04811
-0.830245 | 4.059324 | -0.830245 | 4.746055 | -0.830245 | 4.933943 | -0.830245 | 5.081436 | -0.830245 | 5.162227 | -0.830245 | 5.169743 | -0.830245 | 5.27496 | -0.830245 | 5.312538 | -0.830245 | 5.32475 | -0.830245 | 5.350115
-0.820237 | 6.706668 | -0.820237 | 7.144448 | -0.820237 | 7.42534 | -0.820237 | 7.529618 | -0.820237 | 7.59444 | -0.820237 | 7.707172 | -0.820237 | 7.675232 | -0.820237 | 7.700597 | -0.820237 | 7.731598 | -0.820237 | 7.750387
-0.810229 | 9.824672 | -0.810229 | 10.43249 | -0.810229 | 10.581862 | -0.810229 | 10.701171 | -0.810229 | 10.789478 | -0.810229 | 10.77069 | -0.810229 | 10.876847 | -0.810229 | 10.925697 | -0.810229 | 10.935092 | -0.810229 | 10.955759
-0.800222 | 14.014578 | -0.800222 | 14.403507 | -0.800222 | 14.654338 | -0.800222 | 14.774587 | -0.800222 | 14.819679 | -0.800222 | 14.93617 | -0.800222 | 14.893895 | -0.800222 | 14.899532 | -0.800222 | 14.933352 | -0.800222 | 14.931473
-0.790214 | 18.846122 | -0.790214 | 19.477426 | -0.790214 | 19.62304 | -0.790214 | 19.720742 | -0.790214 | 19.82408 | -0.790214 | 19.77523 | -0.790214 | 19.885144 | -0.790214 | 19.934936 | -0.790214 | 19.937752 | -0.790214 | 19.964998
-0.780206 | 24.324004 | -0.780206 | 24.777752 | -0.780206 | 25.045492 | -0.780206 | 25.156348 | -0.780206 | 25.18641 | -0.780206 | 25.312294 | -0.780206 | 25.25029 | -0.780206 | 25.222108 | -0.780206 | 25.244656 | -0.780206 | 25.239018
-0.770198 | 29.134878 | -0.770198 | 29.921192 | -0.770198 | 30.099684 | -0.770198 | 30.184236 | -0.770198 | 30.287574 | -0.770198 | 30.221812 | -0.770198 | 30.315758 | -0.770198 | 30.372122 | -0.770198 | 30.362728 | -0.770198 | 30.372122
-0.76019 | 33.03074 | -0.76019 | 33.716532 | -0.76019 | 34.026548 | -0.76019 | 34.13928 | -0.76019 | 34.158068 | -0.76019 | 34.280196 | -0.76019 | 34.205044 | -0.76019 | 34.17686 | -0.76019 | 34.195648 | -0.76019 | 34.158068
-0.750183 | 35.905432 | -0.750183 | 36.957604 | -0.750183 | 37.192464 | -0.750183 | 37.286408 | -0.750183 | 37.417932 | -0.750183 | 37.342776 | -0.750183 | 37.417932 | -0.750183 | 37.474296 | -0.750183 | 37.4649 | -0.750183 | 37.483692
-0.740175 | 38.413736 | -0.740175 | 39.343784 | -0.740175 | 39.691376 | -0.740175 | 39.832292 | -0.740175 | 39.85108 | -0.740175 | 39.973208 | -0.740175 | 39.898052 | -0.740175 | 39.869872 | -0.740175 | 39.879264 | -0.740175 | 39.841688
-0.730167 | 40.565056 | -0.730167 | 41.786328 | -0.730167 | 42.021188 | -0.730167 | 42.086948 | -0.730167 | 42.199684 | -0.730167 | 42.133924 | -0.730167 | 42.199684 | -0.730167 | 42.256048 | -0.730167 | 42.246656 | -0.730167 | 42.256048
-0.720159 | 42.3406 | -0.720159 | 43.31762 | -0.720159 | 43.608848 | -0.720159 | 43.684 | -0.720159 | 43.674608 | -0.720159 | 43.777944 | -0.720159 | 43.702788 | -0.720159 | 43.665208 | -0.720159 | 43.684 | -0.720159 | 43.655816
-0.710152 | 42.819716 | -0.710152 | 43.98462 | -0.710152 | 44.144328 | -0.710152 | 44.15372 | -0.710152 | 44.200692 | -0.710152 | 44.116144 | -0.710152 | 44.172512 | -0.710152 | 44.210088 | -0.710152 | 44.210088 | -0.710152 | 44.210088
-0.700144 | 43.035784 | -0.700144 | 44.106748 | -0.700144 | 44.332216 | -0.700144 | 44.379184 | -0.700144 | 44.341608 | -0.700144 | 44.379184 | -0.700144 | 44.304032 | -0.700144 | 44.257056 | -0.700144 | 44.257056 | -0.700144 | 44.200692
-0.690136 | 42.547276 | -0.690136 | 44.106748 | -0.690136 | 44.42616 | -0.690136 | 44.538892 | -0.690136 | 44.548284 | -0.690136 | 44.49192 | -0.690136 | 44.5295 | -0.690136 | 44.501316 | -0.690136 | 44.435552 | -0.690136 | 44.416764
-0.680128 | 41.917852 | -0.680128 | 43.627632 | -0.680128 | 44.134932 | -0.680128 | 44.28524 | -0.680128 | 44.351004 | -0.680128 | 44.397976 | -0.680128 | 44.351004 | -0.680128 | 44.32282 | -0.680128 | 44.266456 | -0.680128 | 44.266456
-0.67012 | 40.799916 | -0.67012 | 42.970024 | -0.67012 | 43.44914 | -0.67012 | 43.655816 | -0.67012 | 43.796732 | -0.67012 | 43.721576 | -0.67012 | 43.824916 | -0.67012 | 43.806128 | -0.67012 | 43.730972 | -0.67012 | 43.768548
-0.660113 | 39.4847 | -0.660113 | 41.748752 | -0.660113 | 42.396968 | -0.660113 | 42.566068 | -0.660113 | 42.763348 | -0.660113 | 42.782136 | -0.660113 | 42.753956 | -0.660113 | 42.763348 | -0.660113 | 42.697588 | -0.660113 | 42.678796
-0.650105 | 37.878256 | -0.650105 | 40.283224 | -0.650105 | 40.89386 | -0.650105 | 41.147512 | -0.650105 | 41.29782 | -0.650105 | 41.335396 | -0.650105 | 41.372972 | -0.650105 | 41.401156 | -0.650105 | 41.344792 | -0.650105 | 41.335396
-0.640097 | 36.318784 | -0.640097 | 38.479496 | -0.640097 | 39.202868 | -0.640097 | 39.447124 | -0.640097 | 39.578644 | -0.640097 | 39.663192 | -0.640097 | 39.635008 | -0.640097 | 39.747744 | -0.640097 | 39.6538 | -0.640097 | 39.644404
-0.630089 | 34.7781 | -0.630089 | 36.910628 | -0.630089 | 37.521268 | -0.630089 | 37.793704 | -0.630089 | 37.90644 | -0.630089 | 37.934624 | -0.630089 | 37.9722 | -0.630089 | 38.103724 | -0.630089 | 38.056748 | -0.630089 | 38.009776
-0.620082 | 33.491068 | -0.620082 | 35.360552 | -0.620082 | 36.093316 | -0.620082 | 36.243628 | -0.620082 | 36.403332 | -0.620082 | 36.478488 | -0.620082 | 36.478488 | -0.620082 | 36.534856 | -0.620082 | 36.581824 | -0.620082 | 36.553644
-0.610074 | 31.997354 | -0.610074 | 34.064128 | -0.610074 | 34.684156 | -0.610074 | 34.90962 | -0.610074 | 34.994172 | -0.610074 | 35.144484 | -0.610074 | 35.163272 | -0.610074 | 35.210244 | -0.610074 | 35.18206 | -0.610074 | 35.200848
-0.600066 | 30.691532 | -0.600066 | 32.617386 | -0.600066 | 33.359544 | -0.600066 | 33.585012 | -0.600066 | 33.725924 | -0.600066 | 33.782292 | -0.600066 | 33.763504 | -0.600066 | 33.942 | -0.600066 | 33.876236 | -0.600066 | 33.913816
-0.590058 | 29.62057 | -0.590058 | 31.405506 | -0.590058 | 31.987962 | -0.590058 | 32.297976 | -0.590058 | 32.410708 | -0.590058 | 32.51405 | -0.590058 | 32.532836 | -0.590058 | 32.636176 | -0.590058 | 32.617386 | -0.590058 | 32.692542
-0.58005 | 29.009934 | -0.58005 | 30.4097 | -0.58005 | 30.982758 | -0.58005 | 31.255196 | -0.58005 | 31.396114 | -0.58005 | 31.546424 | -0.58005 | 31.53703 | -0.58005 | 31.630974 | -0.58005 | 31.584 | -0.58005 | 31.60279
-0.570043 | 28.624762 | -0.570043 | 29.883614 | -0.570043 | 30.315758 | -0.570043 | 30.644562 | -0.570043 | 30.823056 | -0.570043 | 30.898208 | -0.570043 | 30.973366 | -0.570043 | 31.039126 | -0.570043 | 31.020338 | -0.570043 | 31.048518
-0.560035 | 28.53082 | -0.560035 | 29.592388 | -0.560035 | 30.062108 | -0.560035 | 30.296966 | -0.560035 | 30.466068 | -0.560035 | 30.578802 | -0.560035 | 30.588194 | -0.560035 | 30.691532 | -0.560035 | 30.700928 | -0.560035 | 30.747898
-0.550027 | 28.474452 | -0.550027 | 29.592388 | -0.550027 | 29.93998 | -0.550027 | 30.25939 | -0.550027 | 30.372122 | -0.550027 | 30.44728 | -0.550027 | 30.560012 | -0.550027 | 30.606984 | -0.550027 | 30.597588 | -0.550027 | 30.682138
-0.540019 | 28.671734 | -0.540019 | 29.658148 | -0.540019 | 30.146656 | -0.540019 | 30.296966 | -0.540019 | 30.466068 | -0.540019 | 30.597588 | -0.540019 | 30.606984 | -0.540019 | 30.700928 | -0.540019 | 30.663352 | -0.540019 | 30.766688
-0.530012 | 28.859624 | -0.530012 | 29.902402 | -0.530012 | 30.306362 | -0.530012 | 30.522434 | -0.530012 | 30.625772 | -0.530012 | 30.757294 | -0.530012 | 30.879422 | -0.530012 | 30.907606 | -0.530012 | 30.916998 | -0.530012 | 30.973366
-0.520004 | 29.2354 | -0.520004 | 30.165446 | -0.520004 | 30.672744 | -0.520004 | 30.785478 | -0.520004 | 30.954576 | -0.520004 | 31.114282 | -0.520004 | 31.189436 | -0.520004 | 31.21762 | -0.520004 | 31.23641 | -0.520004 | 31.330352
-0.509996 | 29.648754 | -0.509996 | 30.691532 | -0.509996 | 31.067308 | -0.509996 | 31.255196 | -0.509996 | 31.358536 | -0.509996 | 31.499454 | -0.509996 | 31.724918 | -0.509996 | 31.640366 | -0.509996 | 31.659158 | -0.509996 | 31.734314
[18 empty] | -0.499988 | 32.222822