## Sheet1
CV i vs E Scan 1 |  | CV i vs E Scan 2 |  | CV i vs E Scan 3 |  | CV i vs E Scan 4 |  | CV i vs E Scan 5 |  | CV i vs E Scan 6 |  | CV i vs E Scan 7 |  | CV i vs E Scan 8 |  | CV i vs E Scan 9 |  | CV i vs E Scan 10
V | µA | V | µA | V | µA | V | µA | V | µA | V | µA | V | µA | V | µA | V | µA | V | µA
-0.499988 | 34.790596 | -0.499988 | 26.623754 | -0.499988 | 27.798054 | -0.499988 | 28.333536 | -0.499988 | 28.784468 | -0.499988 | 29.075694 | -0.499988 | 29.348134 | -0.499988 | 29.55481 | -0.499988 | 29.733304 | -0.499988 | 29.93998
-0.509996 | 23.983706 | -0.509996 | 23.1854 | -0.509996 | 24.134236 | -0.509996 | 24.688506 | -0.509996 | 25.092466 | -0.509996 | 25.289748 | -0.509996 | 25.552792 | -0.509996 | 25.778258 | -0.509996 | 25.900384 | -0.509996 | 25.994328
-0.520004 | 19.528236 | -0.520004 | 20.545572 | -0.520004 | 21.447436 | -0.520004 | 21.860788 | -0.520004 | 22.217776 | -0.520004 | 22.490214 | -0.520004 | 22.659314 | -0.520004 | 22.80023 | -0.520004 | 22.96933 | -0.520004 | 23.110244
-0.530012 | 17.576938 | -0.530012 | 18.413042 | -0.530012 | 19.183382 | -0.530012 | 19.634314 | -0.530012 | 19.94433 | -0.530012 | 20.122824 | -0.530012 | 20.301318 | -0.530012 | 20.4986 | -0.530012 | 20.583148 | -0.530012 | 20.64891
-0.540019 | 15.350464 | -0.540019 | 16.543554 | -0.540019 | 17.379656 | -0.540019 | 17.72725 | -0.540019 | 17.999688 | -0.540019 | 18.225152 | -0.540019 | 18.366068 | -0.540019 | 18.460014 | -0.540019 | 18.600928 | -0.540019 | 18.73245
-0.550027 | 13.556131 | -0.550027 | 14.974687 | -0.550027 | 15.679268 | -0.550027 | 16.092623 | -0.550027 | 16.355665 | -0.550027 | 16.459003 | -0.550027 | 16.656287 | -0.550027 | 16.797202 | -0.550027 | 16.862962 | -0.550027 | 16.909936
-0.560035 | 12.043632 | -0.560035 | 13.546737 | -0.560035 | 14.29829 | -0.560035 | 14.598911 | -0.560035 | 14.843165 | -0.560035 | 15.012265 | -0.560035 | 15.153181 | -0.560035 | 15.190759 | -0.560035 | 15.312886 | -0.560035 | 15.444408
-0.570043 | 10.709626 | -0.570043 | 12.306675 | -0.570043 | 12.945495 | -0.570043 | 13.302482 | -0.570043 | 13.556131 | -0.570043 | 13.631286 | -0.570043 | 13.790992 | -0.570043 | 13.903725 | -0.570043 | 13.941302 | -0.570043 | 13.988274
-0.58005 | 9.516536 | -0.58005 | 11.141769 | -0.58005 | 11.82756 | -0.58005 | 12.081209 | -0.58005 | 12.287887 | -0.58005 | 12.456986 | -0.58005 | 12.560324 | -0.58005 | 12.63548 | -0.58005 | 12.682452 | -0.58005 | 12.823368
-0.590058 | 8.4343 | -0.590058 | 10.108384 | -0.590058 | 10.700231 | -0.590058 | 11.019641 | -0.590058 | 11.226318 | -0.590058 | 11.310868 | -0.590058 | 11.395418 | -0.590058 | 11.52694 | -0.590058 | 11.555122 | -0.590058 | 11.573912
-0.600066 | 7.477949 | -0.600066 | 9.112576 | -0.600066 | 9.770185 | -0.600066 | 9.995651 | -0.600066 | 10.145961 | -0.600066 | 10.305666 | -0.600066 | 10.380821 | -0.600066 | 10.409004 | -0.600066 | 10.493555 | -0.600066 | 10.596893
-0.610074 | 6.554478 | -0.610074 | 8.236078 | -0.610074 | 8.777196 | -0.610074 | 9.058089 | -0.610074 | 9.250674 | -0.610074 | 9.309859 | -0.610074 | 9.385015 | -0.610074 | 9.497747 | -0.610074 | 9.525931 | -0.610074 | 9.535325
-0.620082 | 5.723074 | -0.620082 | 7.360519 | -0.620082 | 7.954246 | -0.620082 | 8.166559 | -0.620082 | 8.283989 | -0.620082 | 8.424906 | -0.620082 | 8.50194 | -0.620082 | 8.513213 | -0.620082 | 8.594005 | -0.620082 | 8.673857
-0.630089 | 4.92267 | -0.630089 | 6.574207 | -0.630089 | 7.077747 | -0.630089 | 7.335154 | -0.630089 | 7.503314 | -0.630089 | 7.547468 | -0.630089 | 7.616047 | -0.630089 | 7.713749 | -0.630089 | 7.721264 | -0.630089 | 7.719385
-0.640097 | 4.188027 | -0.640097 | 5.783197 | -0.640097 | 6.35062 | -0.640097 | 6.53569 | -0.640097 | 6.637149 | -0.640097 | 6.760216 | -0.640097 | 6.820341 | -0.640097 | 6.822219 | -0.640097 | 6.876707 | -0.640097 | 6.962196
-0.650105 | 3.466536 | -0.650105 | 5.085193 | -0.650105 | 5.538004 | -0.650105 | 5.777561 | -0.650105 | 5.927872 | -0.650105 | 5.960752 | -0.650105 | 6.010542 | -0.650105 | 6.09885 | -0.650105 | 6.104486 | -0.650105 | 6.087577
-0.660113 | 2.807988 | -0.660113 | 4.347732 | -0.660113 | 4.876637 | -0.660113 | 5.042918 | -0.660113 | 5.126529 | -0.660113 | 5.231746 | -0.660113 | 5.287173 | -0.660113 | 5.261808 | -0.660113 | 5.314417 | -0.660113 | 5.394269
-0.67012 | 2.141925 | -0.67012 | 3.699518 | -0.67012 | 4.11569 | -0.67012 | 4.335519 | -0.67012 | 4.477375 | -0.67012 | 4.487709 | -0.67012 | 4.51871 | -0.67012 | 4.593866 | -0.67012 | 4.592926 | -0.67012 | 4.573198
-0.680128 | 1.532228 | -0.680128 | 3.005271 | -0.680128 | 3.502235 | -0.680128 | 3.640333 | -0.680128 | 3.699518 | -0.680128 | 3.794401 | -0.680128 | 3.835737 | -0.680128 | 3.79722 | -0.680128 | 3.839494 | -0.680128 | 3.908074
-0.690136 | 0.90656 | -0.690136 | 2.389937 | -0.690136 | 2.765714 | -0.690136 | 2.95548 | -0.690136 | 3.071032 | -0.690136 | 3.077608 | -0.690136 | 3.087942 | -0.690136 | 3.152763 | -0.690136 | 3.14149 | -0.690136 | 3.111428
-0.700144 | 0.33444 | -0.700144 | 1.699448 | -0.700144 | 2.141925 | -0.700144 | 2.2509 | -0.700144 | 2.280962 | -0.700144 | 2.353299 | -0.700144 | 2.372088 | -0.700144 | 2.324176 | -0.700144 | 2.343904 | -0.700144 | 2.395574
-0.710152 | -0.310015 | -0.710152 | 0.943198 | -0.710152 | 1.214697 | -0.710152 | 1.318975 | -0.710152 | 1.383796 | -0.710152 | 1.340582 | -0.710152 | 1.316156 | -0.710152 | 1.345279 | -0.710152 | 1.279518 | -0.710152 | 1.217515
-0.720159 | -1.061756 | -0.720159 | -0.358866 | -0.720159 | -0.155947 | -0.720159 | -0.225465 | -0.720159 | -0.308136 | -0.720159 | -0.330683 | -0.720159 | -0.420869 | -0.720159 | -0.543936 | -0.720159 | -0.611576 | -0.720159 | -0.611576
-0.730167 | -2.745515 | -0.730167 | -2.513943 | -0.730167 | -2.606948 | -0.730167 | -2.714044 | -0.730167 | -2.799533 | -0.730167 | -2.996816 | -0.730167 | -3.181886 | -0.730167 | -3.25892 | -0.730167 | -3.440232 | -0.730167 | -3.583966
-0.740175 | -5.722134 | -0.740175 | -5.52673 | -0.740175 | -5.709921 | -0.740175 | -6.018058 | -0.740175 | -6.258555 | -0.740175 | -6.476505 | -0.740175 | -6.748003 | -0.740175 | -7.014805 | -0.740175 | -7.240271 | -0.740175 | -7.354882
-0.750183 | -9.338981 | -0.750183 | -9.12291 | -0.750183 | -9.659331 | -0.750183 | -10.038865 | -0.750183 | -10.320697 | -0.750183 | -10.687079 | -0.750183 | -11.037491 | -0.750183 | -11.289261 | -0.750183 | -11.656582 | -0.750183 | -11.873593
-0.76019 | -12.419409 | -0.76019 | -12.879734 | -0.76019 | -13.465005 | -0.76019 | -13.969486 | -0.76019 | -14.335867 | -0.76019 | -14.658096 | -0.76019 | -15.064874 | -0.76019 | -15.447225 | -0.76019 | -15.783545 | -0.76019 | -15.989284
-0.770198 | -13.046015 | -0.770198 | -15.71121 | -0.770198 | -16.388547 | -0.770198 | -16.776535 | -0.770198 | -17.133522 | -0.770198 | -17.513056 | -0.770198 | -17.953654 | -0.770198 | -18.290912 | -0.770198 | -18.723996 | -0.770198 | -19.06783
-0.780206 | -11.452723 | -0.780206 | -17.67652 | -0.780206 | -18.342582 | -0.780206 | -18.875244 | -0.780206 | -19.323358 | -0.780206 | -19.690682 | -0.780206 | -20.14725 | -0.780206 | -20.638576 | -0.780206 | -21.039718 | -0.780206 | -21.327186
-0.790214 | -8.443694 | -0.790214 | -18.673266 | -0.790214 | -19.92554 | -0.790214 | -20.59818 | -0.790214 | -21.140238 | -0.790214 | -21.734904 | -0.790214 | -22.238444 | -0.790214 | -22.658374 | -0.790214 | -23.15252 | -0.790214 | -23.512326
-0.800222 | -7.571893 | -0.800222 | -17.755432 | -0.800222 | -19.704772 | -0.800222 | -20.872496 | -0.800222 | -21.669144 | -0.800222 | -22.217776 | -0.800222 | -22.722256 | -0.800222 | -23.105548 | -0.800222 | -23.339468 | -0.800222 | -23.367652
-0.810229 | -7.860301 | -0.810229 | -15.647327 | -0.810229 | -18.351038 | -0.810229 | -19.409788 | -0.810229 | -20.224284 | -0.810229 | -20.658306 | -0.810229 | -20.9345 | -0.810229 | -21.114874 | -0.810229 | -21.200362 | -0.810229 | -21.281154
-0.820237 | -8.795045 | -0.820237 | -11.866078 | -0.820237 | -13.868026 | -0.820237 | -15.404952 | -0.820237 | -16.641255 | -0.820237 | -16.933422 | -0.820237 | -17.126948 | -0.820237 | -17.387172 | -0.820237 | -17.350534 | -0.820237 | -17.467024
-0.830245 | -10.696474 | -0.830245 | -12.879734 | -0.830245 | -13.542979 | -0.830245 | -13.899027 | -0.830245 | -14.203407 | -0.830245 | -14.426054 | -0.830245 | -14.621458 | -0.830245 | -14.675945 | -0.830245 | -14.828135 | -0.830245 | -14.998173
-0.840253 | -13.955394 | -0.840253 | -16.791566 | -0.840253 | -17.059306 | -0.840253 | -17.35711 | -0.840253 | -17.66055 | -0.840253 | -17.82683 | -0.840253 | -18.034446 | -0.840253 | -18.371706 | -0.840253 | -18.486318 | -0.840253 | -18.625354
-0.85026 | -19.149562 | -0.85026 | -23.378926 | -0.85026 | -23.659818 | -0.85026 | -23.866494 | -0.85026 | -24.149268 | -0.85026 | -24.459282 | -0.85026 | -24.724204 | -0.85026 | -24.993824 | -0.85026 | -25.256868 | -0.85026 | -25.543398
-0.860268 | -25.156348 | -0.860268 | -29.552932 | -0.860268 | -29.63748 | -0.860268 | -29.85731 | -0.860268 | -30.104382 | -0.860268 | -30.246238 | -0.860268 | -30.635168 | -0.860268 | -30.963972 | -0.860268 | -31.133068 | -0.860268 | -31.292776
-0.870276 | -28.455664 | -0.870276 | -30.221812 | -0.870276 | -30.334546 | -0.870276 | -30.400306 | -0.870276 | -30.466068 | -0.870276 | -30.635168 | -0.870276 | -30.757294 | -0.870276 | -30.870024 | -0.870276 | -30.982758 | -0.870276 | -31.15186
-0.880284 | -27.506828 | -0.880284 | -27.450462 | -0.880284 | -27.347124 | -0.880284 | -27.394094 | -0.880284 | -27.46925 | -0.880284 | -27.48804 | -0.880284 | -27.525616 | -0.880284 | -27.685322 | -0.880284 | -27.732294 | -0.880284 | -27.74169
-0.890292 | -25.74068 | -0.890292 | -25.40248 | -0.890292 | -25.355508 | -0.890292 | -25.317932 | -0.890292 | -25.299142 | -0.890292 | -25.383692 | -0.890292 | -25.477636 | -0.890292 | -25.515214 | -0.890292 | -25.580974 | -0.890292 | -25.684312
-0.900299 | -24.726084 | -0.900299 | -24.275152 | -0.900299 | -24.068476 | -0.900299 | -24.05908 | -0.900299 | -24.14363 | -0.900299 | -24.162418 | -0.900299 | -24.190602 | -0.900299 | -24.350308 | -0.900299 | -24.416068 | -0.900299 | -24.434856
-0.910307 | -23.97453 | -0.910307 | -23.138428 | -0.910307 | -23.025696 | -0.910307 | -22.96933 | -0.910307 | -22.941146 | -0.910307 | -23.025696 | -0.910307 | -23.129034 | -0.910307 | -23.166612 | -0.910307 | -23.222978 | -0.910307 | -23.335712
-0.920315 | -23.129034 | -0.920315 | -22.255354 | -0.920315 | -21.99231 | -0.920315 | -21.935944 | -0.920315 | -21.99231 | -0.920315 | -22.001706 | -0.920315 | -22.020494 | -0.920315 | -22.16141 | -0.920315 | -22.236566 | -0.920315 | -22.24596
-0.930323 | -22.452636 | -0.930323 | -21.485012 | -0.930323 | -21.325306 | -0.930323 | -21.221968 | -0.930323 | -21.156208 | -0.930323 | -21.212574 | -0.930323 | -21.306518 | -0.930323 | -21.325306 | -0.930323 | -21.37228 | -0.930323 | -21.447436
-0.94033 | -21.982916 | -0.94033 | -21.156208 | -0.94033 | -20.818008 | -0.94033 | -20.73346 | -0.94033 | -20.761642 | -0.94033 | -20.752248 | -0.94033 | -20.752248 | -0.94033 | -20.874376 | -0.94033 | -20.958926 | -0.94033 | -20.940136
-0.950338 | -21.804424 | -0.950338 | -20.846192 | -0.950338 | -20.620726 | -0.950338 | -20.507994 | -0.950338 | -20.423444 | -0.950338 | -20.461022 | -0.950338 | -20.554966 | -0.950338 | -20.554966 | -0.950338 | -20.592544 | -0.950338 | -20.667698
-0.960346 | -21.682294 | -0.960346 | -20.79922 | -0.960346 | -20.404654 | -0.960346 | -20.301318 | -0.960346 | -20.320106 | -0.960346 | -20.301318 | -0.960346 | -20.291922 | -0.960346 | -20.404654 | -0.960346 | -20.479812 | -0.960346 | -20.479812
-0.970354 | -21.69169 | -0.970354 | -20.639516 | -0.970354 | -20.357682 | -0.970354 | -20.235556 | -0.970354 | -20.132218 | -0.970354 | -20.1604 | -0.970354 | -20.26374 | -0.970354 | -20.254344 | -0.970354 | -20.282528 | -0.970354 | -20.376472
-0.980362 | -21.701084 | -0.980362 | -20.667698 | -0.980362 | -20.254344 | -0.980362 | -20.122824 | -0.980362 | -20.132218 | -0.980362 | -20.113428 | -0.980362 | -20.104034 | -0.980362 | -20.207372 | -0.980362 | -20.273134 | -0.980362 | -20.273134
-0.990369 | -21.77624 | -0.990369 | -20.583148 | -0.990369 | -20.273134 | -0.990369 | -20.141612 | -0.990369 | -20.108732 | -0.990369 | -20.057062 | -0.990369 | -20.151006 | -0.990369 | -20.151006 | -0.990369 | -20.1604 | -0.990369 | -20.235556
-1.000377 | -21.804424 | -1.000377 | -20.677094 | -1.000377 | -20.24495 | -1.000377 | -20.1604015 | -1.000377 | -20.104034 | -1.000377 | -20.085246 | -1.000377 | -20.066458 | -1.000377 | -20.1604 | -1.000377 | -20.235556 | -1.000377 | -20.22616
-1.010385 | -21.92655 | -1.010385 | -20.64891 | -1.010385 | -20.3295 | -1.010385 | -20.17919 | -1.010385 | -20.1498325 | -1.010385 | -20.085246 | -1.010385 | -20.17919 | -1.010385 | -20.169796 | -1.010385 | -20.17919 | -1.010385 | -20.254344
-1.020393 | -21.99231 | -1.020393 | -20.789826 | -1.020393 | -20.367078 | -1.020393 | -20.19798 | -1.020393 | -20.188584 | -1.020393 | -20.169796 | -1.020393 | -20.141612 | -1.020393 | -20.235556 | -1.020393 | -20.310712 | -1.020393 | -20.291922
-1.0304 | -22.14262 | -1.0304 | -20.827404 | -1.0304 | -20.470416 | -1.0304 | -20.320106 | -1.0304 | -20.19798 | -1.0304 | -20.216768 | -1.0304 | -20.301318 | -1.0304 | -20.291922 | -1.0304 | -20.301318 | -1.0304 | -20.367078
-1.040408 | -22.24596 | -1.040408 | -20.98711 | -1.040408 | -20.545572 | -1.040408 | -20.367078 | -1.040408 | -20.357682 | -1.040408 | -20.338894 | -1.040408 | -20.301318 | -1.040408 | -20.385866 | -1.040408 | -20.470416 | -1.040408 | -20.461022
-1.050416 | -22.443244 | -1.050416 | -21.043474 | -1.050416 | -20.677094 | -1.050416 | -20.526784 | -1.050416 | -20.404654 | -1.050416 | -20.404654 | -1.050416 | -20.489204 | -1.050416 | -20.479812 | -1.050416 | -20.479812 | -1.050416 | -20.536176
-1.060424 | -22.56537 | -1.060424 | -21.240758 | -1.060424 | -20.780432 | -1.060424 | -20.592544 | -1.060424 | -20.573756 | -1.060424 | -20.545572 | -1.060424 | -20.507994 | -1.060424 | -20.592544 | -1.060424 | -20.667698 | -1.060424 | -20.658306
-1.070432 | -22.772048 | -1.070432 | -21.315914 | -1.070432 | -20.930742 | -1.070432 | -20.761642 | -1.070432 | -20.639516 | -1.070432 | -20.630122 | -1.070432 | -20.71467 | -1.070432 | -20.705278 | -1.070432 | -20.705278 | -1.070432 | -20.761642
-1.080439 | -22.894174 | -1.080439 | -21.5038 | -1.080439 | -21.05287 | -1.080439 | -20.855588 | -1.080439 | -20.827404 | -1.080439 | -20.79922 | -1.080439 | -20.761642 | -1.080439 | -20.8368 | -1.080439 | -20.911954 | -1.080439 | -20.90256
-1.090447 | -23.11964 | -1.090447 | -21.597746 | -1.090447 | -21.20318 | -1.090447 | -21.043474 | -1.090447 | -20.90256 | -1.090447 | -20.90256 | -1.090447 | -20.977714 | -1.090447 | -20.96832 | -1.090447 | -20.958926 | -1.090447 | -21.015292
-1.100455 | -23.251162 | -1.100455 | -21.813816 | -1.100455 | -21.344096 | -1.100455 | -21.13742 | -1.100455 | -21.109236 | -1.100455 | -21.081052 | -1.100455 | -21.043474 | -1.100455 | -21.109236 | -1.100455 | -21.174996 | -1.100455 | -21.165604
-1.110463 | -23.486022 | -1.110463 | -21.907762 | -1.110463 | -21.5038 | -1.110463 | -21.344096 | -1.110463 | -21.20318 | -1.110463 | -21.184392 | -1.110463 | -21.259546 | -1.110463 | -21.250152 | -1.110463 | -21.240758 | -1.110463 | -21.297124
-1.12047 | -23.60815 | -1.12047 | -22.133228 | -1.12047 | -21.65411 | -1.12047 | -21.447436 | -1.12047 | -21.409858 | -1.12047 | -21.381674 | -1.12047 | -21.334702 | -1.12047 | -21.409858 | -1.12047 | -21.456828 | -1.12047 | -21.447436
-1.130478 | -23.861798 | -1.130478 | -22.24596 | -1.130478 | -21.813816 | -1.130478 | -21.65411 | -1.130478 | -21.5038 | -1.130478 | -21.485012 | -1.130478 | -21.560168 | -1.130478 | -21.550774 | -1.130478 | -21.531984 | -1.130478 | -21.578956
-1.140486 | -23.99332 | -1.140486 | -22.48082 | -1.140486 | -21.982916 | -1.140486 | -21.75745 | -1.140486 | -21.719872 | -1.140486 | -21.69169 | -1.140486 | -21.635322 | -1.140486 | -21.701084 | -1.140486 | -21.766844 | -1.140486 | -21.766844
-1.150494 | -24.24697 | -1.150494 | -22.584158 | -1.150494 | -22.16141 | -1.150494 | -21.99231 | -1.150494 | -21.842 | -1.150494 | -21.813816 | -1.150494 | -21.879578 | -1.150494 | -21.879578 | -1.150494 | -21.851394 | -1.150494 | -21.898366
-1.160502 | -24.387884 | -1.160502 | -22.837808 | -1.160502 | -22.339904 | -1.160502 | -22.095648 | -1.160502 | -22.058072 | -1.160502 | -22.029888 | -1.160502 | -21.982916 | -1.160502 | -22.029888 | -1.160502 | -22.105044 | -1.160502 | -22.095648
-1.170509 | -24.650928 | -1.170509 | -22.941146 | -1.170509 | -22.518398 | -1.170509 | -22.349298 | -1.170509 | -22.198988 | -1.170509 | -22.16141 | -1.170509 | -22.236566 | -1.170509 | -22.217776 | -1.170509 | -22.189592 | -1.170509 | -22.24596
-1.180517 | -24.801238 | -1.180517 | -23.213584 | -1.180517 | -22.696892 | -1.180517 | -22.462032 | -1.180517 | -22.41506 | -1.180517 | -22.386876 | -1.180517 | -22.33051 | -1.180517 | -22.39627 | -1.180517 | -22.462032 | -1.180517 | -22.452636
-1.190525 | -25.073676 | -1.190525 | -23.326316 | -1.190525 | -22.894174 | -1.190525 | -22.725074 | -1.190525 | -22.574764 | -1.190525 | -22.54658 | -1.190525 | -22.612342 | -1.190525 | -22.593554 | -1.190525 | -22.555974 | -1.190525 | -22.602946
-1.200533 | -25.233382 | -1.200533 | -23.60815 | -1.200533 | -23.110244 | -1.200533 | -22.856596 | -1.200533 | -22.809624 | -1.200533 | -22.790836 | -1.200533 | -22.725074 | -1.200533 | -22.78144 | -1.200533 | -22.856596 | -1.200533 | -22.837808
-1.21054 | -25.543398 | -1.21054 | -23.749064 | -1.21054 | -23.316922 | -1.21054 | -23.157218 | -1.21054 | -22.997512 | -1.21054 | -22.95054 | -1.21054 | -23.025696 | -1.21054 | -23.006906 | -1.21054 | -22.959934 | -1.21054 | -23.006906
-1.220548 | -25.72189 | -1.220548 | -24.049686 | -1.220548 | -23.542388 | -1.220548 | -23.288738 | -1.220548 | -23.251162 | -1.220548 | -23.222978 | -1.220548 | -23.157218 | -1.220548 | -23.213584 | -1.220548 | -23.279346 | -1.220548 | -23.260554
-1.230556 | -26.050696 | -1.230556 | -24.218786 | -1.230556 | -23.777248 | -1.230556 | -23.617542 | -1.230556 | -23.457838 | -1.230556 | -23.410868 | -1.230556 | -23.486022 | -1.230556 | -23.467232 | -1.230556 | -23.410868 | -1.230556 | -23.457838
-1.240564 | -26.257372 | -1.240564 | -24.556984 | -1.240564 | -24.030896 | -1.240564 | -23.777248 | -1.240564 | -23.739672 | -1.240564 | -23.711488 | -1.240564 | -23.636332 | -1.240564 | -23.692698 | -1.240564 | -23.75846 | -1.240564 | -23.739672
-1.250572 | -26.604964 | -1.250572 | -24.744872 | -1.250572 | -24.29394 | -1.250572 | -24.134236 | -1.250572 | -23.97453 | -1.250572 | -23.927558 | -1.250572 | -23.99332 | -1.250572 | -23.97453 | -1.250572 | -23.927558 | -1.250572 | -23.97453
-1.260579 | -26.84922 | -1.260579 | -25.139438 | -1.260579 | -24.61335 | -1.260579 | -24.340912 | -1.260579 | -24.29394 | -1.260579 | -24.275152 | -1.260579 | -24.190602 | -1.260579 | -24.24697 | -1.260579 | -24.31273 | -1.260579 | -24.29394
-1.270587 | -27.25318 | -1.270587 | -25.364904 | -1.270587 | -24.904578 | -1.270587 | -24.744872 | -1.270587 | -24.585166 | -1.270587 | -24.519406 | -1.270587 | -24.603956 | -1.270587 | -24.575774 | -1.270587 | -24.519406 | -1.270587 | -24.566378
-1.280595 | -27.516222 | -1.280595 | -25.787652 | -1.280595 | -25.261564 | -1.280595 | -24.99852 | -1.280595 | -24.93276 | -1.280595 | -24.923366 | -1.280595 | -24.838818 | -1.280595 | -24.885788 | -1.280595 | -24.960944 | -1.280595 | -24.93276
-1.290603 | -27.95776 | -1.290603 | -26.06009 | -1.290603 | -25.609158 | -1.290603 | -25.440058 | -1.290603 | -25.280354 | -1.290603 | -25.205198 | -1.290603 | -25.299142 | -1.290603 | -25.261564 | -1.290603 | -25.205198 | -1.290603 | -25.242776
-1.300611 | -28.25838 | -1.300611 | -26.539204 | -1.300611 | -26.022512 | -1.300611 | -25.731286 | -1.300611 | -25.684312 | -1.300611 | -25.665524 | -1.300611 | -25.580974 | -1.300611 | -25.627948 | -1.300611 | -25.703102 | -1.300611 | -25.665524
-1.310618 | -28.765678 | -1.310618 | -26.868008 | -1.310618 | -26.42647 | -1.310618 | -26.257372 | -1.310618 | -26.088274 | -1.310618 | -26.013116 | -1.310618 | -26.097666 | -1.310618 | -26.069484 | -1.310618 | -26.003724 | -1.310618 | -26.031906
-1.320626 | -29.122666 | -1.320626 | -27.422278 | -1.320626 | -26.886798 | -1.320626 | -26.604964 | -1.320626 | -26.548598 | -1.320626 | -26.52981 | -1.320626 | -26.435866 | -1.320626 | -26.482838 | -1.320626 | -26.548598 | -1.320626 | -26.520416
-1.330634 | -29.714514 | -1.330634 | -27.826238 | -1.330634 | -27.365912 | -1.330634 | -27.206208 | -1.330634 | -27.027714 | -1.330634 | -26.943164 | -1.330634 | -27.046502 | -1.330634 | -26.99953 | -1.330634 | -26.933768 | -1.330634 | -26.961952
-1.340642 | -30.165446 | -1.340642 | -28.465058 | -1.340642 | -27.929576 | -1.340642 | -27.647744 | -1.340642 | -27.581984 | -1.340642 | -27.563196 | -1.340642 | -27.46925 | -1.340642 | -27.497434 | -1.340642 | -27.572588 | -1.340642 | -27.544406
-1.350649 | -30.841846 | -1.350649 | -28.962962 | -1.350649 | -28.502636 | -1.350649 | -28.333536 | -1.350649 | -28.155042 | -1.350649 | -28.061098 | -1.350649 | -28.145648 | -1.350649 | -28.117466 | -1.350649 | -28.032914 | -1.350649 | -28.070494
-1.360657 | -31.396114 | -1.360657 | -29.695726 | -1.360657 | -29.15085 | -1.360657 | -28.859624 | -1.360657 | -28.803256 | -1.360657 | -28.775074 | -1.360657 | -28.662342 | -1.360657 | -28.699918 | -1.360657 | -28.775074 | -1.360657 | -28.737496
-1.370665 | -32.175848 | -1.370665 | -30.296966 | -1.370665 | -29.83664 | -1.370665 | -29.658148 | -1.370665 | -29.479654 | -1.370665 | -29.357526 | -1.370665 | -29.460864 | -1.370665 | -29.404498 | -1.370665 | -29.329342 | -1.370665 | -29.357526
-1.380673 | -32.86164 | -1.380673 | -31.189436 | -1.380673 | -30.635168 | -1.380673 | -30.315758 | -1.380673 | -30.249996 | -1.380673 | -30.212418 | -1.380673 | -30.090292 | -1.380673 | -30.127868 | -1.380673 | -30.203024 | -1.380673 | -30.156052
-1.390681 | -33.782292 | -1.390681 | -31.931594 | -1.390681 | -31.443086 | -1.390681 | -31.264592 | -1.390681 | -31.067308 | -1.390681 | -30.945182 | -1.390681 | -31.029732 | -1.390681 | -30.992156 | -1.390681 | -30.916998 | -1.390681 | -30.916998
-1.400688 | -34.599608 | -1.400688 | -32.955586 | -1.400688 | -32.391922 | -1.400688 | -32.063118 | -1.400688 | -31.987962 | -1.400688 | -31.950384 | -1.400688 | -31.81886 | -1.400688 | -31.847044 | -1.400688 | -31.922202 | -1.400688 | -31.875228
-1.390681 | -31.790678 | -1.390681 | -30.043318 | -1.390681 | -29.564204 | -1.390681 | -29.38571 | -1.390681 | -29.207216 | -1.390681 | -29.0663 | -1.390681 | -29.160244 | -1.390681 | -29.122666 | -1.390681 | -29.038118 | -1.390681 | -29.04751
-1.380673 | -29.62057 | -1.380673 | -28.098676 | -1.380673 | -27.600772 | -1.380673 | -27.290756 | -1.380673 | -27.215602 | -1.380673 | -27.206208 | -1.380673 | -27.08408 | -1.380673 | -27.10287 | -1.380673 | -27.178024 | -1.380673 | -27.140446
-1.370665 | -28.04231 | -1.370665 | -26.388894 | -1.370665 | -25.928568 | -1.370665 | -25.768862 | -1.370665 | -25.599764 | -1.370665 | -25.48703 | -1.370665 | -25.562186 | -1.370665 | -25.543398 | -1.370665 | -25.477636 | -1.370665 | -25.468242
-1.360657 | -26.539204 | -1.360657 | -25.083072 | -1.360657 | -24.585166 | -1.360657 | -24.29394 | -1.360657 | -24.237574 | -1.360657 | -24.218786 | -1.360657 | -24.115448 | -1.360657 | -24.124842 | -1.360657 | -24.190602 | -1.360657 | -24.190602
-1.350649 | -25.411876 | -1.350649 | -23.814826 | -1.350649 | -23.363894 | -1.350649 | -23.222978 | -1.350649 | -23.05388 | -1.350649 | -22.941146 | -1.350649 | -23.025696 | -1.350649 | -23.006906 | -1.350649 | -22.95054 | -1.350649 | -22.93175
-1.340642 | -24.237574 | -1.340642 | -22.819018 | -1.340642 | -22.349298 | -1.340642 | -22.048676 | -1.340642 | -21.99231 | -1.340642 | -21.99231 | -1.340642 | -21.888972 | -1.340642 | -21.898366 | -1.340642 | -21.964126 | -1.340642 | -21.964126
-1.330634 | -23.3545 | -1.330634 | -21.785632 | -1.330634 | -21.35349 | -1.330634 | -21.212574 | -1.330634 | -21.05287 | -1.330634 | -20.940136 | -1.330634 | -21.015292 | -1.330634 | -21.015292 | -1.330634 | -20.940136 | -1.330634 | -20.940136
-1.320626 | -22.386876 | -1.320626 | -20.96832 | -1.320626 | -20.517388 | -1.320626 | -20.235556 | -1.320626 | -20.169796 | -1.320626 | -20.17919 | -1.320626 | -20.085246 | -1.320626 | -20.085246 | -1.320626 | -20.151006 | -1.320626 | -20.169796
-1.310618 | -21.644718 | -1.310618 | -20.132218 | -1.310618 | -19.671892 | -1.310618 | -19.54037 | -1.310618 | -19.380666 | -1.310618 | -19.277326 | -1.310618 | -19.352482 | -1.310618 | -19.352482 | -1.310618 | -19.28672 | -1.310618 | -19.277326
-1.300611 | -20.818008 | -1.300611 | -19.427638 | -1.300611 | -18.976706 | -1.300611 | -18.713662 | -1.300611 | -18.6479 | -1.300611 | -18.66669 | -1.300611 | -18.572746 | -1.300611 | -18.572746 | -1.300611 | -18.629112 | -1.300611 | -18.6479
-1.290603 | -20.188584 | -1.290603 | -18.704268 | -1.290603 | -18.262732 | -1.290603 | -18.13121 | -1.290603 | -17.980898 | -1.290603 | -17.87756 | -1.290603 | -17.952716 | -1.290603 | -17.952716 | -1.290603 | -17.896348 | -1.290603 | -17.868166
-1.280595 | -19.446426 | -1.280595 | -18.103026 | -1.280595 | -17.652092 | -1.280595 | -17.379656 | -1.280595 | -17.313896 | -1.280595 | -17.323288 | -1.280595 | -17.23874 | -1.280595 | -17.229346 | -1.280595 | -17.285712 | -1.280595 | -17.313896
-1.270587 | -18.910944 | -1.270587 | -17.445418 | -1.270587 | -16.994484 | -1.270587 | -16.85357 | -1.270587 | -16.712652 | -1.270587 | -16.609314 | -1.270587 | -16.675076 | -1.270587 | -16.684469 | -1.270587 | -16.628104 | -1.270587 | -16.59992
-1.260579 | -18.243942 | -1.260579 | -16.891146 | -1.260579 | -16.44961 | -1.260579 | -16.186566 | -1.260579 | -16.111411 | -1.260579 | -16.130199 | -1.260579 | -16.055044 | -1.260579 | -16.026861 | -1.260579 | -16.083227 | -1.260579 | -16.102016
-1.250572 | -17.755432 | -1.250572 | -16.2993 | -1.250572 | -15.848367 | -1.250572 | -15.707452 | -1.250572 | -15.57593 | -1.250572 | -15.472591 | -1.250572 | -15.528958 | -1.250572 | -15.547746 | -1.250572 | -15.491379 | -1.250572 | -15.444408
-1.240564 | -17.126006 | -1.240564 | -15.792 | -1.240564 | -15.359857 | -1.240564 | -15.078026 | -1.240564 | -15.002871 | -1.240564 | -15.021659 | -1.240564 | -14.946504 | -1.240564 | -14.91832 | -1.240564 | -14.984081 | -1.240564 | -15.012265
-1.230556 | -16.675076 | -1.230556 | -15.247125 | -1.230556 | -14.796194 | -1.230556 | -14.655277 | -1.230556 | -14.523755 | -1.230556 | -14.420418 | -1.230556 | -14.476784 | -1.230556 | -14.495573 | -1.230556 | -14.439206 | -1.230556 | -14.401628
-1.220548 | -16.102016 | -1.220548 | -14.777405 | -1.220548 | -14.345262 | -1.220548 | -14.072824 | -1.220548 | -13.997669 | -1.220548 | -14.007063 | -1.220548 | -13.950696 | -1.220548 | -13.913119 | -1.220548 | -13.969486 | -1.220548 | -13.997669
-1.21054 | -15.688663 | -1.21054 | -14.279501 | -1.21054 | -13.837964 | -1.21054 | -13.697047 | -1.21054 | -13.574921 | -1.21054 | -13.480976 | -1.21054 | -13.527949 | -1.21054 | -13.537343 | -1.21054 | -13.480976 | -1.21054 | -13.452793
-1.200533 | -15.143787 | -1.200533 | -13.856753 | -1.200533 | -13.443399 | -1.200533 | -13.170961 | -1.200533 | -13.095805 | -1.200533 | -13.1052 | -1.200533 | -13.039439 | -1.200533 | -13.001862 | -1.200533 | -13.058228 | -1.200533 | -13.086411
-1.190525 | -14.786799 | -1.190525 | -13.42461 | -1.190525 | -12.973678 | -1.190525 | -12.832762 | -1.190525 | -12.710635 | -1.190525 | -12.607297 | -1.190525 | -12.654268 | -1.190525 | -12.673058 | -1.190525 | -12.626085 | -1.190525 | -12.579113
-1.180517 | -14.29829 | -1.180517 | -13.048833 | -1.180517 | -12.63548 | -1.180517 | -12.372436 | -1.180517 | -12.287887 | -1.180517 | -12.306675 | -1.180517 | -12.240915 | -1.180517 | -12.203336 | -1.180517 | -12.250309 | -1.180517 | -12.287887
-1.170509 | -13.988274 | -1.170509 | -12.654268 | -1.170509 | -12.212731 | -1.170509 | -12.081209 | -1.170509 | -11.968477 | -1.170509 | -11.865138 | -1.170509 | -11.902716 | -1.170509 | -11.940293 | -1.170509 | -11.883927 | -1.170509 | -11.846349
-1.160502 | -13.584315 | -1.160502 | -12.334858 | -1.160502 | -11.940293 | -1.160502 | -11.667856 | -1.160502 | -11.5927 | -1.160502 | -11.602095 | -1.160502 | -11.545728 | -1.160502 | -11.498756 | -1.160502 | -11.545728 | -1.160502 | -11.583306
-1.150494 | -13.293088 | -1.150494 | -11.977871 | -1.150494 | -11.536334 | -1.150494 | -11.395418 | -1.150494 | -11.283624 | -1.150494 | -11.198135 | -1.150494 | -11.221622 | -1.150494 | -11.250744 | -1.150494 | -11.203772 | -1.150494 | -11.160557
-1.140486 | -12.87034 | -1.140486 | -11.649067 | -1.140486 | -11.25732 | -1.140486 | -10.993337 | -1.140486 | -10.910666 | -1.140486 | -10.932273 | -1.140486 | -10.878725 | -1.140486 | -10.834572 | -1.140486 | -10.876847 | -1.140486 | -10.906908
-1.130478 | -12.597902 | -1.130478 | -11.320263 | -1.130478 | -10.854299 | -1.130478 | -10.728414 | -1.130478 | -10.620379 | -1.130478 | -10.517041 | -1.130478 | -10.556497 | -1.130478 | -10.594075 | -1.130478 | -10.543345 | -1.130478 | -10.506707
-1.12047 | -12.184548 | -1.12047 | -10.967972 | -1.12047 | -10.597832 | -1.12047 | -10.341365 | -1.12047 | -10.2493 | -1.12047 | -10.274665 | -1.12047 | -10.220177 | -1.12047 | -10.179781 | -1.12047 | -10.218298 | -1.12047 | -10.253997
-1.110463 | -11.91211 | -1.110463 | -10.646684 | -1.110463 | -10.19857 | -1.110463 | -10.074564 | -1.110463 | -9.961831 | -1.110463 | -9.867887 | -1.110463 | -9.89607 | -1.110463 | -9.939284 | -1.110463 | -9.894191 | -1.110463 | -9.847219
-1.100455 | -11.498756 | -1.100455 | -10.311303 | -1.100455 | -9.947739 | -1.100455 | -9.695969 | -1.100455 | -9.602965 | -1.100455 | -9.630208 | -1.100455 | -9.573842 | -1.100455 | -9.538143 | -1.100455 | -9.571963 | -1.100455 | -9.609541
-1.090447 | -11.229137 | -1.090447 | -9.99753 | -1.090447 | -9.554113 | -1.090447 | -9.428228 | -1.090447 | -9.334285 | -1.090447 | -9.228128 | -1.090447 | -9.25819 | -1.090447 | -9.295768 | -1.090447 | -9.257251 | -1.090447 | -9.206521
-1.080439 | -10.833632 | -1.080439 | -9.666847 | -1.080439 | -9.310798 | -1.080439 | -9.067484 | -1.080439 | -8.9726 | -1.080439 | -8.994207 | -1.080439 | -8.943477 | -1.080439 | -8.903081 | -1.080439 | -8.935962 | -1.080439 | -8.975418
-1.070432 | -10.564952 | -1.070432 | -9.35965 | -1.070432 | -8.918112 | -1.070432 | -8.791287 | -1.070432 | -8.698283 | -1.070432 | -8.60152 | -1.070432 | -8.626885 | -1.070432 | -8.66916 | -1.070432 | -8.628764 | -1.070432 | -8.574277
-1.060424 | -10.171326 | -1.060424 | -9.029905 | -1.060424 | -8.683252 | -1.060424 | -8.436179 | -1.060424 | -8.338477 | -1.060424 | -8.36666 | -1.060424 | -8.314991 | -1.060424 | -8.270837 | -1.060424 | -8.306536 | -1.060424 | -8.34975
-1.050416 | -9.905465 | -1.050416 | -8.729284 | -1.050416 | -8.289626 | -1.050416 | -8.162802 | -1.050416 | -8.08107 | -1.050416 | -7.977731 | -1.050416 | -8.004036 | -1.050416 | -8.040674 | -1.050416 | -8.004036 | -1.050416 | -7.952367
-1.040408 | -9.524991 | -1.040408 | -8.399541 | -1.040408 | -8.057584 | -1.040408 | -7.818966 | -1.040408 | -7.725022 | -1.040408 | -7.74475 | -1.040408 | -7.695899 | -1.040408 | -7.660201 | -1.040408 | -7.686505 | -1.040408 | -7.724083
-1.0304 | -9.251614 | -1.0304 | -8.09892 | -1.0304 | -7.670534 | -1.0304 | -7.544649 | -1.0304 | -7.462918 | -1.0304 | -7.363337 | -1.0304 | -7.384005 | -1.0304 | -7.42534 | -1.0304 | -7.388702 | -1.0304 | -7.329517
-1.020393 | -8.868322 | -1.020393 | -7.769175 | -1.020393 | -7.431917 | -1.020393 | -7.198935 | -1.020393 | -7.102172 | -1.020393 | -7.127538 | -1.020393 | -7.087142 | -1.020393 | -7.037351 | -1.020393 | -7.060837 | -1.020393 | -7.104991
-1.010385 | -8.596823 | -1.010385 | -7.471373 | -1.010385 | -7.046746 | -1.010385 | -6.916164 | -1.010385 | -6.852282 | -1.010385 | -6.742367 | -1.010385 | -6.763974 | -1.010385 | -6.812825 | -1.010385 | -6.775247 | -1.010385 | -6.717941
-1.000377 | -8.226684 | -1.000377 | -7.142569 | -1.000377 | -6.813764 | -1.000377 | -6.589238 | -1.000377 | -6.480263 | -1.000377 | -6.512204 | -1.000377 | -6.472747 | -1.000377 | -6.422017 | -1.000377 | -6.445504 | -1.000377 | -6.486839
-0.990369 | -7.947669 | -0.990369 | -6.846645 | -0.990369 | -6.427654 | -0.990369 | -6.298951 | -0.990369 | -6.235069 | -0.990369 | -6.130791 | -0.990369 | -6.146761 | -0.990369 | -6.192794 | -0.990369 | -6.162732 | -0.990369 | -6.095092
-0.980362 | -7.569075 | -0.980362 | -6.512204 | -0.980362 | -6.187157 | -0.980362 | -5.968267 | -0.980362 | -5.859293 | -0.980362 | -5.893112 | -0.980362 | -5.853656 | -0.980362 | -5.805744 | -0.980362 | -5.826412 | -0.980362 | -5.871505
-0.970354 | -7.280666 | -0.970354 | -6.215341 | -0.970354 | -5.799168 | -0.970354 | -5.668586 | -0.970354 | -5.616917 | -0.970354 | -5.507942 | -0.970354 | -5.523912 | -0.970354 | -5.573702 | -0.970354 | -5.541761 | -0.970354 | -5.478819
-0.960346 | -6.901132 | -0.960346 | -5.868687 | -0.960346 | -5.553974 | -0.960346 | -5.336963 | -0.960346 | -5.226109 | -0.960346 | -5.259929 | -0.960346 | -5.22423 | -0.960346 | -5.172561 | -0.960346 | -5.196047 | -0.960346 | -5.235503
-0.950338 | -6.599572 | -0.950338 | -5.556792 | -0.950338 | -5.151894 | -0.950338 | -5.02413 | -0.950338 | -4.970581 | -0.950338 | -4.866303 | -0.950338 | -4.880395 | -0.950338 | -4.933004 | -0.950338 | -4.893547 | -0.950338 | -4.837181
-0.94033 | -6.200309 | -0.94033 | -5.189471 | -0.94033 | -4.88979 | -0.94033 | -4.675597 | -0.94033 | -4.561925 | -0.94033 | -4.596684 | -0.94033 | -4.563804 | -0.94033 | -4.509316 | -0.94033 | -4.533742 | -0.94033 | -4.572258
-0.930323 | -5.860232 | -0.930323 | -4.850333 | -0.930323 | -4.451071 | -0.930323 | -4.319549 | -0.930323 | -4.281032 | -0.930323 | -4.174875 | -0.930323 | -4.185209 | -0.930323 | -4.236878 | -0.930323 | -4.206816 | -0.930323 | -4.145752
-0.920315 | -5.419634 | -0.920315 | -4.425705 | -0.920315 | -4.131661 | -0.920315 | -3.929681 | -0.920315 | -3.816008 | -0.920315 | -3.847949 | -0.920315 | -3.823524 | -0.920315 | -3.770915 | -0.920315 | -3.791583 | -0.920315 | -3.835737
-0.910307 | -5.004401 | -0.910307 | -4.026443 | -0.910307 | -3.637515 | -0.910307 | -3.512569 | -0.910307 | -3.474052 | -0.910307 | -3.369774 | -0.910307 | -3.384805 | -0.910307 | -3.435535 | -0.910307 | -3.404533 | -0.910307 | -3.345349
-0.900299 | -4.476436 | -0.900299 | -3.517266 | -0.900299 | -3.236373 | -0.900299 | -3.039091 | -0.900299 | -2.921661 | -0.900299 | -2.968633 | -0.900299 | -2.941389 | -0.900299 | -2.885023 | -0.900299 | -2.914145 | -0.900299 | -2.951723
-0.890292 | -3.951288 | -0.890292 | -3.009029 | -0.890292 | -2.636071 | -0.890292 | -2.518641 | -0.890292 | -2.483881 | -0.890292 | -2.384301 | -0.890292 | -2.393695 | -0.890292 | -2.454759 | -0.890292 | -2.425636 | -0.890292 | -2.369269
-0.880284 | -3.269254 | -0.880284 | -2.356117 | -0.880284 | -2.090255 | -0.880284 | -1.906125 | -0.880284 | -1.799029 | -0.880284 | -1.846001 | -0.880284 | -1.823454 | -0.880284 | -1.765209 | -0.880284 | -1.79715 | -0.880284 | -1.838485
-0.870276 | -2.532732 | -0.870276 | -1.643082 | -0.870276 | -1.287034 | -0.870276 | -1.179937 | -0.870276 | -1.156451 | -0.870276 | -1.056871 | -0.870276 | -1.070023 | -0.870276 | -1.136723 | -0.870276 | -1.104782 | -0.870276 | -1.045597
-0.860268 | -1.537864 | -0.860268 | -0.690489 | -0.860268 | -0.458447 | -0.860268 | -0.273377 | -0.860268 | -0.170038 | -0.860268 | -0.225465 | -0.860268 | -0.207616 | -0.860268 | -0.155947 | -0.860268 | -0.190706 | -0.860268 | -0.232041
-0.85026 | -0.356987 | -0.85026 | 0.453749 | -0.85026 | 0.783493 | -0.85026 | 0.862406 | -0.85026 | 0.880256 | -0.85026 | 0.976079 | -0.85026 | 0.951653 | -0.85026 | 0.884013 | -0.85026 | 0.913136 | -0.85026 | 0.972321
-0.840253 | 1.263548 | -0.840253 | 1.983159 | -0.840253 | 2.173866 | -0.840253 | 2.363539 | -0.840253 | 2.450531 | -0.840253 | 2.379697 | -0.840253 | 2.411075 | -0.840253 | 2.460583 | -0.840253 | 2.412578 | -0.840253 | 2.365887
-0.830245 | 3.269254 | -0.830245 | 3.920286 | -0.830245 | 4.202119 | -0.830245 | 3.0436 | -0.830245 | 3.0436 | -0.830245 | 3.042942 | -0.830245 | 3.043224 | -0.830245 | 3.0436 | -0.830245 | 3.043412 | -0.830245 | 3.043036
-0.820237 | 5.942902 | -0.820237 | 6.462413 | -0.820237 | 6.609906 | -0.820237 | 6.781823 | -0.820237 | 6.841947 | -0.820237 | 6.757398 | -0.820237 | 6.797794 | -0.820237 | 6.849463 | -0.820237 | 6.780884 | -0.820237 | 6.729215
-0.810229 | 9.12291 | -0.810229 | 9.696908 | -0.810229 | 9.945861 | -0.810229 | 9.96277 | -0.810229 | 9.965589 | -0.810229 | 10.094292 | -0.810229 | 10.008803 | -0.810229 | 9.932709 | -0.810229 | 9.995651 | -0.810229 | 10.056714
-0.800222 | 13.294967 | -0.800222 | 13.775961 | -0.800222 | 13.913119 | -0.800222 | 14.111341 | -0.800222 | 14.168647 | -0.800222 | 14.059672 | -0.800222 | 14.122615 | -0.800222 | 14.177102 | -0.800222 | 14.088795 | -0.800222 | 14.019276
-0.790214 | 18.133088 | -0.790214 | 18.777544 | -0.790214 | 19.045284 | -0.790214 | 19.03777 | -0.790214 | 19.066892 | -0.790214 | 19.200292 | -0.790214 | 19.109166 | -0.790214 | 19.022738 | -0.790214 | 19.123258 | -0.790214 | 19.184322
-0.780206 | 23.598754 | -0.780206 | 24.188724 | -0.780206 | 24.368156 | -0.780206 | 24.594562 | -0.780206 | 24.650928 | -0.780206 | 24.541014 | -0.780206 | 24.642474 | -0.780206 | 24.702596 | -0.780206 | 24.594562 | -0.780206 | 24.53256
-0.770198 | 28.44627 | -0.770198 | 29.332162 | -0.770198 | 29.675996 | -0.770198 | 29.667542 | -0.770198 | 29.733304 | -0.770198 | 29.869522 | -0.770198 | 29.780276 | -0.770198 | 29.72391 | -0.770198 | 29.832884 | -0.770198 | 29.897706
-0.76019 | 32.373132 | -0.76019 | 33.256208 | -0.76019 | 33.509854 | -0.76019 | 33.7729 | -0.76019 | 33.848056 | -0.76019 | 33.754108 | -0.76019 | 33.876236 | -0.76019 | 33.942 | -0.76019 | 33.857448 | -0.76019 | 33.810476
-0.750183 | 35.276004 | -0.750183 | 36.478488 | -0.750183 | 36.891844 | -0.750183 | 36.92942 | -0.750183 | 37.004576 | -0.750183 | 37.173672 | -0.750183 | 37.09852 | -0.750183 | 37.042152 | -0.750183 | 37.16428 | -0.750183 | 37.239436
-0.740175 | 37.990988 | -0.740175 | 39.127712 | -0.740175 | 39.447124 | -0.740175 | 39.738352 | -0.740175 | 39.804112 | -0.740175 | 39.71956 | -0.740175 | 39.85108 | -0.740175 | 39.91684 | -0.740175 | 39.822896 | -0.740175 | 39.775928
-0.730167 | 40.348984 | -0.730167 | 41.748752 | -0.730167 | 42.152712 | -0.730167 | 42.180896 | -0.730167 | 42.256048 | -0.730167 | 42.434544 | -0.730167 | 42.349992 | -0.730167 | 42.303024 | -0.730167 | 42.434544 | -0.730167 | 42.490912
-0.720159 | 42.378176 | -0.720159 | 43.627632 | -0.720159 | 43.909468 | -0.720159 | 44.172512 | -0.720159 | 44.247664 | -0.720159 | 44.210088 | -0.720159 | 44.397976 | -0.720159 | 44.473132 | -0.720159 | 44.42616 | -0.720159 | 44.407368
-0.710152 | 42.857292 | -0.710152 | 44.379184 | -0.710152 | 44.745568 | -0.710152 | 44.801936 | -0.710152 | 44.924064 | -0.710152 | 45.13074 | -0.710152 | 45.149528 | -0.710152 | 45.177708 | -0.710152 | 45.374992 | -0.710152 | 45.487728
-0.700144 | 42.481516 | -0.700144 | 44.275848 | -0.700144 | 44.604652 | -0.700144 | 44.867696 | -0.700144 | 44.999216 | -0.700144 | 45.055584 | -0.700144 | 45.252868 | -0.700144 | 45.421968 | -0.700144 | 45.49712 | -0.700144 | 45.553488
-0.690136 | 41.589048 | -0.690136 | 43.947044 | -0.690136 | 44.501316 | -0.690136 | 44.651624 | -0.690136 | 44.79254 | -0.690136 | 45.0274 | -0.690136 | 45.121344 | -0.690136 | 45.205892 | -0.690136 | 45.384388 | -0.690136 | 45.534696
-0.680128 | 40.799916 | -0.680128 | 43.364588 | -0.680128 | 44.05038 | -0.680128 | 44.407368 | -0.680128 | 44.642228 | -0.680128 | 44.717384 | -0.680128 | 44.914664 | -0.680128 | 45.102556 | -0.680128 | 45.205892 | -0.680128 | 45.318628
-0.67012 | 39.804112 | -0.67012 | 42.462728 | -0.67012 | 43.345804 | -0.67012 | 43.693392 | -0.67012 | 44.003412 | -0.67012 | 44.210088 | -0.67012 | 44.397976 | -0.67012 | 44.510708 | -0.67012 | 44.66102 | -0.67012 | 44.848904
-0.660113 | 38.57344 | -0.660113 | 41.279032 | -0.660113 | 42.152712 | -0.660113 | 42.660012 | -0.660113 | 43.101548 | -0.660113 | 43.25186 | -0.660113 | 43.486716 | -0.660113 | 43.721576 | -0.660113 | 43.815524 | -0.660113 | 43.947044
-0.650105 | 36.920028 | -0.650105 | 39.672588 | -0.650105 | 40.790524 | -0.650105 | 41.279032 | -0.650105 | 41.617232 | -0.650105 | 41.964824 | -0.650105 | 42.162104 | -0.650105 | 42.3406 | -0.650105 | 42.481516 | -0.650105 | 42.64122
-0.640097 | 35.144484 | -0.640097 | 37.821888 | -0.640097 | 38.855276 | -0.640097 | 39.475308 | -0.640097 | 39.869872 | -0.640097 | 40.142308 | -0.640097 | 40.367776 | -0.640097 | 40.630816 | -0.640097 | 40.799916 | -0.640097 | 40.818708
-0.630089 | 33.321968 | -0.630089 | 35.896032 | -0.630089 | 37.042152 | -0.630089 | 37.558844 | -0.630089 | 37.90644 | -0.630089 | 38.244636 | -0.630089 | 38.526472 | -0.630089 | 38.667388 | -0.630089 | 38.789516 | -0.630089 | 38.939824
-0.620082 | 31.443086 | -0.620082 | 34.111096 | -0.620082 | 35.125692 | -0.620082 | 35.745724 | -0.620082 | 36.140292 | -0.620082 | 36.412728 | -0.620082 | 36.656984 | -0.620082 | 36.854268 | -0.620082 | 37.013972 | -0.620082 | 37.079732
-0.610074 | 29.592388 | -0.610074 | 32.185246 | -0.610074 | 33.312574 | -0.610074 | 33.960784 | -0.610074 | 34.223828 | -0.610074 | 34.580816 | -0.610074 | 34.806284 | -0.610074 | 35.003564 | -0.610074 | 35.163272 | -0.610074 | 35.276004
-0.600066 | 28.061098 | -0.600066 | 30.390912 | -0.600066 | 31.396114 | -0.600066 | 32.044328 | -0.600066 | 32.476468 | -0.600066 | 32.777094 | -0.600066 | 32.983766 | -0.600066 | 33.284392 | -0.600066 | 33.434702 | -0.600066 | 33.509854
-0.590058 | 26.943164 | -0.590058 | 28.812652 | -0.590058 | 29.817852 | -0.590058 | 30.42849 | -0.590058 | 30.785478 | -0.590058 | 31.180042 | -0.590058 | 31.443086 | -0.590058 | 31.659158 | -0.590058 | 31.781284 | -0.590058 | 31.940988
-0.58005 | 26.182218 | -0.58005 | 27.835632 | -0.58005 | 28.605974 | -0.58005 | 29.207216 | -0.58005 | 29.648754 | -0.58005 | 29.883614 | -0.58005 | 30.127868 | -0.58005 | 30.390912 | -0.58005 | 30.569404 | -0.58005 | 30.691532
-0.570043 | 25.750074 | -0.570043 | 27.149842 | -0.570043 | 27.95776 | -0.570043 | 28.51203 | -0.570043 | 28.784468 | -0.570043 | 29.075694 | -0.570043 | 29.338738 | -0.570043 | 29.545416 | -0.570043 | 29.676938 | -0.570043 | 29.87422
-0.560035 | 25.515214 | -0.560035 | 26.886798 | -0.560035 | 27.516222 | -0.560035 | 28.014126 | -0.560035 | 28.399298 | -0.560035 | 28.652946 | -0.560035 | 28.850228 | -0.560035 | 29.103878 | -0.560035 | 29.254188 | -0.560035 | 29.38571
-0.550027 | 25.449454 | -0.550027 | 26.661332 | -0.550027 | 27.384702 | -0.550027 | 27.835632 | -0.550027 | 28.089282 | -0.550027 | 28.40869 | -0.550027 | 28.68113 | -0.550027 | 28.859624 | -0.550027 | 28.962962 | -0.550027 | 29.160244
-0.540019 | 25.505818 | -0.540019 | 26.727092 | -0.540019 | 27.337728 | -0.540019 | 27.751082 | -0.540019 | 28.12686 | -0.540019 | 28.361718 | -0.540019 | 28.568396 | -0.540019 | 28.812652 | -0.540019 | 28.972356 | -0.540019 | 29.075694
-0.530012 | 25.684312 | -0.530012 | 26.755276 | -0.530012 | 27.497434 | -0.530012 | 27.901392 | -0.530012 | 28.145648 | -0.530012 | 28.436874 | -0.530012 | 28.756284 | -0.530012 | 28.934778 | -0.530012 | 29.01933 | -0.530012 | 29.141456
-0.520004 | 25.90978 | -0.520004 | 27.074686 | -0.520004 | 27.63835 | -0.520004 | 28.079886 | -0.520004 | 28.418086 | -0.520004 | 28.652946 | -0.520004 | 28.878412 | -0.520004 | 29.13206 | -0.520004 | 29.263582 | -0.520004 | 29.348134
-0.509996 | 26.257372 | -0.509996 | 27.328334 | -0.509996 | 27.995338 | -0.509996 | 28.40869 | -0.509996 | 28.662342 | -0.509996 | 28.962962 | -0.509996 | 29.244794 | -0.509996 | 29.38571 | -0.509996 | 29.526626 | -0.509996 | 29.648754
[18 empty] | -0.499988 | 30.090292