## Sheet1
CV i vs E Scan 1 |  | CV i vs E Scan 2 |  | CV i vs E Scan 3 |  | CV i vs E Scan 4 |  | CV i vs E Scan 5 |  | CV i vs E Scan 6 |  | CV i vs E Scan 7 |  | CV i vs E Scan 8 |  | CV i vs E Scan 9 |  | CV i vs E Scan 10
V | µA | V | µA | V | µA | V | µA | V | µA | V | µA | V | µA | V | µA | V | µA | V | µA
-0.499988 | 44.933904 | -0.499988 | 29.04751 | -0.499988 | 29.53602 | -0.499988 | 29.83664 | -0.499988 | 30.052714 | -0.499988 | 30.080896 | -0.499988 | 30.165446 | -0.499988 | 30.184236 | -0.499988 | 30.34394 | -0.499988 | 30.249996
-0.509996 | 30.42992 | -0.509996 | 25.393086 | -0.509996 | 25.90978 | -0.509996 | 26.135246 | -0.509996 | 26.219794 | -0.509996 | 26.323132 | -0.509996 | 26.454654 | -0.509996 | 26.492232 | -0.509996 | 26.501626 | -0.509996 | 26.482838
-0.520004 | 24.93168 | -0.520004 | 22.593554 | -0.520004 | 23.006906 | -0.520004 | 23.279346 | -0.520004 | 23.42026 | -0.520004 | 23.448444 | -0.520004 | 23.551782 | -0.520004 | 23.532994 | -0.520004 | 23.57057 | -0.520004 | 23.645726
-0.530012 | 21.973522 | -0.530012 | 20.320106 | -0.530012 | 20.73346 | -0.530012 | 20.940136 | -0.530012 | 21.015292 | -0.530012 | 21.071658 | -0.530012 | 21.212574 | -0.530012 | 21.221968 | -0.530012 | 21.221968 | -0.530012 | 21.212574
-0.540019 | 19.361876 | -0.540019 | 18.384858 | -0.540019 | 18.760634 | -0.540019 | 18.929732 | -0.540019 | 19.080044 | -0.540019 | 19.13641 | -0.540019 | 19.211566 | -0.540019 | 19.211566 | -0.540019 | 19.22096 | -0.540019 | 19.267932
-0.550027 | 17.172978 | -0.550027 | 16.684469 | -0.550027 | 17.15419 | -0.550027 | 17.229346 | -0.550027 | 17.3045 | -0.550027 | 17.360868 | -0.550027 | 17.4736 | -0.550027 | 17.520572 | -0.550027 | 17.501782 | -0.550027 | 17.464206
-0.560035 | 15.406831 | -0.560035 | 15.17197 | -0.560035 | 15.528958 | -0.560035 | 15.698057 | -0.560035 | 15.838974 | -0.560035 | 15.87655 | -0.560035 | 15.904734 | -0.560035 | 15.942312 | -0.560035 | 15.970494 | -0.560035 | 16.008072
-0.570043 | 13.828569 | -0.570043 | 13.866147 | -0.570043 | 14.241924 | -0.570043 | 14.364051 | -0.570043 | 14.429812 | -0.570043 | 14.457995 | -0.570043 | 14.551939 | -0.570043 | 14.6177 | -0.570043 | 14.608306 | -0.570043 | 14.570728
-0.58005 | 12.494564 | -0.58005 | 12.644874 | -0.58005 | 12.945495 | -0.58005 | 13.114594 | -0.58005 | 13.227327 | -0.58005 | 13.264905 | -0.58005 | 13.283694 | -0.58005 | 13.311877 | -0.58005 | 13.349455 | -0.58005 | 13.405821
-0.590058 | 11.235712 | -0.590058 | 11.52694 | -0.590058 | 11.874532 | -0.590058 | 12.015448 | -0.590058 | 12.043632 | -0.590058 | 12.099999 | -0.590058 | 12.165759 | -0.590058 | 12.212731 | -0.590058 | 12.212731 | -0.590058 | 12.222126
-0.600066 | 10.16475 | -0.600066 | 10.502949 | -0.600066 | 10.794175 | -0.600066 | 10.935092 | -0.600066 | 11.057219 | -0.600066 | 11.085402 | -0.600066 | 11.085402 | -0.600066 | 11.113585 | -0.600066 | 11.12298 | -0.600066 | 11.179346
-0.610074 | 9.112576 | -0.610074 | 9.535325 | -0.610074 | 9.864129 | -0.610074 | 10.005045 | -0.610074 | 10.014439 | -0.610074 | 10.061412 | -0.610074 | 10.127172 | -0.610074 | 10.174145 | -0.610074 | 10.155356 | -0.610074 | 10.127172
-0.620082 | 8.193803 | -0.620082 | 8.644735 | -0.620082 | 8.908718 | -0.620082 | 9.05527 | -0.620082 | 9.154851 | -0.620082 | 9.197126 | -0.620082 | 9.188671 | -0.620082 | 9.206521 | -0.620082 | 9.22343 | -0.620082 | 9.264766
-0.630089 | 7.263756 | -0.630089 | 7.786086 | -0.630089 | 8.115829 | -0.630089 | 8.217289 | -0.630089 | 8.228562 | -0.630089 | 8.272716 | -0.630089 | 8.325325 | -0.630089 | 8.384509 | -0.630089 | 8.356326 | -0.630089 | 8.343174
-0.640097 | 6.46899 | -0.640097 | 6.987561 | -0.640097 | 7.240271 | -0.640097 | 7.362398 | -0.640097 | 7.454463 | -0.640097 | 7.497677 | -0.640097 | 7.488283 | -0.640097 | 7.494859 | -0.640097 | 7.520224 | -0.640097 | 7.563438
-0.650105 | 5.632887 | -0.650105 | 6.206886 | -0.650105 | 6.506567 | -0.650105 | 6.608027 | -0.650105 | 6.627755 | -0.650105 | 6.654999 | -0.650105 | 6.70385 | -0.650105 | 6.745185 | -0.650105 | 6.735791 | -0.650105 | 6.707607
-0.660113 | 4.918912 | -0.660113 | 5.47694 | -0.660113 | 5.697709 | -0.660113 | 5.818896 | -0.660113 | 5.905325 | -0.660113 | 5.959813 | -0.660113 | 5.931629 | -0.660113 | 5.936326 | -0.660113 | 5.957934 | -0.660113 | 5.994572
-0.67012 | 4.141994 | -0.67012 | 4.757328 | -0.67012 | 5.037282 | -0.67012 | 5.119953 | -0.67012 | 5.131226 | -0.67012 | 5.163167 | -0.67012 | 5.201684 | -0.67012 | 5.249595 | -0.67012 | 5.235503 | -0.67012 | 5.198865
-0.680128 | 3.506932 | -0.680128 | 4.075294 | -0.680128 | 4.268819 | -0.680128 | 4.374037 | -0.680128 | 4.450131 | -0.680128 | 4.498043 | -0.680128 | 4.48583 | -0.680128 | 4.475496 | -0.680128 | 4.489587 | -0.680128 | 4.532802
-0.690136 | 2.770411 | -0.690136 | 3.379168 | -0.690136 | 3.633757 | -0.690136 | 3.706094 | -0.690136 | 3.714549 | -0.690136 | 3.72958 | -0.690136 | 3.778431 | -0.690136 | 3.81413 | -0.690136 | 3.799099 | -0.690136 | 3.765279
-0.700144 | 2.163532 | -0.700144 | 2.708408 | -0.700144 | 2.877507 | -0.700144 | 2.964875 | -0.700144 | 3.030636 | -0.700144 | 3.078547 | -0.700144 | 3.060698 | -0.700144 | 3.038151 | -0.700144 | 3.058819 | -0.700144 | 3.098276
-0.710152 | 1.385675 | -0.710152 | 1.908943 | -0.710152 | 2.11562 | -0.710152 | 2.168229 | -0.710152 | 2.157895 | -0.710152 | 2.173866 | -0.710152 | 2.206746 | -0.710152 | 2.237748 | -0.710152 | 2.225535 | -0.710152 | 2.171987
-0.720159 | 0.514813 | -0.720159 | 0.853012 | -0.720159 | 0.944138 | -0.720159 | 0.987352 | -0.720159 | 1.012717 | -0.720159 | 1.069083 | -0.720159 | 1.000504 | -0.720159 | 0.985473 | -0.720159 | 0.996746 | -0.720159 | 0.993928
-0.730167 | -0.989231 | -0.730167 | -0.767523 | -0.730167 | -0.697065 | -0.730167 | -0.713035 | -0.730167 | -0.80604 | -0.730167 | -0.819192 | -0.730167 | -0.807919 | -0.730167 | -0.816374 | -0.730167 | -0.846436 | -0.730167 | -0.919712
-0.740175 | -3.148066 | -0.740175 | -3.02312 | -0.740175 | -3.112367 | -0.740175 | -3.116125 | -0.740175 | -3.195977 | -0.740175 | -3.196917 | -0.740175 | -3.264557 | -0.740175 | -3.333136 | -0.740175 | -3.324681 | -0.740175 | -3.318105
-0.750183 | -6.290496 | -0.750183 | -5.798229 | -0.750183 | -5.899688 | -0.750183 | -5.945721 | -0.750183 | -6.103547 | -0.750183 | -6.154277 | -0.750183 | -6.16555 | -0.750183 | -6.175884 | -0.750183 | -6.223795 | -0.750183 | -6.270768
-0.76019 | -9.471443 | -0.76019 | -8.811956 | -0.76019 | -9.020511 | -0.76019 | -9.066544 | -0.76019 | -9.153912 | -0.76019 | -9.206521 | -0.76019 | -9.282615 | -0.76019 | -9.336163 | -0.76019 | -9.333345 | -0.76019 | -9.304222
-0.770198 | -11.644369 | -0.770198 | -11.617125 | -0.770198 | -11.734556 | -0.770198 | -11.836955 | -0.770198 | -11.987265 | -0.770198 | -12.02954 | -0.770198 | -12.06336 | -0.770198 | -12.066178 | -0.770198 | -12.087786 | -0.770198 | -12.118787
-0.780206 | -12.132879 | -0.780206 | -13.893391 | -0.780206 | -14.134827 | -0.780206 | -14.207164 | -0.780206 | -14.318019 | -0.780206 | -14.328352 | -0.780206 | -14.396931 | -0.780206 | -14.445783 | -0.780206 | -14.459873 | -0.780206 | -14.454237
-0.790214 | -11.633096 | -0.790214 | -15.859641 | -0.790214 | -16.21287 | -0.790214 | -16.338755 | -0.790214 | -16.523825 | -0.790214 | -16.606496 | -0.790214 | -16.612133 | -0.790214 | -16.634679 | -0.790214 | -16.680713 | -0.790214 | -16.742715
-0.800222 | -9.440441 | -0.800222 | -16.962546 | -0.800222 | -17.802406 | -0.800222 | -18.134968 | -0.800222 | -18.389554 | -0.800222 | -18.425254 | -0.800222 | -18.476922 | -0.800222 | -18.672326 | -0.800222 | -18.703328 | -0.800222 | -18.691116
-0.810229 | -7.757902 | -0.810229 | -16.739897 | -0.810229 | -17.780798 | -0.810229 | -18.233608 | -0.810229 | -18.547382 | -0.810229 | -18.561472 | -0.810229 | -18.49853 | -0.810229 | -18.718358 | -0.810229 | -18.837668 | -0.810229 | -18.873368
-0.820237 | -7.974913 | -0.820237 | -14.13013 | -0.820237 | -15.713089 | -0.820237 | -16.550129 | -0.820237 | -16.646892 | -0.820237 | -16.659105 | -0.820237 | -16.621526 | -0.820237 | -16.85169 | -0.820237 | -16.894904 | -0.820237 | -16.81881
-0.830245 | -9.656512 | -0.830245 | -12.889129 | -0.830245 | -13.328787 | -0.830245 | -13.715837 | -0.830245 | -13.89433 | -0.830245 | -14.009882 | -0.830245 | -14.020215 | -0.830245 | -14.138585 | -0.830245 | -14.242862 | -0.830245 | -14.202467
-0.840253 | -12.868461 | -0.840253 | -16.520067 | -0.840253 | -16.739897 | -0.840253 | -16.86954 | -0.840253 | -16.897724 | -0.840253 | -16.921208 | -0.840253 | -16.966302 | -0.840253 | -17.102522 | -0.840253 | -17.107218 | -0.840253 | -17.047094
-0.85026 | -18.726814 | -0.85026 | -23.84113 | -0.85026 | -23.84113 | -0.85026 | -23.89374 | -0.85026 | -23.950104 | -0.85026 | -23.987684 | -0.85026 | -23.982986 | -0.85026 | -23.99332 | -0.85026 | -24.02808 | -0.85026 | -24.036534
-0.860268 | -25.400602 | -0.860268 | -29.717334 | -0.860268 | -29.748334 | -0.860268 | -29.703242 | -0.860268 | -29.669422 | -0.860268 | -29.598962 | -0.860268 | -29.648754 | -0.860268 | -29.668482 | -0.860268 | -29.592388 | -0.860268 | -29.50408
-0.870276 | -28.34293 | -0.870276 | -29.13206 | -0.870276 | -29.197822 | -0.870276 | -29.094484 | -0.870276 | -29.094484 | -0.870276 | -29.01933 | -0.870276 | -28.98175 | -0.870276 | -28.906596 | -0.870276 | -28.859624 | -0.870276 | -28.840836
-0.880284 | -26.219794 | -0.880284 | -25.834622 | -0.880284 | -25.862806 | -0.880284 | -25.797046 | -0.880284 | -25.712496 | -0.880284 | -25.609158 | -0.880284 | -25.63734 | -0.880284 | -25.609158 | -0.880284 | -25.543398 | -0.880284 | -25.440058
-0.890292 | -24.181208 | -0.890292 | -24.087264 | -0.890292 | -23.918164 | -0.890292 | -23.84301 | -0.890292 | -23.805432 | -0.890292 | -23.777248 | -0.890292 | -23.749064 | -0.890292 | -23.67391 | -0.890292 | -23.645726 | -0.890292 | -23.636332
-0.900299 | -23.288738 | -0.900299 | -22.95054 | -0.900299 | -22.847202 | -0.900299 | -22.790836 | -0.900299 | -22.696892 | -0.900299 | -22.621736 | -0.900299 | -22.640526 | -0.900299 | -22.621736 | -0.900299 | -22.602946 | -0.900299 | -22.499608
-0.910307 | -22.659314 | -0.910307 | -21.898366 | -0.910307 | -21.75745 | -0.910307 | -21.65411 | -0.910307 | -21.644718 | -0.910307 | -21.635322 | -0.910307 | -21.60714 | -0.910307 | -21.52259 | -0.910307 | -21.52259 | -0.910307 | -21.52259
-0.920315 | -21.60714 | -0.920315 | -20.8368 | -0.920315 | -20.724066 | -0.920315 | -20.71467 | -0.920315 | -20.601938 | -0.920315 | -20.507994 | -0.920315 | -20.536176 | -0.920315 | -20.526784 | -0.920315 | -20.507994 | -0.920315 | -20.423444
-0.930323 | -20.808616 | -0.930323 | -20.028878 | -0.930323 | -19.850384 | -0.930323 | -19.794018 | -0.930323 | -19.718862 | -0.930323 | -19.700074 | -0.930323 | -19.690682 | -0.930323 | -19.615524 | -0.930323 | -19.596736 | -0.930323 | -19.615524
-0.94033 | -20.169796 | -0.94033 | -19.465214 | -0.94033 | -19.314904 | -0.94033 | -19.30551 | -0.94033 | -19.183382 | -0.94033 | -19.098834 | -0.94033 | -19.108226 | -0.94033 | -19.108226 | -0.94033 | -19.098834 | -0.94033 | -19.023678
-0.950338 | -19.92554 | -0.950338 | -19.192776 | -0.950338 | -18.995494 | -0.950338 | -18.90155 | -0.950338 | -18.854578 | -0.950338 | -18.873368 | -0.950338 | -18.817 | -0.950338 | -18.760634 | -0.950338 | -18.741846 | -0.950338 | -18.779422
-0.960346 | -19.662498 | -0.960346 | -18.948522 | -0.960346 | -18.798212 | -0.960346 | -18.751238 | -0.960346 | -18.657296 | -0.960346 | -18.58214 | -0.960346 | -18.591536 | -0.960346 | -18.58214 | -0.960346 | -18.58214 | -0.960346 | -18.51638
-0.970354 | -19.634314 | -0.970354 | -18.863972 | -0.970354 | -18.6479 | -0.970354 | -18.535168 | -0.970354 | -18.488196 | -0.970354 | -18.51638 | -0.970354 | -18.478802 | -0.970354 | -18.403646 | -0.970354 | -18.394252 | -0.970354 | -18.422434
-0.980362 | -19.502792 | -0.980362 | -18.741846 | -0.980362 | -18.563352 | -0.980362 | -18.51638 | -0.980362 | -18.422434 | -0.980362 | -18.34728 | -0.980362 | -18.34728 | -0.980362 | -18.356674 | -0.980362 | -18.34728 | -0.980362 | -18.28152
-0.990369 | -19.549764 | -0.990369 | -18.751238 | -0.990369 | -18.525774 | -0.990369 | -18.394252 | -0.990369 | -18.356674 | -0.990369 | -18.375464 | -0.990369 | -18.337886 | -0.990369 | -18.272124 | -0.990369 | -18.253336 | -0.990369 | -18.300308
-1.000377 | -19.502792 | -1.000377 | -18.762982 | -1.000377 | -18.51638 | -1.000377 | -18.460014 | -1.000377 | -18.375464 | -1.000377 | -18.3684175 | -1.000377 | -18.351977 | -1.000377 | -18.290912 | -1.000377 | -18.309702 | -1.000377 | -18.307354
-1.010385 | -19.615524 | -1.010385 | -18.779422 | -1.010385 | -18.553956 | -1.010385 | -18.413042 | -1.010385 | -18.384858 | -1.010385 | -18.384858 | -1.010385 | -18.356674 | -1.010385 | -18.300308 | -1.010385 | -18.28152 | -1.010385 | -18.319096
-1.020393 | -19.615524 | -1.020393 | -18.779422 | -1.020393 | -18.591536 | -1.020393 | -18.535168 | -1.020393 | -18.450618 | -1.020393 | -18.44651 | -1.020393 | -18.366068 | -1.020393 | -18.366068 | -1.020393 | -18.384858 | -1.020393 | -18.328492
-1.0304 | -19.77523 | -1.0304 | -18.910944 | -1.0304 | -18.66669 | -1.0304 | -18.535168 | -1.0304 | -18.49759 | -1.0304 | -18.506986 | -1.0304 | -18.469406 | -1.0304 | -18.43183 | -1.0304 | -18.394252 | -1.0304 | -18.43183
-1.040408 | -19.812808 | -1.040408 | -18.929732 | -1.040408 | -18.741846 | -1.040408 | -18.676084 | -1.040408 | -18.619718 | -1.040408 | -18.525774 | -1.040408 | -18.51638 | -1.040408 | -18.51638 | -1.040408 | -18.544562 | -1.040408 | -18.478802
-1.050416 | -20.000696 | -1.050416 | -19.089438 | -1.050416 | -18.845184 | -1.050416 | -18.713662 | -1.050416 | -18.676084 | -1.050416 | -18.685478 | -1.050416 | -18.657296 | -1.050416 | -18.600928 | -1.050416 | -18.572746 | -1.050416 | -18.610324
-1.060424 | -20.066458 | -1.060424 | -19.127016 | -1.060424 | -18.929732 | -1.060424 | -18.873368 | -1.060424 | -18.798212 | -1.060424 | -18.73245 | -1.060424 | -18.723056 | -1.060424 | -18.713662 | -1.060424 | -18.741846 | -1.060424 | -18.676084
-1.070432 | -20.26374 | -1.070432 | -19.333694 | -1.070432 | -19.07065 | -1.070432 | -18.929732 | -1.070432 | -18.892156 | -1.070432 | -18.910944 | -1.070432 | -18.873368 | -1.070432 | -18.826394 | -1.070432 | -18.779422 | -1.070432 | -18.83579
-1.080439 | -20.34829 | -1.080439 | -19.37127 | -1.080439 | -19.173988 | -1.080439 | -19.108226 | -1.080439 | -19.033072 | -1.080439 | -18.957916 | -1.080439 | -18.948522 | -1.080439 | -18.948522 | -1.080439 | -18.967312 | -1.080439 | -18.92034
-1.090447 | -20.554966 | -1.090447 | -19.596736 | -1.090447 | -19.324298 | -1.090447 | -19.173988 | -1.090447 | -19.13641 | -1.090447 | -19.1552 | -1.090447 | -19.117622 | -1.090447 | -19.07065 | -1.090447 | -19.023678 | -1.090447 | -19.07065
-1.100455 | -20.64891 | -1.100455 | -19.662498 | -1.100455 | -19.446426 | -1.100455 | -19.399454 | -1.100455 | -19.30551 | -1.100455 | -19.230356 | -1.100455 | -19.202172 | -1.100455 | -19.211566 | -1.100455 | -19.239748 | -1.100455 | -19.183382
-1.110463 | -20.86498 | -1.110463 | -19.887964 | -1.110463 | -19.615524 | -1.110463 | -19.446426 | -1.110463 | -19.418242 | -1.110463 | -19.43703 | -1.110463 | -19.399454 | -1.110463 | -19.352482 | -1.110463 | -19.30551 | -1.110463 | -19.352482
-1.12047 | -20.977714 | -1.12047 | -19.953724 | -1.12047 | -19.728258 | -1.12047 | -19.681286 | -1.12047 | -19.596736 | -1.12047 | -19.52158 | -1.12047 | -19.502792 | -1.12047 | -19.502792 | -1.12047 | -19.530976 | -1.12047 | -19.47461
-1.130478 | -21.193786 | -1.130478 | -20.19798 | -1.130478 | -19.92554 | -1.130478 | -19.765836 | -1.130478 | -19.718862 | -1.130478 | -19.737654 | -1.130478 | -19.70947 | -1.130478 | -19.671892 | -1.130478 | -19.615524 | -1.130478 | -19.653102
-1.140486 | -21.315914 | -1.140486 | -20.273134 | -1.140486 | -20.057062 | -1.140486 | -20.01009 | -1.140486 | -19.916146 | -1.140486 | -19.840992 | -1.140486 | -19.812808 | -1.140486 | -19.822202 | -1.140486 | -19.850384 | -1.140486 | -19.794018
-1.150494 | -21.52259 | -1.150494 | -20.517388 | -1.150494 | -20.254344 | -1.150494 | -20.085246 | -1.150494 | -20.038274 | -1.150494 | -20.057062 | -1.150494 | -20.028878 | -1.150494 | -19.991302 | -1.150494 | -19.934936 | -1.150494 | -19.981906
-1.160502 | -21.65411 | -1.160502 | -20.611332 | -1.160502 | -20.395262 | -1.160502 | -20.3295 | -1.160502 | -20.254344 | -1.160502 | -20.169796 | -1.160502 | -20.141612 | -1.160502 | -20.151006 | -1.160502 | -20.188584 | -1.160502 | -20.132218
-1.170509 | -21.888972 | -1.170509 | -20.86498 | -1.170509 | -20.592544 | -1.170509 | -20.423444 | -1.170509 | -20.385866 | -1.170509 | -20.395262 | -1.170509 | -20.376472 | -1.170509 | -20.338894 | -1.170509 | -20.282528 | -1.170509 | -20.310712
-1.180517 | -22.029888 | -1.180517 | -20.96832 | -1.180517 | -20.742854 | -1.180517 | -20.686486 | -1.180517 | -20.611332 | -1.180517 | -20.526784 | -1.180517 | -20.489204 | -1.180517 | -20.507994 | -1.180517 | -20.536176 | -1.180517 | -20.489204
-1.190525 | -22.274142 | -1.190525 | -21.231364 | -1.190525 | -20.96832 | -1.190525 | -20.79922 | -1.190525 | -20.752248 | -1.190525 | -20.771038 | -1.190525 | -20.752248 | -1.190525 | -20.71467 | -1.190525 | -20.639516 | -1.190525 | -20.686486
-1.200533 | -22.443244 | -1.200533 | -21.362886 | -1.200533 | -21.13742 | -1.200533 | -21.071658 | -1.200533 | -20.996502 | -1.200533 | -20.921348 | -1.200533 | -20.86498 | -1.200533 | -20.893164 | -1.200533 | -20.921348 | -1.200533 | -20.874376
-1.21054 | -22.687496 | -1.21054 | -21.635322 | -1.21054 | -21.37228 | -1.21054 | -21.20318 | -1.21054 | -21.156208 | -1.21054 | -21.174996 | -1.21054 | -21.156208 | -1.21054 | -21.109236 | -1.21054 | -21.05287 | -1.21054 | -21.090448
-1.220548 | -22.884778 | -1.220548 | -21.785632 | -1.220548 | -21.550774 | -1.220548 | -21.494408 | -1.220548 | -21.43804 | -1.220548 | -21.35349 | -1.220548 | -21.306518 | -1.220548 | -21.325306 | -1.220548 | -21.35349 | -1.220548 | -21.306518
-1.230556 | -23.147824 | -1.230556 | -22.095648 | -1.230556 | -21.823212 | -1.230556 | -21.65411 | -1.230556 | -21.60714 | -1.230556 | -21.616534 | -1.230556 | -21.60714 | -1.230556 | -21.569562 | -1.230556 | -21.513196 | -1.230556 | -21.54138
-1.240564 | -23.373288 | -1.240564 | -22.26475 | -1.240564 | -22.039282 | -1.240564 | -21.982916 | -1.240564 | -21.907762 | -1.240564 | -21.832604 | -1.240564 | -21.77624 | -1.240564 | -21.804424 | -1.240564 | -21.832604 | -1.240564 | -21.795028
-1.250572 | -23.664516 | -1.250572 | -22.63113 | -1.250572 | -22.339904 | -1.250572 | -22.180198 | -1.250572 | -22.133228 | -1.250572 | -22.14262 | -1.250572 | -22.123832 | -1.250572 | -22.086256 | -1.250572 | -22.020494 | -1.250572 | -22.067466
-1.260579 | -23.955742 | -1.260579 | -22.837808 | -1.260579 | -22.612342 | -1.260579 | -22.555974 | -1.260579 | -22.490214 | -1.260579 | -22.41506 | -1.260579 | -22.358692 | -1.260579 | -22.368086 | -1.260579 | -22.405664 | -1.260579 | -22.358692
-1.270587 | -24.275152 | -1.270587 | -23.232374 | -1.270587 | -22.959934 | -1.270587 | -22.790836 | -1.270587 | -22.743864 | -1.270587 | -22.753256 | -1.270587 | -22.743864 | -1.270587 | -22.706286 | -1.270587 | -22.640526 | -1.270587 | -22.659314
-1.280595 | -24.585166 | -1.280595 | -23.476628 | -1.280595 | -23.241766 | -1.280595 | -23.20419 | -1.280595 | -23.138428 | -1.280595 | -23.063272 | -1.280595 | -22.997512 | -1.280595 | -23.006906 | -1.280595 | -23.063272 | -1.280595 | -22.997512
-1.290603 | -24.95155 | -1.290603 | -23.927558 | -1.290603 | -23.645726 | -1.290603 | -23.476628 | -1.290603 | -23.42026 | -1.290603 | -23.439048 | -1.290603 | -23.429656 | -1.290603 | -23.392076 | -1.290603 | -23.326316 | -1.290603 | -23.3545
-1.300611 | -25.327324 | -1.300611 | -24.20939 | -1.300611 | -23.983926 | -1.300611 | -23.936954 | -1.300611 | -23.889982 | -1.300611 | -23.796036 | -1.300611 | -23.72088 | -1.300611 | -23.739672 | -1.300611 | -23.796036 | -1.300611 | -23.739672
-1.310618 | -25.750074 | -1.310618 | -24.726084 | -1.310618 | -24.444252 | -1.310618 | -24.275152 | -1.310618 | -24.20939 | -1.310618 | -24.218786 | -1.310618 | -24.228178 | -1.310618 | -24.181208 | -1.310618 | -24.106052 | -1.310618 | -24.14363
-1.320626 | -26.201006 | -1.320626 | -25.073676 | -1.320626 | -24.857606 | -1.320626 | -24.791844 | -1.320626 | -24.754266 | -1.320626 | -24.641534 | -1.320626 | -24.585166 | -1.320626 | -24.603956 | -1.320626 | -24.641534 | -1.320626 | -24.594562
-1.330634 | -26.670726 | -1.330634 | -25.665524 | -1.330634 | -25.383692 | -1.330634 | -25.205198 | -1.330634 | -25.148832 | -1.330634 | -25.158226 | -1.330634 | -25.167622 | -1.330634 | -25.111254 | -1.330634 | -25.0361 | -1.330634 | -25.073676
-1.340642 | -27.196812 | -1.340642 | -26.097666 | -1.340642 | -25.872202 | -1.340642 | -25.806442 | -1.340642 | -25.759468 | -1.340642 | -25.65613 | -1.340642 | -25.599764 | -1.340642 | -25.609158 | -1.340642 | -25.65613 | -1.340642 | -25.609158
-1.350649 | -27.760478 | -1.350649 | -26.76467 | -1.350649 | -26.492232 | -1.350649 | -26.31374 | -1.350649 | -26.238584 | -1.350649 | -26.266768 | -1.350649 | -26.266768 | -1.350649 | -26.219794 | -1.350649 | -26.135246 | -1.350649 | -26.172822
-1.360657 | -28.361718 | -1.360657 | -27.281364 | -1.360657 | -27.046502 | -1.360657 | -26.99953 | -1.360657 | -26.943164 | -1.360657 | -26.84922 | -1.360657 | -26.76467 | -1.360657 | -26.802248 | -1.360657 | -26.84922 | -1.360657 | -26.774066
-1.370665 | -29.028722 | -1.370665 | -28.061098 | -1.370665 | -27.769872 | -1.370665 | -27.591378 | -1.370665 | -27.506828 | -1.370665 | -27.535012 | -1.370665 | -27.5538 | -1.370665 | -27.497434 | -1.370665 | -27.412886 | -1.370665 | -27.441066
-1.380673 | -29.742698 | -1.380673 | -28.690524 | -1.380673 | -28.44627 | -1.380673 | -28.389902 | -1.380673 | -28.34293 | -1.380673 | -28.248988 | -1.380673 | -28.164436 | -1.380673 | -28.19262 | -1.380673 | -28.248988 | -1.380673 | -28.183226
-1.390681 | -30.54122 | -1.390681 | -29.582992 | -1.390681 | -29.282372 | -1.390681 | -29.103878 | -1.390681 | -29.01933 | -1.390681 | -29.056906 | -1.390681 | -29.04751 | -1.390681 | -29.01933 | -1.390681 | -28.925384 | -1.390681 | -28.953568
-1.400688 | -31.405506 | -1.400688 | -30.34394 | -1.400688 | -30.10908 | -1.400688 | -30.033924 | -1.400688 | -30.005742 | -1.400688 | -29.87422 | -1.400688 | -29.817852 | -1.400688 | -29.83664 | -1.400688 | -29.902402 | -1.400688 | -29.83664
-1.390681 | -28.624762 | -1.390681 | -27.7229 | -1.390681 | -27.450462 | -1.390681 | -27.25318 | -1.390681 | -27.16863 | -1.390681 | -27.187418 | -1.390681 | -27.196812 | -1.390681 | -27.159234 | -1.390681 | -27.074686 | -1.390681 | -27.112262
-1.380673 | -26.623754 | -1.380673 | -25.65613 | -1.380673 | -25.393086 | -1.380673 | -25.346116 | -1.380673 | -25.317932 | -1.380673 | -25.214594 | -1.380673 | -25.139438 | -1.380673 | -25.158226 | -1.380673 | -25.214594 | -1.380673 | -25.148832
-1.370665 | -25.007916 | -1.370665 | -24.14363 | -1.370665 | -23.889982 | -1.370665 | -23.72088 | -1.370665 | -23.636332 | -1.370665 | -23.636332 | -1.370665 | -23.65512 | -1.370665 | -23.60815 | -1.370665 | -23.523598 | -1.370665 | -23.542388
-1.360657 | -23.65512 | -1.360657 | -22.71568 | -1.360657 | -22.462032 | -1.360657 | -22.405664 | -1.360657 | -22.377482 | -1.360657 | -22.274142 | -1.360657 | -22.208382 | -1.360657 | -22.217776 | -1.360657 | -22.274142 | -1.360657 | -22.217776
-1.350649 | -22.452636 | -1.350649 | -21.597746 | -1.350649 | -21.362886 | -1.350649 | -21.193786 | -1.350649 | -21.109236 | -1.350649 | -21.11863 | -1.350649 | -21.128024 | -1.350649 | -21.090448 | -1.350649 | -21.005898 | -1.350649 | -21.034082
-1.340642 | -21.409858 | -1.340642 | -20.479812 | -1.340642 | -20.22616 | -1.340642 | -20.169796 | -1.340642 | -20.151006 | -1.340642 | -20.057062 | -1.340642 | -19.981906 | -1.340642 | -19.991302 | -1.340642 | -20.047668 | -1.340642 | -20.000696
-1.330634 | -20.432838 | -1.330634 | -19.606132 | -1.330634 | -19.361876 | -1.330634 | -19.192776 | -1.330634 | -19.098834 | -1.330634 | -19.108226 | -1.330634 | -19.117622 | -1.330634 | -19.089438 | -1.330634 | -19.014282 | -1.330634 | -19.023678
-1.320626 | -19.568552 | -1.320626 | -18.685478 | -1.320626 | -18.43183 | -1.320626 | -18.375464 | -1.320626 | -18.34728 | -1.320626 | -18.272124 | -1.320626 | -18.19697 | -1.320626 | -18.206364 | -1.320626 | -18.253336 | -1.320626 | -18.215758
-1.310618 | -18.741846 | -1.310618 | -17.952716 | -1.310618 | -17.717854 | -1.310618 | -17.55815 | -1.310618 | -17.45481 | -1.310618 | -17.45481 | -1.310618 | -17.4736 | -1.310618 | -17.445418 | -1.310618 | -17.370262 | -1.310618 | -17.379656
-1.300611 | -18.037264 | -1.300611 | -17.144794 | -1.300611 | -16.881752 | -1.300611 | -16.825386 | -1.300611 | -16.806598 | -1.300611 | -16.731442 | -1.300611 | -16.656287 | -1.300611 | -16.656287 | -1.300611 | -16.703259 | -1.300611 | -16.665681
-1.290603 | -17.3045 | -1.290603 | -16.496582 | -1.290603 | -16.289905 | -1.290603 | -16.111411 | -1.290603 | -16.026861 | -1.290603 | -16.017467 | -1.290603 | -16.036256 | -1.290603 | -16.008072 | -1.290603 | -15.942312 | -1.290603 | -15.951705
-1.280595 | -16.656287 | -1.280595 | -15.792 | -1.280595 | -15.528958 | -1.280595 | -15.463196 | -1.280595 | -15.453803 | -1.280595 | -15.369252 | -1.280595 | -15.312886 | -1.280595 | -15.294097 | -1.280595 | -15.350464 | -1.280595 | -15.322281
-1.270587 | -16.008072 | -1.270587 | -15.200153 | -1.270587 | -14.993477 | -1.270587 | -14.833771 | -1.270587 | -14.730432 | -1.270587 | -14.730432 | -1.270587 | -14.749222 | -1.270587 | -14.721038 | -1.270587 | -14.664671 | -1.270587 | -14.655277
-1.260579 | -15.435012 | -1.260579 | -14.570728 | -1.260579 | -14.29829 | -1.260579 | -14.241924 | -1.260579 | -14.232529 | -1.260579 | -14.157374 | -1.260579 | -14.091613 | -1.260579 | -14.072824 | -1.260579 | -14.110402 | -1.260579 | -14.091613
-1.250572 | -14.805588 | -1.250572 | -14.016457 | -1.250572 | -13.828569 | -1.250572 | -13.687653 | -1.250572 | -13.574921 | -1.250572 | -13.565526 | -1.250572 | -13.574921 | -1.250572 | -13.556131 | -1.250572 | -13.50916 | -1.250572 | -13.490371
-1.240564 | -14.288896 | -1.240564 | -13.452793 | -1.240564 | -13.18975 | -1.240564 | -13.123989 | -1.240564 | -13.114594 | -1.240564 | -13.039439 | -1.240564 | -12.983072 | -1.240564 | -12.95489 | -1.240564 | -13.001862 | -1.240564 | -12.983072
-1.230556 | -13.725231 | -1.230556 | -12.945495 | -1.230556 | -12.748213 | -1.230556 | -12.607297 | -1.230556 | -12.494564 | -1.230556 | -12.485169 | -1.230556 | -12.503958 | -1.230556 | -12.485169 | -1.230556 | -12.428803 | -1.230556 | -12.419409
-1.220548 | -13.246116 | -1.220548 | -12.419409 | -1.220548 | -12.156365 | -1.220548 | -12.090604 | -1.220548 | -12.071815 | -1.220548 | -12.015448 | -1.220548 | -11.949687 | -1.220548 | -11.921505 | -1.220548 | -11.968477 | -1.220548 | -11.949687
-1.21054 | -12.710635 | -1.21054 | -11.949687 | -1.21054 | -11.752405 | -1.21054 | -11.611489 | -1.21054 | -11.508151 | -1.21054 | -11.498756 | -1.21054 | -11.508151 | -1.21054 | -11.498756 | -1.21054 | -11.432995 | -1.21054 | -11.423601
-1.200533 | -12.278492 | -1.200533 | -11.479967 | -1.200533 | -11.226318 | -1.200533 | -11.160557 | -1.200533 | -11.151163 | -1.200533 | -11.085402 | -1.200533 | -11.019641 | -1.200533 | -11.000853 | -1.200533 | -11.03843 | -1.200533 | -11.029036
-1.190525 | -11.818166 | -1.190525 | -11.076008 | -1.190525 | -10.882483 | -1.190525 | -10.75284 | -1.190525 | -10.640107 | -1.190525 | -10.632592 | -1.190525 | -10.645744 | -1.190525 | -10.644805 | -1.190525 | -10.581862 | -1.190525 | -10.572467
-1.180517 | -11.470573 | -1.180517 | -10.684261 | -1.180517 | -10.43343 | -1.180517 | -10.362972 | -1.180517 | -10.346062 | -1.180517 | -10.295332 | -1.180517 | -10.239906 | -1.180517 | -10.200449 | -1.180517 | -10.244602 | -1.180517 | -10.241784
-1.170509 | -11.060977 | -1.170509 | -10.340426 | -1.170509 | -10.162872 | -1.170509 | -10.039804 | -1.170509 | -9.926132 | -1.170509 | -9.920496 | -1.170509 | -9.925192 | -1.170509 | -9.924253 | -1.170509 | -9.868827 | -1.170509 | -9.853795
-1.160502 | -10.758477 | -1.160502 | -9.999408 | -1.160502 | -9.754215 | -1.160502 | -9.684696 | -1.160502 | -9.676241 | -1.160502 | -9.617995 | -1.160502 | -9.568205 | -1.160502 | -9.529688 | -1.160502 | -9.563508 | -1.160502 | -9.564448
-1.150494 | -10.386458 | -1.150494 | -9.67812 | -1.150494 | -9.498687 | -1.150494 | -9.375619 | -1.150494 | -9.266645 | -1.150494 | -9.255372 | -1.150494 | -9.265705 | -1.150494 | -9.269463 | -1.150494 | -9.218733 | -1.150494 | -9.197126
-1.140486 | -10.086777 | -1.140486 | -9.345558 | -1.140486 | -9.099424 | -1.140486 | -9.028027 | -1.140486 | -9.016754 | -1.140486 | -8.967902 | -1.140486 | -8.92093 | -1.140486 | -8.87114 | -1.140486 | -8.910597 | -1.140486 | -8.907778
-1.130478 | -9.71194 | -1.130478 | -9.019571 | -1.130478 | -8.842957 | -1.130478 | -8.724587 | -1.130478 | -8.615612 | -1.130478 | -8.603399 | -1.130478 | -8.610915 | -1.130478 | -8.612794 | -1.130478 | -8.56958 | -1.130478 | -8.543275
-1.12047 | -9.422592 | -1.12047 | -8.693586 | -1.12047 | -8.444634 | -1.12047 | -8.376055 | -1.12047 | -8.365721 | -1.12047 | -8.320627 | -1.12047 | -8.269898 | -1.12047 | -8.218228 | -1.12047 | -8.253927 | -1.12047 | -8.262382
-1.110463 | -9.052452 | -1.110463 | -8.362902 | -1.110463 | -8.197561 | -1.110463 | -8.08201 | -1.110463 | -7.973973 | -1.110463 | -7.954246 | -1.110463 | -7.9627 | -1.110463 | -7.972094 | -1.110463 | -7.919487 | -1.110463 | -7.894122
-1.100455 | -8.767801 | -1.100455 | -8.053826 | -1.100455 | -7.81145 | -1.100455 | -7.736295 | -1.100455 | -7.730658 | -1.100455 | -7.682747 | -1.100455 | -7.632957 | -1.100455 | -7.586924 | -1.100455 | -7.615107 | -1.100455 | -7.623562
-1.090447 | -8.402359 | -1.090447 | -7.731598 | -1.090447 | -7.567196 | -1.090447 | -7.447887 | -1.090447 | -7.347367 | -1.090447 | -7.323881 | -1.090447 | -7.325759 | -1.090447 | -7.336094 | -1.090447 | -7.291 | -1.090447 | -7.260938
-1.080439 | -8.134618 | -1.080439 | -7.421582 | -1.080439 | -7.177328 | -1.080439 | -7.104991 | -1.080439 | -7.097475 | -1.080439 | -7.054261 | -1.080439 | -7.004471 | -1.080439 | -6.963135 | -1.080439 | -6.982864 | -1.080439 | -6.996016
-1.070432 | -7.756963 | -1.070432 | -7.097475 | -1.070432 | -6.946225 | -1.070432 | -6.826917 | -1.070432 | -6.726396 | -1.070432 | -6.696334 | -1.070432 | -6.699153 | -1.070432 | -6.716062 | -1.070432 | -6.674727 | -1.070432 | -6.63621
-1.060424 | -7.495799 | -1.060424 | -6.801552 | -1.060424 | -6.553539 | -1.060424 | -6.487778 | -1.060424 | -6.474626 | -1.060424 | -6.43423 | -1.060424 | -6.391016 | -1.060424 | -6.339347 | -1.060424 | -6.363772 | -1.060424 | -6.381622
-1.050416 | -7.12284 | -1.050416 | -6.473687 | -1.050416 | -6.324316 | -1.050416 | -6.209704 | -1.050416 | -6.107305 | -1.050416 | -6.084758 | -1.050416 | -6.083819 | -1.050416 | -6.099789 | -1.050416 | -6.055636 | -1.050416 | -6.018997
-1.040408 | -6.865434 | -1.040408 | -6.187157 | -1.040408 | -5.940084 | -1.040408 | -5.871505 | -1.040408 | -5.860232 | -1.040408 | -5.819836 | -1.040408 | -5.77944 | -1.040408 | -5.731529 | -1.040408 | -5.752196 | -1.040408 | -5.769106
-1.0304 | -6.490596 | -1.0304 | -5.857414 | -1.0304 | -5.710861 | -1.0304 | -5.600007 | -1.0304 | -5.500426 | -1.0304 | -5.474122 | -1.0304 | -5.473182 | -1.0304 | -5.490092 | -1.0304 | -5.445938 | -1.0304 | -5.411179
-1.020393 | -6.238827 | -1.020393 | -5.569005 | -1.020393 | -5.328508 | -1.020393 | -5.259929 | -1.020393 | -5.243019 | -1.020393 | -5.2092 | -1.020393 | -5.170682 | -1.020393 | -5.121831 | -1.020393 | -5.138741 | -1.020393 | -5.163167
-1.010385 | -5.860232 | -1.010385 | -5.243959 | -1.010385 | -5.101163 | -1.010385 | -4.992189 | -1.010385 | -4.898244 | -1.010385 | -4.861606 | -1.010385 | -4.862546 | -1.010385 | -4.875698 | -1.010385 | -4.844696 | -1.010385 | -4.798664
-1.000377 | -5.618795 | -1.000377 | -4.960248 | -1.000377 | -4.722569 | -1.000377 | -4.646474 | -1.000377 | -4.630504 | -1.000377 | -4.607957 | -1.000377 | -4.562864 | -1.000377 | -4.514952 | -1.000377 | -4.529044 | -1.000377 | -4.561925
-0.990369 | -5.232685 | -0.990369 | -4.629564 | -0.990369 | -4.483011 | -0.990369 | -4.380613 | -0.990369 | -4.288547 | -0.990369 | -4.249091 | -0.990369 | -4.249091 | -0.990369 | -4.268819 | -0.990369 | -4.235938 | -0.990369 | -4.185209
-0.980362 | -4.986552 | -0.980362 | -4.347732 | -0.980362 | -4.106296 | -0.980362 | -4.038656 | -0.980362 | -4.020806 | -0.980362 | -4.000139 | -0.980362 | -3.948469 | -0.980362 | -3.906195 | -0.980362 | -3.924044 | -0.980362 | -3.94753
-0.970354 | -4.600442 | -0.970354 | -4.013291 | -0.970354 | -3.875193 | -0.970354 | -3.769976 | -0.970354 | -3.684487 | -0.970354 | -3.634696 | -0.970354 | -3.64503 | -0.970354 | -3.662879 | -0.970354 | -3.624362 | -0.970354 | -3.573633
-0.960346 | -4.35149 | -0.960346 | -3.725822 | -0.960346 | -3.489083 | -0.960346 | -3.412988 | -0.960346 | -3.402654 | -0.960346 | -3.386684 | -0.960346 | -3.333136 | -0.960346 | -3.287103 | -0.960346 | -3.304953 | -0.960346 | -3.335015
-0.950338 | -3.949409 | -0.950338 | -3.375411 | -0.950338 | -3.240131 | -0.950338 | -3.137732 | -0.950338 | -3.05788 | -0.950338 | -2.998695 | -0.950338 | -3.00715 | -0.950338 | -3.029696 | -0.950338 | -2.997755 | -0.950338 | -2.943268
-0.94033 | -3.683547 | -0.94033 | -3.079487 | -0.94033 | -2.842748 | -0.94033 | -2.766653 | -0.94033 | -2.752561 | -0.94033 | -2.73753 | -0.94033 | -2.692437 | -0.94033 | -2.641707 | -0.94033 | -2.652041 | -0.94033 | -2.686801
-0.930323 | -3.259859 | -0.930323 | -2.694316 | -0.930323 | -2.558097 | -0.930323 | -2.462274 | -0.930323 | -2.381482 | -0.930323 | -2.322297 | -0.930323 | -2.331692 | -0.930323 | -2.356117 | -0.930323 | -2.3176 | -0.930323 | -2.266871
-0.920315 | -2.940449 | -0.920315 | -2.357057 | -0.920315 | -2.118439 | -0.920315 | -2.04986 | -0.920315 | -2.028252 | -0.920315 | -2.024495 | -0.920315 | -1.976583 | -0.920315 | -1.920217 | -0.920315 | -1.933369 | -0.920315 | -1.970007
-0.910307 | -2.453819 | -0.910307 | -1.917398 | -0.910307 | -1.783998 | -0.910307 | -1.684417 | -0.910307 | -1.610201 | -0.910307 | -1.54538 | -0.910307 | -1.555714 | -0.910307 | -1.582957 | -0.910307 | -1.546319 | -0.910307 | -1.489953
-0.900299 | -2.066769 | -0.900299 | -1.499347 | -0.900299 | -1.273881 | -0.900299 | -1.205302 | -0.900299 | -1.186513 | -0.900299 | -1.180877 | -0.900299 | -1.134844 | -0.900299 | -1.079417 | -0.900299 | -1.09069 | -0.900299 | -1.122631
-0.890292 | -1.49371 | -0.890292 | -0.970442 | -0.890292 | -0.843617 | -0.890292 | -0.758128 | -0.890292 | -0.677336 | -0.890292 | -0.614394 | -0.890292 | -0.625667 | -0.890292 | -0.650093 | -0.890292 | -0.62097 | -0.890292 | -0.560846
-0.880284 | -0.971381 | -0.880284 | -0.433082 | -0.880284 | -0.21795 | -0.880284 | -0.141855 | -0.880284 | -0.132461168 | -0.880284 | -0.132461168 | -0.880284 | -0.08173136 | -0.880284 | -0.026304346 | -0.880284 | -0.039456516 | -0.880284 | -0.078913032
-0.870276 | -0.210434 | -0.870276 | 0.28559 | -0.870276 | 0.391746 | -0.870276 | 0.493112 | -0.870276 | 0.566952 | -0.870276 | 0.628861 | -0.870276 | 0.612797 | -0.870276 | 0.587714 | -0.870276 | 0.621252 | -0.870276 | 0.676303
-0.860268 | 0.586211 | -0.860268 | 1.095857 | -0.860268 | 1.304789 | -0.860268 | 1.372335 | -0.860268 | 1.381729 | -0.860268 | 1.37722 | -0.860268 | 1.422689 | -0.860268 | 1.48704 | -0.860268 | 1.467782 | -0.860268 | 1.427762
-0.85026 | 1.754217 | -0.85026 | 2.20017 | -0.85026 | 2.298342 | -0.85026 | 2.379415 | -0.85026 | 2.458892 | -0.85026 | 2.520332 | -0.85026 | 2.498818 | -0.85026 | 2.464529 | -0.85026 | 2.506616 | -0.85026 | 2.568243
-0.840253 | 3.02763 | -0.840253 | 3.04764 | -0.840253 | 3.046606 | -0.840253 | 3.046231 | -0.840253 | 3.046231 | -0.840253 | 3.795341 | -0.840253 | 3.854525 | -0.840253 | 3.915589 | -0.840253 | 3.885527 | -0.840253 | 3.848889
-0.830245 | 5.083314 | -0.830245 | 5.412119 | -0.830245 | 5.479758 | -0.830245 | 5.551156 | -0.830245 | 5.635706 | -0.830245 | 5.689254 | -0.830245 | 5.665768 | -0.830245 | 5.631948 | -0.830245 | 5.679859 | -0.830245 | 5.733407
-0.820237 | 7.40937 | -0.820237 | 7.77857 | -0.820237 | 7.950488 | -0.820237 | 7.983369 | -0.820237 | 7.961761 | -0.820237 | 7.966458 | -0.820237 | 8.028461 | -0.820237 | 8.094222 | -0.820237 | 8.051947 | -0.820237 | 8.019067
-0.810229 | 10.610984 | -0.810229 | 10.865573 | -0.810229 | 10.908787 | -0.810229 | 10.98864 | -0.810229 | 11.081644 | -0.810229 | 11.12298 | -0.810229 | 11.08916 | -0.810229 | 11.047824 | -0.810229 | 11.130496 | -0.810229 | 11.17277
-0.800222 | 14.370626 | -0.800222 | 14.73607 | -0.800222 | 14.909866 | -0.800222 | 14.921139 | -0.800222 | 14.884501 | -0.800222 | 14.896714 | -0.800222 | 14.970929 | -0.800222 | 15.031994 | -0.800222 | 14.970929 | -0.800222 | 14.940868
-0.790214 | 19.213444 | -0.790214 | 19.45676 | -0.790214 | 19.485884 | -0.790214 | 19.582644 | -0.790214 | 19.690682 | -0.790214 | 19.710408 | -0.790214 | 19.666254 | -0.790214 | 19.62586 | -0.790214 | 19.719804 | -0.790214 | 19.751744
-0.780206 | 24.195298 | -0.780206 | 24.615228 | -0.780206 | 24.790906 | -0.780206 | 24.796542 | -0.780206 | 24.754266 | -0.780206 | 24.76648 | -0.780206 | 24.841634 | -0.780206 | 24.905516 | -0.780206 | 24.81533 | -0.780206 | 24.79936
-0.770198 | 29.122666 | -0.770198 | 29.450532 | -0.770198 | 29.507836 | -0.770198 | 29.601782 | -0.770198 | 29.714514 | -0.770198 | 29.714514 | -0.770198 | 29.658148 | -0.770198 | 29.611176 | -0.770198 | 29.695726 | -0.770198 | 29.714514
-0.76019 | 32.51405 | -0.76019 | 33.077714 | -0.76019 | 33.274994 | -0.76019 | 33.284392 | -0.76019 | 33.237418 | -0.76019 | 33.256208 | -0.76019 | 33.321968 | -0.76019 | 33.359544 | -0.76019 | 33.2656 | -0.76019 | 33.228024
-0.750183 | 35.313584 | -0.750183 | 35.830272 | -0.750183 | 35.914824 | -0.750183 | 35.999376 | -0.750183 | 36.093316 | -0.750183 | 36.102712 | -0.750183 | 36.036952 | -0.750183 | 35.98998 | -0.750183 | 36.05574 | -0.750183 | 36.065136
-0.740175 | 37.267616 | -0.740175 | 37.962804 | -0.740175 | 38.178876 | -0.740175 | 38.188268 | -0.740175 | 38.1413 | -0.740175 | 38.1413 | -0.740175 | 38.178876 | -0.740175 | 38.225848 | -0.740175 | 38.122508 | -0.740175 | 38.084932
-0.730167 | 39.381364 | -0.730167 | 39.963812 | -0.730167 | 40.029572 | -0.730167 | 40.08594 | -0.730167 | 40.18928 | -0.730167 | 40.170492 | -0.730167 | 40.114124 | -0.730167 | 40.057756 | -0.730167 | 40.114124 | -0.730167 | 40.114124
-0.720159 | 40.875072 | -0.720159 | 41.636016 | -0.720159 | 41.814512 | -0.720159 | 41.786328 | -0.720159 | 41.748752 | -0.720159 | 41.73936 | -0.720159 | 41.76754 | -0.720159 | 41.814512 | -0.720159 | 41.701776 | -0.720159 | 41.6642
-0.710152 | 41.485708 | -0.710152 | 42.256048 | -0.710152 | 42.368784 | -0.710152 | 42.40636 | -0.710152 | 42.490912 | -0.710152 | 42.500304 | -0.710152 | 42.453332 | -0.710152 | 42.425148 | -0.710152 | 42.443936 | -0.710152 | 42.453332
-0.700144 | 41.091144 | -0.700144 | 42.133924 | -0.700144 | 42.40636 | -0.700144 | 42.443936 | -0.700144 | 42.425148 | -0.700144 | 42.434544 | -0.700144 | 42.500304 | -0.700144 | 42.566068 | -0.700144 | 42.462728 | -0.700144 | 42.443936
-0.690136 | 40.649604 | -0.690136 | 41.80512 | -0.690136 | 42.021188 | -0.690136 | 42.115132 | -0.690136 | 42.20908 | -0.690136 | 42.265444 | -0.690136 | 42.265444 | -0.690136 | 42.246656 | -0.690136 | 42.23726 | -0.690136 | 42.27484
-0.680128 | 40.029572 | -0.680128 | 41.401156 | -0.680128 | 41.72996 | -0.680128 | 41.880272 | -0.680128 | 41.880272 | -0.680128 | 41.880272 | -0.680128 | 41.964824 | -0.680128 | 41.983612 | -0.680128 | 41.917852 | -0.680128 | 41.87088
-0.67012 | 39.221656 | -0.67012 | 40.837492 | -0.67012 | 41.109932 | -0.67012 | 41.288428 | -0.67012 | 41.354188 | -0.67012 | 41.438736 | -0.67012 | 41.448132 | -0.67012 | 41.382372 | -0.67012 | 41.419948 | -0.67012 | 41.42934
-0.660113 | 37.90644 | -0.660113 | 39.635008 | -0.660113 | 40.067156 | -0.660113 | 40.311408 | -0.660113 | 40.377168 | -0.660113 | 40.405352 | -0.660113 | 40.45232 | -0.660113 | 40.471112 | -0.660113 | 40.442928 | -0.660113 | 40.38656
-0.650105 | 36.591224 | -0.650105 | 38.160088 | -0.650105 | 38.517072 | -0.650105 | 38.751936 | -0.650105 | 38.88346 | -0.650105 | 38.94922 | -0.650105 | 38.9774 | -0.650105 | 39.04316 | -0.650105 | 38.968008 | -0.650105 | 39.024376
-0.640097 | 34.97538 | -0.640097 | 36.4597 | -0.640097 | 36.910628 | -0.640097 | 37.154888 | -0.640097 | 37.211256 | -0.640097 | 37.201856 | -0.640097 | 37.2958 | -0.640097 | 37.380352 | -0.640097 | 37.352168 | -0.640097 | 37.277016
-0.630089 | 33.434702 | -0.630089 | 34.862652 | -0.630089 | 35.229032 | -0.630089 | 35.435708 | -0.630089 | 35.510864 | -0.630089 | 35.604812 | -0.630089 | 35.614204 | -0.630089 | 35.689356 | -0.630089 | 35.642388 | -0.630089 | 35.623596
-0.620082 | 31.7531 | -0.620082 | 33.0965 | -0.620082 | 33.538038 | -0.620082 | 33.791688 | -0.620082 | 33.819872 | -0.620082 | 33.782292 | -0.620082 | 33.829264 | -0.620082 | 34.00776 | -0.620082 | 33.998368 | -0.620082 | 33.895024
-0.610074 | 30.400306 | -0.610074 | 31.51824 | -0.610074 | 31.875228 | -0.610074 | 32.025538 | -0.610074 | 32.091302 | -0.610074 | 32.175848 | -0.610074 | 32.166454 | -0.610074 | 32.260398 | -0.610074 | 32.232216 | -0.610074 | 32.241612
-0.600066 | 29.179032 | -0.600066 | 30.090292 | -0.600066 | 30.54122 | -0.600066 | 30.700928 | -0.600066 | 30.700928 | -0.600066 | 30.738504 | -0.600066 | 30.823056 | -0.600066 | 30.860632 | -0.600066 | 30.851238 | -0.600066 | 30.804264
-0.590058 | 28.371114 | -0.590058 | 29.197822 | -0.590058 | 29.47026 | -0.590058 | 29.582992 | -0.590058 | 29.658148 | -0.590058 | 29.742698 | -0.590058 | 29.799064 | -0.590058 | 29.80846 | -0.590058 | 29.799064 | -0.590058 | 29.846036
-0.58005 | 27.74169 | -0.58005 | 28.436874 | -0.58005 | 28.803256 | -0.58005 | 28.98175 | -0.58005 | 29.01933 | -0.58005 | 29.009934 | -0.58005 | 29.13206 | -0.58005 | 29.160244 | -0.58005 | 29.15085 | -0.58005 | 29.103878
-0.570043 | 27.478646 | -0.570043 | 28.173832 | -0.570043 | 28.436874 | -0.570043 | 28.53082 | -0.570043 | 28.624762 | -0.570043 | 28.737496 | -0.570043 | 28.812652 | -0.570043 | 28.765678 | -0.570043 | 28.765678 | -0.570043 | 28.822046
-0.560035 | 27.290756 | -0.560035 | 27.95776 | -0.560035 | 28.25838 | -0.560035 | 28.418086 | -0.560035 | 28.49324 | -0.560035 | 28.474452 | -0.560035 | 28.577792 | -0.560035 | 28.652946 | -0.560035 | 28.643552 | -0.560035 | 28.615368
-0.550027 | 27.356518 | -0.550027 | 27.995338 | -0.550027 | 28.202016 | -0.550027 | 28.361718 | -0.550027 | 28.399298 | -0.550027 | 28.521424 | -0.550027 | 28.605974 | -0.550027 | 28.643552 | -0.550027 | 28.605974 | -0.550027 | 28.690524
-0.540019 | 27.516222 | -0.540019 | 28.070494 | -0.540019 | 28.399298 | -0.540019 | 28.521424 | -0.540019 | 28.540212 | -0.540019 | 28.643552 | -0.540019 | 28.643552 | -0.540019 | 28.74689 | -0.540019 | 28.850228 | -0.540019 | 28.756284
-0.530012 | 27.845028 | -0.530012 | 28.361718 | -0.530012 | 28.652946 | -0.530012 | 28.718706 | -0.530012 | 28.74689 | -0.530012 | 28.91599 | -0.530012 | 28.972356 | -0.530012 | 29.000538 | -0.530012 | 28.991146 | -0.530012 | 29.0663
-0.520004 | 28.136254 | -0.520004 | 28.68113 | -0.520004 | 28.91599 | -0.520004 | 29.197822 | -0.520004 | 29.141456 | -0.520004 | 29.254188 | -0.520004 | 29.282372 | -0.520004 | 29.366922 | -0.520004 | 29.338738 | -0.520004 | 29.348134
-0.509996 | 28.59658 | -0.509996 | 29.113272 | -0.509996 | 29.31995 | -0.509996 | 29.489048 | -0.509996 | 29.545416 | -0.509996 | 29.695726 | -0.509996 | 29.77088 | -0.509996 | 29.80846 | -0.509996 | 29.72391 | -0.509996 | 29.83664
[18 empty] | -0.499988 | 30.25939