## Sheet1
CV i vs E Scan 1 |  | CV i vs E Scan 2 |  | CV i vs E Scan 3 |  | CV i vs E Scan 4 |  | CV i vs E Scan 5 |  | CV i vs E Scan 6 |  | CV i vs E Scan 7 |  | CV i vs E Scan 8 |  | CV i vs E Scan 9 |  | CV i vs E Scan 10
V | µA | V | µA | V | µA | V | µA | V | µA | V | µA | V | µA | V | µA | V | µA | V | µA
-0.499988 | 47.493428 | -0.499988 | 28.145648 | -0.499988 | 29.16964 | -0.499988 | 29.611176 | -0.499988 | 29.780276 | -0.499988 | 29.87422 | -0.499988 | 29.864824 | -0.499988 | 30.02453 | -0.499988 | 30.118474 | -0.499988 | 30.090292
-0.509996 | 28.818368 | -0.509996 | 24.575774 | -0.509996 | 25.468242 | -0.509996 | 25.919174 | -0.509996 | 26.0413 | -0.509996 | 26.163428 | -0.509996 | 26.219794 | -0.509996 | 26.285556 | -0.509996 | 26.31374 | -0.509996 | 26.398288
-0.520004 | 22.656544 | -0.520004 | 21.823212 | -0.520004 | 22.696892 | -0.520004 | 23.138428 | -0.520004 | 23.194794 | -0.520004 | 23.298134 | -0.520004 | 23.335712 | -0.520004 | 23.410868 | -0.520004 | 23.523598 | -0.520004 | 23.532994
-0.530012 | 20.235556 | -0.530012 | 19.55916 | -0.530012 | 20.367078 | -0.530012 | 20.71467 | -0.530012 | 20.90256 | -0.530012 | 21.034082 | -0.530012 | 21.043474 | -0.530012 | 21.081052 | -0.530012 | 21.13742 | -0.530012 | 21.184392
-0.540019 | 17.576938 | -0.540019 | 17.70846 | -0.540019 | 18.535168 | -0.540019 | 18.854578 | -0.540019 | 18.929732 | -0.540019 | 19.051862 | -0.540019 | 19.023678 | -0.540019 | 19.117622 | -0.540019 | 19.230356 | -0.540019 | 19.192776
-0.550027 | 15.425619 | -0.550027 | 16.026861 | -0.550027 | 16.740836 | -0.550027 | 17.097824 | -0.550027 | 17.229346 | -0.550027 | 17.360868 | -0.550027 | 17.379656 | -0.550027 | 17.38905 | -0.550027 | 17.464206 | -0.550027 | 17.511178
-0.560035 | 13.725231 | -0.560035 | 14.580122 | -0.560035 | 15.284702 | -0.560035 | 15.613506 | -0.560035 | 15.707452 | -0.560035 | 15.763818 | -0.560035 | 15.792 | -0.560035 | 15.885945 | -0.560035 | 16.036256 | -0.560035 | 15.951705
-0.570043 | 12.193942 | -0.570043 | 13.217933 | -0.570043 | 13.89433 | -0.570043 | 14.251318 | -0.570043 | 14.364051 | -0.570043 | 14.4486 | -0.570043 | 14.495573 | -0.570043 | 14.514361 | -0.570043 | 14.6177 | -0.570043 | 14.608306
-0.58005 | 10.878725 | -0.58005 | 12.043632 | -0.58005 | 12.729423 | -0.58005 | 12.992467 | -0.58005 | 13.095805 | -0.58005 | 13.180355 | -0.58005 | 13.208539 | -0.58005 | 13.274299 | -0.58005 | 13.42461 | -0.58005 | 13.34006
-0.590058 | 9.676241 | -0.590058 | 10.916302 | -0.590058 | 11.545728 | -0.590058 | 11.818166 | -0.590058 | 11.959082 | -0.590058 | 12.071815 | -0.590058 | 12.109393 | -0.590058 | 12.128181 | -0.590058 | 12.165759 | -0.590058 | 12.203336
-0.600066 | 8.615612 | -0.600066 | 9.939284 | -0.600066 | 10.56871 | -0.600066 | 10.80357 | -0.600066 | 10.906908 | -0.600066 | 10.972669 | -0.600066 | 11.000853 | -0.600066 | 11.085402 | -0.600066 | 11.160557 | -0.600066 | 11.132375
-0.610074 | 7.56062 | -0.610074 | 8.940658 | -0.610074 | 9.544719 | -0.610074 | 9.798368 | -0.610074 | 9.948678 | -0.610074 | 10.023834 | -0.610074 | 10.089595 | -0.610074 | 10.09899 | -0.610074 | 10.117778 | -0.610074 | 10.155356
-0.620082 | 6.65218 | -0.620082 | 8.079191 | -0.620082 | 8.681373 | -0.620082 | 8.90402 | -0.620082 | 9.00454 | -0.620082 | 9.092848 | -0.620082 | 9.106939 | -0.620082 | 9.180216 | -0.620082 | 9.251614 | -0.620082 | 9.228128
-0.630089 | 5.766288 | -0.630089 | 7.193298 | -0.630089 | 7.771994 | -0.630089 | 8.011551 | -0.630089 | 8.152467 | -0.630089 | 8.240775 | -0.630089 | 8.294323 | -0.630089 | 8.292444 | -0.630089 | 8.323446 | -0.630089 | 8.369478
-0.640097 | 4.971521 | -0.640097 | 6.436109 | -0.640097 | 7.00541 | -0.640097 | 7.210209 | -0.640097 | 7.306971 | -0.640097 | 7.382126 | -0.640097 | 7.416885 | -0.640097 | 7.486404 | -0.640097 | 7.546528 | -0.640097 | 7.511769
-0.650105 | 4.173935 | -0.650105 | 5.633827 | -0.650105 | 6.177763 | -0.650105 | 6.396652 | -0.650105 | 6.540387 | -0.650105 | 6.623997 | -0.650105 | 6.682242 | -0.650105 | 6.68694 | -0.650105 | 6.70291 | -0.650105 | 6.742367
-0.660113 | 3.469355 | -0.660113 | 4.940519 | -0.660113 | 5.475061 | -0.660113 | 5.672344 | -0.660113 | 5.768167 | -0.660113 | 5.832988 | -0.660113 | 5.862111 | -0.660113 | 5.936326 | -0.660113 | 5.99739 | -0.660113 | 5.960752
-0.67012 | 2.746925 | -0.67012 | 4.189906 | -0.67012 | 4.698144 | -0.67012 | 4.908578 | -0.67012 | 5.050434 | -0.67012 | 5.129347 | -0.67012 | 5.187592 | -0.67012 | 5.187592 | -0.67012 | 5.201684 | -0.67012 | 5.245838
-0.680128 | 2.09965 | -0.680128 | 3.547328 | -0.680128 | 4.047111 | -0.680128 | 4.226544 | -0.680128 | 4.320488 | -0.680128 | 4.379673 | -0.680128 | 4.412554 | -0.680128 | 4.480193 | -0.680128 | 4.531863 | -0.680128 | 4.498982
-0.690136 | 1.423253 | -0.690136 | 2.827717 | -0.690136 | 3.297437 | -0.690136 | 3.504114 | -0.690136 | 3.633757 | -0.690136 | 3.708912 | -0.690136 | 3.769036 | -0.690136 | 3.761521 | -0.690136 | 3.769036 | -0.690136 | 3.816948
-0.700144 | 0.802282 | -0.700144 | 2.192655 | -0.700144 | 2.652981 | -0.700144 | 2.826777 | -0.700144 | 2.910388 | -0.700144 | 2.962996 | -0.700144 | 2.995877 | -0.700144 | 3.05694 | -0.700144 | 3.102033 | -0.700144 | 3.071971
-0.710152 | 0.077034152 | -0.710152 | 1.37722 | -0.710152 | 1.805605 | -0.710152 | 1.991614 | -0.710152 | 2.11562 | -0.710152 | 2.178563 | -0.710152 | 2.232111 | -0.710152 | 2.212383 | -0.710152 | 2.220838 | -0.710152 | 2.263113
-0.720159 | -0.883074 | -0.720159 | 0.379534 | -0.720159 | 0.799464 | -0.720159 | 0.925349 | -0.720159 | 0.992049 | -0.720159 | 1.035263 | -0.720159 | 1.055931 | -0.720159 | 1.102903 | -0.720159 | 1.121692 | -0.720159 | 1.101964
-0.730167 | -2.700422 | -0.730167 | -1.161148 | -0.730167 | -0.814495 | -0.730167 | -0.70458 | -0.730167 | -0.627546 | -0.730167 | -0.631304 | -0.730167 | -0.583392 | -0.730167 | -0.636001 | -0.730167 | -0.659487 | -0.730167 | -0.583392
-0.740175 | -5.386754 | -0.740175 | -3.317165 | -0.740175 | -3.131156 | -0.740175 | -3.054122 | -0.740175 | -3.052243 | -0.740175 | -3.084184 | -0.740175 | -3.068213 | -0.740175 | -3.082305 | -0.740175 | -3.042849 | -0.740175 | -3.07385
-0.750183 | -8.547972 | -0.750183 | -6.229432 | -0.750183 | -6.122336 | -0.750183 | -6.035907 | -0.750183 | -5.996451 | -0.750183 | -6.0143 | -0.750183 | -5.948539 | -0.750183 | -6.009603 | -0.750183 | -6.024634 | -0.750183 | -5.976722
-0.76019 | -11.179346 | -0.76019 | -9.47614 | -0.76019 | -9.319254 | -0.76019 | -9.179277 | -0.76019 | -9.183034 | -0.76019 | -9.19055 | -0.76019 | -9.145456 | -0.76019 | -9.112576 | -0.76019 | -9.104122 | -0.76019 | -9.109758
-0.770198 | -11.967537 | -0.770198 | -12.220247 | -0.770198 | -12.166698 | -0.770198 | -12.035177 | -0.770198 | -11.973174 | -0.770198 | -11.986326 | -0.770198 | -11.890503 | -0.770198 | -11.902716 | -0.770198 | -11.908353 | -0.770198 | -11.847288
-0.780206 | -11.154921 | -0.780206 | -14.108523 | -0.780206 | -14.273864 | -0.780206 | -14.220316 | -0.780206 | -14.250379 | -0.780206 | -14.234408 | -0.780206 | -14.209982 | -0.780206 | -14.12919 | -0.780206 | -14.066248 | -0.780206 | -14.094431
-0.790214 | -9.315495 | -0.790214 | -15.37301 | -0.790214 | -15.9301 | -0.790214 | -16.079469 | -0.790214 | -16.092623 | -0.790214 | -16.111411 | -0.790214 | -16.104835 | -0.790214 | -16.102956 | -0.790214 | -16.097319 | -0.790214 | -16.069136
-0.800222 | -7.792662 | -0.800222 | -15.694298 | -0.800222 | -16.600859 | -0.800222 | -16.949392 | -0.800222 | -17.102522 | -0.800222 | -17.16922 | -0.800222 | -17.28665 | -0.800222 | -17.260346 | -0.800222 | -17.272558 | -0.800222 | -17.217132
-0.810229 | -7.705293 | -0.810229 | -14.740766 | -0.810229 | -16.260783 | -0.810229 | -16.797202 | -0.810229 | -16.82069 | -0.810229 | -16.930604 | -0.810229 | -17.048034 | -0.810229 | -17.028306 | -0.810229 | -17.081852 | -0.810229 | -16.933422
-0.820237 | -8.550791 | -0.820237 | -11.953445 | -0.820237 | -13.330666 | -0.820237 | -14.087855 | -0.820237 | -14.349959 | -0.820237 | -14.446721 | -0.820237 | -14.554757 | -0.820237 | -14.444843 | -0.820237 | -14.455177 | -0.820237 | -14.334928
-0.830245 | -10.477584 | -0.830245 | -12.582871 | -0.830245 | -12.964284 | -0.830245 | -13.219812 | -0.830245 | -13.187871 | -0.830245 | -13.200083 | -0.830245 | -13.193508 | -0.830245 | -13.250813 | -0.830245 | -13.182234 | -0.830245 | -13.07044
-0.840253 | -14.003305 | -0.840253 | -16.791566 | -0.840253 | -16.81787 | -0.840253 | -16.831962 | -0.840253 | -16.810356 | -0.840253 | -16.779352 | -0.840253 | -16.743655 | -0.840253 | -16.709835 | -0.840253 | -16.629983 | -0.840253 | -16.622467
-0.85026 | -19.612706 | -0.85026 | -24.332458 | -0.85026 | -24.105114 | -0.85026 | -24.040292 | -0.85026 | -23.910648 | -0.85026 | -23.812948 | -0.85026 | -23.74343 | -0.85026 | -23.763156 | -0.85026 | -23.70773 | -0.85026 | -23.619422
-0.860268 | -25.239958 | -0.860268 | -30.343 | -0.860268 | -30.094988 | -0.860268 | -29.999166 | -0.860268 | -29.883614 | -0.860268 | -29.758668 | -0.860268 | -29.67318 | -0.860268 | -29.600842 | -0.860268 | -29.451472 | -0.860268 | -29.45429
-0.870276 | -27.967154 | -0.870276 | -30.099684 | -0.870276 | -29.883614 | -0.870276 | -29.742698 | -0.870276 | -29.573598 | -0.870276 | -29.357526 | -0.870276 | -29.188428 | -0.870276 | -29.160244 | -0.870276 | -29.103878 | -0.870276 | -29.000538
-0.880284 | -27.901392 | -0.880284 | -26.905586 | -0.880284 | -26.604964 | -0.880284 | -26.46405 | -0.880284 | -26.341922 | -0.880284 | -26.135246 | -0.880284 | -25.994328 | -0.880284 | -25.89099 | -0.880284 | -25.797046 | -0.880284 | -25.759468
-0.890292 | -26.445262 | -0.890292 | -25.130042 | -0.890292 | -24.773056 | -0.890292 | -24.556984 | -0.890292 | -24.369096 | -0.890292 | -24.181208 | -0.890292 | -24.012108 | -0.890292 | -23.983926 | -0.890292 | -23.936954 | -0.890292 | -23.852404
-0.900299 | -25.496426 | -0.900299 | -23.899374 | -0.900299 | -23.514204 | -0.900299 | -23.345106 | -0.900299 | -23.194794 | -0.900299 | -23.05388 | -0.900299 | -22.93175 | -0.900299 | -22.809624 | -0.900299 | -22.734468 | -0.900299 | -22.725074
-0.910307 | -24.876394 | -0.910307 | -22.819018 | -0.910307 | -22.433848 | -0.910307 | -22.217776 | -0.910307 | -22.020494 | -0.910307 | -21.888972 | -0.910307 | -21.738662 | -0.910307 | -21.719872 | -0.910307 | -21.672902 | -0.910307 | -21.58835
-0.920315 | -23.927558 | -0.920315 | -21.710478 | -0.920315 | -21.306518 | -0.920315 | -21.109236 | -0.920315 | -20.96832 | -0.920315 | -20.846192 | -0.920315 | -20.742854 | -0.920315 | -20.639516 | -0.920315 | -20.545572 | -0.920315 | -20.554966
-0.930323 | -22.997512 | -0.930323 | -20.958926 | -0.930323 | -20.545572 | -0.930323 | -20.282528 | -0.930323 | -20.085246 | -0.930323 | -19.94433 | -0.930323 | -19.803414 | -0.930323 | -19.784624 | -0.930323 | -19.756442 | -0.930323 | -19.671892
-0.94033 | -22.321114 | -0.94033 | -20.41405 | -0.94033 | -19.953724 | -0.94033 | -19.718862 | -0.94033 | -19.568552 | -0.94033 | -19.43703 | -0.94033 | -19.343088 | -0.94033 | -19.239748 | -0.94033 | -19.1552 | -0.94033 | -19.1552
-0.950338 | -21.964126 | -0.950338 | -20.17919 | -0.950338 | -19.681286 | -0.950338 | -19.399454 | -0.950338 | -19.22096 | -0.950338 | -19.080044 | -0.950338 | -18.957916 | -0.950338 | -18.929732 | -0.950338 | -18.910944 | -0.950338 | -18.817
-0.960346 | -21.701084 | -0.960346 | -19.92554 | -0.960346 | -19.408848 | -0.960346 | -19.1552 | -0.960346 | -19.004888 | -0.960346 | -18.90155 | -0.960346 | -18.817 | -0.960346 | -18.713662 | -0.960346 | -18.638508 | -0.960346 | -18.619718
-0.970354 | -21.60714 | -0.970354 | -19.831596 | -0.970354 | -19.324298 | -0.970354 | -19.023678 | -0.970354 | -18.854578 | -0.970354 | -18.723056 | -0.970354 | -18.610324 | -0.970354 | -18.600928 | -0.970354 | -18.544562 | -0.970354 | -18.441224
-0.980362 | -21.513196 | -0.980362 | -19.690682 | -0.980362 | -19.164594 | -0.980362 | -18.910944 | -0.980362 | -18.77003 | -0.980362 | -18.66669 | -0.980362 | -18.572746 | -0.980362 | -18.478802 | -0.980362 | -18.403646 | -0.980362 | -18.394252
-0.990369 | -21.52259 | -0.990369 | -19.718862 | -0.990369 | -19.173988 | -0.990369 | -18.892156 | -0.990369 | -18.713662 | -0.990369 | -18.591536 | -0.990369 | -18.460014 | -0.990369 | -18.450618 | -0.990369 | -18.403646 | -0.990369 | -18.319096
-1.000377 | -21.5038 | -1.000377 | -19.716515 | -1.000377 | -19.1763365 | -1.000377 | -18.854578 | -1.000377 | -18.723056 | -1.000377 | -18.610324 | -1.000377 | -18.525774 | -1.000377 | -18.422434 | -1.000377 | -18.41304 | -1.000377 | -18.337886
-1.010385 | -21.569562 | -1.010385 | -19.737654 | -1.010385 | -19.192776 | -1.010385 | -18.90155 | -1.010385 | -18.723056 | -1.010385 | -18.591536 | -1.010385 | -18.478802 | -1.010385 | -18.469406 | -1.010385 | -18.422434 | -1.010385 | -18.328492
-1.020393 | -21.60714 | -1.020393 | -19.80047825 | -1.020393 | -19.25208 | -1.020393 | -18.929732 | -1.020393 | -18.779422 | -1.020393 | -18.676084 | -1.020393 | -18.591536 | -1.020393 | -18.488196 | -1.020393 | -18.422434 | -1.020393 | -18.413042
-1.0304 | -21.710478 | -1.0304 | -19.85978 | -1.0304 | -19.314904 | -1.0304 | -19.004888 | -1.0304 | -18.817 | -1.0304 | -18.704268 | -1.0304 | -18.58214 | -1.0304 | -18.58214 | -1.0304 | -18.535168 | -1.0304 | -18.450618
-1.040408 | -21.795028 | -1.040408 | -19.887964 | -1.040408 | -19.324298 | -1.040408 | -19.07065 | -1.040408 | -18.92034 | -1.040408 | -18.807606 | -1.040408 | -18.73245 | -1.040408 | -18.629112 | -1.040408 | -18.572746 | -1.040408 | -18.563352
-1.050416 | -21.935944 | -1.050416 | -20.047668 | -1.050416 | -19.484004 | -1.050416 | -19.173988 | -1.050416 | -18.976706 | -1.050416 | -18.863972 | -1.050416 | -18.760634 | -1.050416 | -18.741846 | -1.050416 | -18.704268 | -1.050416 | -18.619718
-1.060424 | -22.048676 | -1.060424 | -20.104034 | -1.060424 | -19.530976 | -1.060424 | -19.267932 | -1.060424 | -19.108226 | -1.060424 | -18.995494 | -1.060424 | -18.929732 | -1.060424 | -18.817 | -1.060424 | -18.760634 | -1.060424 | -18.751238
-1.070432 | -22.217776 | -1.070432 | -20.291922 | -1.070432 | -19.728258 | -1.070432 | -19.399454 | -1.070432 | -19.202172 | -1.070432 | -19.080044 | -1.070432 | -18.957916 | -1.070432 | -18.957916 | -1.070432 | -18.910944 | -1.070432 | -18.83579
-1.080439 | -22.339904 | -1.080439 | -20.367078 | -1.080439 | -19.784624 | -1.080439 | -19.512188 | -1.080439 | -19.343088 | -1.080439 | -19.239748 | -1.080439 | -19.145804 | -1.080439 | -19.042466 | -1.080439 | -18.976706 | -1.080439 | -18.9861
-1.090447 | -22.527792 | -1.090447 | -20.56436 | -1.090447 | -19.991302 | -1.090447 | -19.662498 | -1.090447 | -19.45582 | -1.090447 | -19.333694 | -1.090447 | -19.211566 | -1.090447 | -19.211566 | -1.090447 | -19.164594 | -1.090447 | -19.080044
-1.100455 | -22.668708 | -1.100455 | -20.64891 | -1.100455 | -20.057062 | -1.100455 | -19.784624 | -1.100455 | -19.615524 | -1.100455 | -19.512188 | -1.100455 | -19.427638 | -1.100455 | -19.314904 | -1.100455 | -19.239748 | -1.100455 | -19.258536
-1.110463 | -22.875386 | -1.110463 | -20.855588 | -1.110463 | -20.273134 | -1.110463 | -19.94433 | -1.110463 | -19.737654 | -1.110463 | -19.615524 | -1.110463 | -19.502792 | -1.110463 | -19.484004 | -1.110463 | -19.43703 | -1.110463 | -19.361876
-1.12047 | -23.025696 | -1.12047 | -20.940136 | -1.12047 | -20.34829 | -1.12047 | -20.085246 | -1.12047 | -19.906752 | -1.12047 | -19.794018 | -1.12047 | -19.718862 | -1.12047 | -19.596736 | -1.12047 | -19.54037 | -1.12047 | -19.549764
-1.130478 | -23.232374 | -1.130478 | -21.165604 | -1.130478 | -20.573756 | -1.130478 | -20.254344 | -1.130478 | -20.038274 | -1.130478 | -19.906752 | -1.130478 | -19.794018 | -1.130478 | -19.794018 | -1.130478 | -19.747046 | -1.130478 | -19.671892
-1.140486 | -23.382684 | -1.140486 | -21.259546 | -1.140486 | -20.658306 | -1.140486 | -20.395262 | -1.140486 | -20.22616 | -1.140486 | -20.113428 | -1.140486 | -20.028878 | -1.140486 | -19.906752 | -1.140486 | -19.85978 | -1.140486 | -19.85978
-1.150494 | -23.60815 | -1.150494 | -21.485012 | -1.150494 | -20.893164 | -1.150494 | -20.573756 | -1.150494 | -20.357682 | -1.150494 | -20.235556 | -1.150494 | -20.113428 | -1.150494 | -20.113428 | -1.150494 | -20.066458 | -1.150494 | -19.972512
-1.160502 | -23.767854 | -1.160502 | -21.58835 | -1.160502 | -20.996502 | -1.160502 | -20.71467 | -1.160502 | -20.554966 | -1.160502 | -20.432838 | -1.160502 | -20.367078 | -1.160502 | -20.24495 | -1.160502 | -20.17919 | -1.160502 | -20.19798
-1.170509 | -23.983926 | -1.170509 | -21.832604 | -1.170509 | -21.240758 | -1.170509 | -20.921348 | -1.170509 | -20.705278 | -1.170509 | -20.56436 | -1.170509 | -20.451628 | -1.170509 | -20.451628 | -1.170509 | -20.395262 | -1.170509 | -20.320106
-1.180517 | -24.14363 | -1.180517 | -21.954734 | -1.180517 | -21.35349 | -1.180517 | -21.071658 | -1.180517 | -20.90256 | -1.180517 | -20.789826 | -1.180517 | -20.71467 | -1.180517 | -20.601938 | -1.180517 | -20.536176 | -1.180517 | -20.545572
-1.190525 | -24.387884 | -1.190525 | -22.217776 | -1.190525 | -21.60714 | -1.190525 | -21.28773 | -1.190525 | -21.071658 | -1.190525 | -20.940136 | -1.190525 | -20.827404 | -1.190525 | -20.818008 | -1.190525 | -20.761642 | -1.190525 | -20.686486
-1.200533 | -24.585166 | -1.200533 | -22.349298 | -1.200533 | -21.729268 | -1.200533 | -21.456828 | -1.200533 | -21.297124 | -1.200533 | -21.174996 | -1.200533 | -21.099842 | -1.200533 | -20.98711 | -1.200533 | -20.930742 | -1.200533 | -20.930742
-1.21054 | -24.838818 | -1.21054 | -22.63113 | -1.21054 | -22.020494 | -1.21054 | -21.69169 | -1.21054 | -21.466224 | -1.21054 | -21.334702 | -1.21054 | -21.231364 | -1.21054 | -21.231364 | -1.21054 | -21.184392 | -1.21054 | -21.090448
-1.220548 | -25.0361 | -1.220548 | -22.78144 | -1.220548 | -22.16141 | -1.220548 | -21.888972 | -1.220548 | -21.719872 | -1.220548 | -21.597746 | -1.220548 | -21.52259 | -1.220548 | -21.409858 | -1.220548 | -21.35349 | -1.220548 | -21.362886
-1.230556 | -25.327324 | -1.230556 | -23.091456 | -1.230556 | -22.471424 | -1.230556 | -22.133228 | -1.230556 | -21.917154 | -1.230556 | -21.795028 | -1.230556 | -21.672902 | -1.230556 | -21.672902 | -1.230556 | -21.62593 | -1.230556 | -21.54138
-1.240564 | -25.562186 | -1.240564 | -23.260554 | -1.240564 | -22.649918 | -1.240564 | -22.368086 | -1.240564 | -22.198988 | -1.240564 | -22.07686 | -1.240564 | -22.001706 | -1.240564 | -21.888972 | -1.240564 | -21.823212 | -1.240564 | -21.832604
-1.250572 | -25.872202 | -1.250572 | -23.60815 | -1.250572 | -23.006906 | -1.250572 | -22.649918 | -1.250572 | -22.443244 | -1.250572 | -22.311722 | -1.250572 | -22.189592 | -1.250572 | -22.198988 | -1.250572 | -22.14262 | -1.250572 | -22.058072
-1.260579 | -26.154034 | -1.260579 | -23.82422 | -1.260579 | -23.213584 | -1.260579 | -22.93175 | -1.260579 | -22.772048 | -1.260579 | -22.659314 | -1.260579 | -22.584158 | -1.260579 | -22.443244 | -1.260579 | -22.39627 | -1.260579 | -22.405664
-1.270587 | -26.501626 | -1.270587 | -24.199998 | -1.270587 | -23.598754 | -1.270587 | -23.260554 | -1.270587 | -23.05388 | -1.270587 | -22.912962 | -1.270587 | -22.80023 | -1.270587 | -22.80023 | -1.270587 | -22.753256 | -1.270587 | -22.668708
-1.280595 | -26.792854 | -1.280595 | -24.46304 | -1.280595 | -23.861798 | -1.280595 | -23.57057 | -1.280595 | -23.410868 | -1.280595 | -23.288738 | -1.280595 | -23.222978 | -1.280595 | -23.100852 | -1.280595 | -23.044484 | -1.280595 | -23.044484
-1.290603 | -27.206208 | -1.290603 | -24.904578 | -1.290603 | -24.284546 | -1.290603 | -23.946348 | -1.290603 | -23.739672 | -1.290603 | -23.60815 | -1.290603 | -23.476628 | -1.290603 | -23.486022 | -1.290603 | -23.429656 | -1.290603 | -23.3545
-1.300611 | -27.563196 | -1.300611 | -25.214594 | -1.300611 | -24.594562 | -1.300611 | -24.303336 | -1.300611 | -24.134236 | -1.300611 | -24.021504 | -1.300611 | -23.955742 | -1.300611 | -23.82422 | -1.300611 | -23.777248 | -1.300611 | -23.786642
-1.310618 | -28.004732 | -1.310618 | -25.712496 | -1.310618 | -25.092466 | -1.310618 | -24.735478 | -1.310618 | -24.519406 | -1.310618 | -24.387884 | -1.310618 | -24.265758 | -1.310618 | -24.275152 | -1.310618 | -24.228178 | -1.310618 | -24.134236
-1.320626 | -28.418086 | -1.320626 | -26.078878 | -1.320626 | -25.468242 | -1.320626 | -25.167622 | -1.320626 | -24.99852 | -1.320626 | -24.885788 | -1.320626 | -24.820028 | -1.320626 | -24.669716 | -1.320626 | -24.63214 | -1.320626 | -24.63214
-1.330634 | -28.934778 | -1.330634 | -26.651936 | -1.330634 | -26.0413 | -1.330634 | -25.684312 | -1.330634 | -25.458846 | -1.330634 | -25.317932 | -1.330634 | -25.195804 | -1.330634 | -25.205198 | -1.330634 | -25.167622 | -1.330634 | -25.064282
-1.340642 | -29.413894 | -1.340642 | -27.093474 | -1.340642 | -26.473442 | -1.340642 | -26.19161 | -1.340642 | -26.013116 | -1.340642 | -25.89099 | -1.340642 | -25.82523 | -1.340642 | -25.684312 | -1.340642 | -25.63734 | -1.340642 | -25.646736
-1.350649 | -30.015134 | -1.350649 | -27.751082 | -1.350649 | -27.131052 | -1.350649 | -26.76467 | -1.350649 | -26.548598 | -1.350649 | -26.407682 | -1.350649 | -26.285556 | -1.350649 | -26.304344 | -1.350649 | -26.257372 | -1.350649 | -26.154034
-1.360657 | -30.578802 | -1.360657 | -28.295958 | -1.360657 | -27.657138 | -1.360657 | -27.356518 | -1.360657 | -27.187418 | -1.360657 | -27.074686 | -1.360657 | -26.99953 | -1.360657 | -26.858614 | -1.360657 | -26.792854 | -1.360657 | -26.811642
-1.370665 | -31.28338 | -1.370665 | -29.038118 | -1.370665 | -28.40869 | -1.370665 | -28.051704 | -1.370665 | -27.826238 | -1.370665 | -27.675928 | -1.370665 | -27.5538 | -1.370665 | -27.572588 | -1.370665 | -27.506828 | -1.370665 | -27.422278
-1.380673 | -31.940988 | -1.380673 | -29.695726 | -1.380673 | -29.038118 | -1.380673 | -28.74689 | -1.380673 | -28.577792 | -1.380673 | -28.455664 | -1.380673 | -28.38051 | -1.380673 | -28.239592 | -1.380673 | -28.183226 | -1.380673 | -28.202016
-1.390681 | -32.74891 | -1.390681 | -30.588194 | -1.390681 | -29.930586 | -1.390681 | -29.55481 | -1.390681 | -29.31995 | -1.390681 | -29.179032 | -1.390681 | -29.038118 | -1.390681 | -29.056906 | -1.390681 | -29.009934 | -1.390681 | -28.91599
-1.400688 | -33.556828 | -1.400688 | -31.36793 | -1.400688 | -30.700928 | -1.400688 | -30.381518 | -1.400688 | -30.212418 | -1.400688 | -30.099684 | -1.400688 | -30.015134 | -1.400688 | -29.855432 | -1.400688 | -29.80846 | -1.400688 | -29.827248
-1.390681 | -30.672744 | -1.390681 | -28.662342 | -1.390681 | -28.04231 | -1.390681 | -27.675928 | -1.390681 | -27.450462 | -1.390681 | -27.309546 | -1.390681 | -27.178024 | -1.390681 | -27.196812 | -1.390681 | -27.140446 | -1.390681 | -27.037108
-1.380673 | -28.540212 | -1.380673 | -26.576782 | -1.380673 | -25.956752 | -1.380673 | -25.67492 | -1.380673 | -25.505818 | -1.380673 | -25.383692 | -1.380673 | -25.308536 | -1.380673 | -25.158226 | -1.380673 | -25.120648 | -1.380673 | -25.139438
-1.370665 | -26.877404 | -1.370665 | -25.045492 | -1.370665 | -24.434856 | -1.370665 | -24.087264 | -1.370665 | -23.871192 | -1.370665 | -23.739672 | -1.370665 | -23.617542 | -1.370665 | -23.626938 | -1.370665 | -23.57057 | -1.370665 | -23.486022
-1.360657 | -25.42127 | -1.360657 | -23.58936 | -1.360657 | -22.988118 | -1.360657 | -22.725074 | -1.360657 | -22.555974 | -1.360657 | -22.443244 | -1.360657 | -22.368086 | -1.360657 | -22.217776 | -1.360657 | -22.180198 | -1.360657 | -22.208382
-1.350649 | -24.20939 | -1.350649 | -22.48082 | -1.350649 | -21.888972 | -1.350649 | -21.54138 | -1.350649 | -21.344096 | -1.350649 | -21.20318 | -1.350649 | -21.090448 | -1.350649 | -21.099842 | -1.350649 | -21.043474 | -1.350649 | -20.958926
-1.340642 | -23.082062 | -1.340642 | -21.334702 | -1.340642 | -20.742854 | -1.340642 | -20.470416 | -1.340642 | -20.310712 | -1.340642 | -20.19798 | -1.340642 | -20.132218 | -1.340642 | -19.991302 | -1.340642 | -19.953724 | -1.340642 | -19.972512
-1.330634 | -22.133228 | -1.330634 | -20.451628 | -1.330634 | -19.869176 | -1.330634 | -19.530976 | -1.330634 | -19.324298 | -1.330634 | -19.183382 | -1.330634 | -19.089438 | -1.330634 | -19.098834 | -1.330634 | -19.042466 | -1.330634 | -18.957916
-1.320626 | -21.184392 | -1.320626 | -19.484004 | -1.320626 | -18.929732 | -1.320626 | -18.66669 | -1.320626 | -18.51638 | -1.320626 | -18.403646 | -1.320626 | -18.337886 | -1.320626 | -18.187574 | -1.320626 | -18.159392 | -1.320626 | -18.187574
-1.310618 | -20.385866 | -1.310618 | -18.77003 | -1.310618 | -18.215758 | -1.310618 | -17.87756 | -1.310618 | -17.680276 | -1.310618 | -17.539362 | -1.310618 | -17.445418 | -1.310618 | -17.445418 | -1.310618 | -17.379656 | -1.310618 | -17.323288
-1.300611 | -19.568552 | -1.300611 | -17.94332 | -1.300611 | -17.370262 | -1.300611 | -17.116612 | -1.300611 | -16.956908 | -1.300611 | -16.85357 | -1.300611 | -16.778414 | -1.300611 | -16.637497 | -1.300611 | -16.618709 | -1.300611 | -16.628104
-1.290603 | -18.90155 | -1.290603 | -17.323288 | -1.290603 | -16.750231 | -1.290603 | -16.412032 | -1.290603 | -16.233538 | -1.290603 | -16.092623 | -1.290603 | -15.998677 | -1.290603 | -16.008072 | -1.290603 | -15.942312 | -1.290603 | -15.867157
-1.280595 | -18.19697 | -1.280595 | -16.562342 | -1.280595 | -16.017467 | -1.280595 | -15.754423 | -1.280595 | -15.604113 | -1.280595 | -15.491379 | -1.280595 | -15.416224 | -1.280595 | -15.284702 | -1.280595 | -15.25652 | -1.280595 | -15.275309
-1.270587 | -17.586332 | -1.270587 | -16.017467 | -1.270587 | -15.463196 | -1.270587 | -15.134393 | -1.270587 | -14.93711 | -1.270587 | -14.796194 | -1.270587 | -14.711644 | -1.270587 | -14.721038 | -1.270587 | -14.645883 | -1.270587 | -14.570728
-1.260579 | -16.909936 | -1.260579 | -15.331676 | -1.260579 | -14.76801 | -1.260579 | -14.523755 | -1.260579 | -14.364051 | -1.260579 | -14.260712 | -1.260579 | -14.185557 | -1.260579 | -14.06343 | -1.260579 | -14.035247 | -1.260579 | -14.044641
-1.250572 | -16.36506 | -1.250572 | -14.814983 | -1.250572 | -14.260712 | -1.250572 | -13.950696 | -1.250572 | -13.772203 | -1.250572 | -13.631286 | -1.250572 | -13.546737 | -1.250572 | -13.556131 | -1.250572 | -13.480976 | -1.250572 | -13.415215
-1.240564 | -15.745028 | -1.240564 | -14.176163 | -1.240564 | -13.650076 | -1.240564 | -13.396427 | -1.240564 | -13.246116 | -1.240564 | -13.142778 | -1.240564 | -13.058228 | -1.240564 | -12.945495 | -1.240564 | -12.907917 | -1.240564 | -12.926706
-1.230556 | -15.23773 | -1.230556 | -13.734625 | -1.230556 | -13.180355 | -1.230556 | -12.879734 | -1.230556 | -12.682452 | -1.230556 | -12.541536 | -1.230556 | -12.46638 | -1.230556 | -12.46638 | -1.230556 | -12.391225 | -1.230556 | -12.325464
-1.220548 | -14.655277 | -1.220548 | -13.142778 | -1.220548 | -12.597902 | -1.220548 | -12.363042 | -1.220548 | -12.203336 | -1.220548 | -12.090604 | -1.220548 | -12.015448 | -1.220548 | -11.893321 | -1.220548 | -11.874532 | -1.220548 | -11.883927
-1.21054 | -14.185557 | -1.21054 | -12.729423 | -1.21054 | -12.184548 | -1.21054 | -11.883927 | -1.21054 | -11.686644 | -1.21054 | -11.555122 | -1.21054 | -11.470573 | -1.21054 | -11.479967 | -1.21054 | -11.404812 | -1.21054 | -11.348446
-1.200533 | -13.687653 | -1.200533 | -12.184548 | -1.200533 | -11.658461 | -1.200533 | -11.414206 | -1.200533 | -11.27329 | -1.200533 | -11.160557 | -1.200533 | -11.085402 | -1.200533 | -10.972669 | -1.200533 | -10.944486 | -1.200533 | -10.963275
-1.190525 | -13.274299 | -1.190525 | -11.836955 | -1.190525 | -11.310868 | -1.190525 | -11.010247 | -1.190525 | -10.810146 | -1.190525 | -10.679564 | -1.190525 | -10.607227 | -1.190525 | -10.609106 | -1.190525 | -10.53395 | -1.190525 | -10.46725
-1.180517 | -12.823368 | -1.180517 | -11.376628 | -1.180517 | -10.851482 | -1.180517 | -10.620379 | -1.180517 | -10.470068 | -1.180517 | -10.364851 | -1.180517 | -10.292514 | -1.180517 | -10.176024 | -1.180517 | -10.161932 | -1.180517 | -10.163811
-1.170509 | -12.494564 | -1.170509 | -11.091039 | -1.170509 | -10.574346 | -1.170509 | -10.275604 | -1.170509 | -10.095232 | -1.170509 | -9.960891 | -1.170509 | -9.890433 | -1.170509 | -9.897009 | -1.170509 | -9.826551 | -1.170509 | -9.755154
-1.160502 | -12.090604 | -1.160502 | -10.676745 | -1.160502 | -10.173205 | -1.160502 | -9.943982 | -1.160502 | -9.79461 | -1.160502 | -9.695029 | -1.160502 | -9.617056 | -1.160502 | -9.498687 | -1.160502 | -9.480837 | -1.160502 | -9.486474
-1.150494 | -11.789983 | -1.150494 | -10.415581 | -1.150494 | -9.906404 | -1.150494 | -9.618935 | -1.150494 | -9.437622 | -1.150494 | -9.304222 | -1.150494 | -9.234703 | -1.150494 | -9.24034 | -1.150494 | -9.168004 | -1.150494 | -9.100364
-1.140486 | -11.404812 | -1.140486 | -10.016318 | -1.140486 | -9.517475 | -1.140486 | -9.285433 | -1.140486 | -9.141699 | -1.140486 | -9.038361 | -1.140486 | -8.961326 | -1.140486 | -8.842017 | -1.140486 | -8.834502 | -1.140486 | -8.834502
-1.130478 | -11.092918 | -1.130478 | -9.748578 | -1.130478 | -9.251614 | -1.130478 | -8.957568 | -1.130478 | -8.780954 | -1.130478 | -8.650371 | -1.130478 | -8.582732 | -1.130478 | -8.586489 | -1.130478 | -8.513213 | -1.130478 | -8.444634
-1.12047 | -10.70305 | -1.12047 | -9.352134 | -1.12047 | -8.857988 | -1.12047 | -8.634401 | -1.12047 | -8.48409 | -1.12047 | -8.391086 | -1.12047 | -8.307475 | -1.12047 | -8.194742 | -1.12047 | -8.180651 | -1.12047 | -8.183469
-1.110463 | -10.40055 | -1.110463 | -9.093787 | -1.110463 | -8.597762 | -1.110463 | -8.312173 | -1.110463 | -8.1318 | -1.110463 | -7.999338 | -1.110463 | -7.941093 | -1.110463 | -7.942972 | -1.110463 | -7.861241 | -1.110463 | -7.800177
-1.100455 | -10.022895 | -1.100455 | -8.700161 | -1.100455 | -8.211653 | -1.100455 | -7.989944 | -1.100455 | -7.848088 | -1.100455 | -7.750387 | -1.100455 | -7.663959 | -1.100455 | -7.554983 | -1.100455 | -7.54371 | -1.100455 | -7.549346
-1.090447 | -9.729789 | -1.090447 | -8.442755 | -1.090447 | -7.948609 | -1.090447 | -7.665838 | -1.090447 | -7.493919 | -1.090447 | -7.366156 | -1.090447 | -7.306031 | -1.090447 | -7.306031 | -1.090447 | -7.231815 | -1.090447 | -7.167933
-1.080439 | -9.353073 | -1.080439 | -8.052887 | -1.080439 | -7.572833 | -1.080439 | -7.355822 | -1.080439 | -7.214906 | -1.080439 | -7.114386 | -1.080439 | -7.027017 | -1.080439 | -6.92274 | -1.080439 | -6.913345 | -1.080439 | -6.918042
-1.070432 | -9.059968 | -1.070432 | -7.802056 | -1.070432 | -7.312607 | -1.070432 | -7.03923 | -1.070432 | -6.865434 | -1.070432 | -6.73673 | -1.070432 | -6.677545 | -1.070432 | -6.675666 | -1.070432 | -6.598632 | -1.070432 | -6.537569
-1.060424 | -8.688888 | -1.060424 | -7.415946 | -1.060424 | -6.945286 | -1.060424 | -6.727336 | -1.060424 | -6.592056 | -1.060424 | -6.489657 | -1.060424 | -6.404168 | -1.060424 | -6.298951 | -1.060424 | -6.290496 | -1.060424 | -6.291435
-1.050416 | -8.393904 | -1.050416 | -7.162297 | -1.050416 | -6.687879 | -1.050416 | -6.406987 | -1.050416 | -6.239766 | -1.050416 | -6.117639 | -1.050416 | -6.058454 | -1.050416 | -6.059393 | -1.050416 | -5.976722 | -1.050416 | -5.914719
-1.040408 | -8.028461 | -1.040408 | -6.784641 | -1.040408 | -6.315861 | -1.040408 | -6.107305 | -1.040408 | -5.96451 | -1.040408 | -5.872444 | -1.040408 | -5.787895 | -1.040408 | -5.681738 | -1.040408 | -5.671404 | -1.040408 | -5.680799
-1.0304 | -7.741932 | -1.0304 | -6.532872 | -1.0304 | -6.062212 | -1.0304 | -5.789774 | -1.0304 | -5.623493 | -1.0304 | -5.497608 | -1.0304 | -5.445938 | -1.0304 | -5.44312 | -1.0304 | -5.365146 | -1.0304 | -5.302204
-1.020393 | -7.365216 | -1.020393 | -6.155216 | -1.020393 | -5.697709 | -1.020393 | -5.481637 | -1.020393 | -5.343539 | -1.020393 | -5.254292 | -1.020393 | -5.166924 | -1.020393 | -5.070162 | -1.020393 | -5.057949 | -1.020393 | -5.059828
-1.010385 | -7.083384 | -1.010385 | -5.908143 | -1.010385 | -5.440302 | -1.010385 | -5.169743 | -1.010385 | -5.008159 | -1.010385 | -4.886971 | -1.010385 | -4.826847 | -1.010385 | -4.829665 | -1.010385 | -4.747934 | -1.010385 | -4.687809
-1.000377 | -6.717002 | -1.000377 | -5.530488 | -1.000377 | -5.075798 | -1.000377 | -4.869122 | -1.000377 | -4.730085 | -1.000377 | -4.639898 | -1.000377 | -4.548772 | -1.000377 | -4.456707 | -1.000377 | -4.451071 | -1.000377 | -4.45201
-0.990369 | -6.426714 | -0.990369 | -5.283415 | -0.990369 | -4.825908 | -0.990369 | -4.550651 | -0.990369 | -4.392825 | -0.990369 | -4.272577 | -0.990369 | -4.21621 | -0.990369 | -4.219968 | -0.990369 | -4.140115 | -0.990369 | -4.08187
-0.980362 | -6.055636 | -0.980362 | -4.896366 | -0.980362 | -4.456707 | -0.980362 | -4.25097 | -0.980362 | -4.11569 | -0.980362 | -4.027383 | -0.980362 | -3.941893 | -0.980362 | -3.844192 | -0.980362 | -3.836676 | -0.980362 | -3.840434
-0.970354 | -5.770985 | -0.970354 | -4.640838 | -0.970354 | -4.194603 | -0.970354 | -3.929681 | -0.970354 | -3.772794 | -0.970354 | -3.654425 | -0.970354 | -3.603695 | -0.970354 | -3.601816 | -0.970354 | -3.523842 | -0.970354 | -3.465597
-0.960346 | -5.395208 | -0.960346 | -4.258485 | -0.960346 | -3.823524 | -0.960346 | -3.621544 | -0.960346 | -3.492841 | -0.960346 | -3.405473 | -0.960346 | -3.313408 | -0.960346 | -3.226039 | -0.960346 | -3.215706 | -0.960346 | -3.219464
-0.950338 | -5.091769 | -0.950338 | -3.992623 | -0.950338 | -3.552025 | -0.950338 | -3.290861 | -0.950338 | -3.133974 | -0.950338 | -3.011847 | -0.950338 | -2.97239 | -0.950338 | -2.97239 | -0.950338 | -2.892538 | -0.950338 | -2.836172
-0.94033 | -4.698144 | -0.94033 | -3.590543 | -0.94033 | -3.160279 | -0.94033 | -2.965814 | -0.94033 | -2.83899 | -0.94033 | -2.750683 | -0.94033 | -2.659557 | -0.94033 | -2.57031 | -0.94033 | -2.57031 | -0.94033 | -2.57031
-0.930323 | -4.3684 | -0.930323 | -3.29274 | -0.930323 | -2.866234 | -0.930323 | -2.608827 | -0.930323 | -2.457577 | -0.930323 | -2.332631 | -0.930323 | -2.291296 | -0.930323 | -2.286599 | -0.930323 | -2.214262 | -0.930323 | -2.154138
-0.920315 | -3.929681 | -0.920315 | -2.849324 | -0.920315 | -2.434091 | -0.920315 | -2.242445 | -0.920315 | -2.120318 | -0.920315 | -2.03201 | -0.920315 | -1.942763 | -0.920315 | -1.84694 | -0.920315 | -1.849759 | -0.920315 | -1.853516
-0.910307 | -3.539813 | -0.910307 | -2.503609 | -0.910307 | -2.08274 | -0.910307 | -1.83097 | -0.910307 | -1.681599 | -0.910307 | -1.56229 | -0.910307 | -1.521894 | -0.910307 | -1.523773 | -0.910307 | -1.448617 | -0.910307 | -1.389433
-0.900299 | -3.026878 | -0.900299 | -1.986917 | -0.900299 | -1.580139 | -0.900299 | -1.399766 | -0.900299 | -1.272003 | -0.900299 | -1.193089 | -0.900299 | -1.106661 | -0.900299 | -1.015535 | -0.900299 | -1.016475 | -0.900299 | -1.017414
-0.890292 | -2.548703 | -0.890292 | -1.54538 | -0.890292 | -1.14236 | -0.890292 | -0.899044 | -0.890292 | -0.752492 | -0.890292 | -0.635062 | -0.890292 | -0.599363 | -0.890292 | -0.602181 | -0.890292 | -0.526086 | -0.890292 | -0.466902
-0.880284 | -1.902367 | -0.880284 | -0.907499 | -0.880284 | -0.518571 | -0.880284 | -0.338198 | -0.880284 | -0.225465 | -0.880284 | -0.152189 | -0.880284 | -0.069518632 | -0.880284 | 0.025364904 | -0.880284 | 0.025364904 | -0.880284 | 0.022546582
-0.870276 | -1.227849 | -0.870276 | -0.28465 | -0.870276 | 0.098641296 | -0.870276 | 0.330683 | -0.870276 | 0.466902 | -0.870276 | 0.59025 | -0.870276 | 0.630364 | -0.870276 | 0.626982 | -0.870276 | 0.69481 | -0.870276 | 0.759068
-0.860268 | -0.304378 | -0.860268 | 0.620031 | -0.860268 | 1.000692 | -0.860268 | 1.169416 | -0.860268 | 1.274539 | -0.860268 | 1.343588 | -0.860268 | 1.416488 | -0.860268 | 1.510902 | -0.860268 | 1.51419 | -0.860268 | 1.50489
-0.85026 | 0.784433 | -0.85026 | 1.645994 | -0.85026 | 1.997157 | -0.85026 | 2.215013 | -0.85026 | 2.349072 | -0.85026 | 2.459174 | -0.85026 | 2.494215 | -0.85026 | 2.487733 | -0.85026 | 2.549548 | -0.85026 | 2.616155
-0.840253 | 2.303603 | -0.840253 | 3.034394 | -0.840253 | 3.04811 | -0.840253 | 3.047358 | -0.840253 | 3.046794 | -0.840253 | 3.046606 | -0.840253 | 3.81319 | -0.840253 | 3.905255 | -0.840253 | 3.91465 | -0.840253 | 3.893982
-0.830245 | 3.043882 | -0.830245 | 4.896366 | -0.830245 | 5.194168 | -0.830245 | 5.383935 | -0.830245 | 5.505123 | -0.830245 | 5.616917 | -0.830245 | 5.657313 | -0.830245 | 5.626311 | -0.830245 | 5.685496 | -0.830245 | 5.76253
-0.820237 | 6.714183 | -0.820237 | 7.380247 | -0.820237 | 7.666776 | -0.820237 | 7.783267 | -0.820237 | 7.856544 | -0.820237 | 7.899758 | -0.820237 | 7.952367 | -0.820237 | 8.054766 | -0.820237 | 8.06322 | -0.820237 | 8.036916
-0.810229 | 9.832188 | -0.810229 | 10.392095 | -0.810229 | 10.637289 | -0.810229 | 10.797933 | -0.810229 | 10.916302 | -0.810229 | 11.029036 | -0.810229 | 11.07225 | -0.810229 | 11.023399 | -0.810229 | 11.073189 | -0.810229 | 11.1568
-0.800222 | 13.723352 | -0.800222 | 14.354657 | -0.800222 | 14.627094 | -0.800222 | 14.720099 | -0.800222 | 14.783981 | -0.800222 | 14.803709 | -0.800222 | 14.837529 | -0.800222 | 14.946504 | -0.800222 | 14.963414 | -0.800222 | 14.911745
-0.790214 | 18.423376 | -0.790214 | 18.972008 | -0.790214 | 19.195594 | -0.790214 | 19.3553 | -0.790214 | 19.45676 | -0.790214 | 19.565734 | -0.790214 | 19.610828 | -0.790214 | 19.548826 | -0.790214 | 19.57419 | -0.790214 | 19.67471
-0.780206 | 23.50387 | -0.780206 | 24.215028 | -0.780206 | 24.491222 | -0.780206 | 24.572954 | -0.780206 | 24.63214 | -0.780206 | 24.637776 | -0.780206 | 24.645292 | -0.780206 | 24.76366 | -0.780206 | 24.768358 | -0.780206 | 24.69884
-0.770198 | 28.248046 | -0.770198 | 28.94793 | -0.770198 | 29.208156 | -0.770198 | 29.350012 | -0.770198 | 29.451472 | -0.770198 | 29.55481 | -0.770198 | 29.592388 | -0.770198 | 29.498444 | -0.770198 | 29.507836 | -0.770198 | 29.573598
-0.76019 | 31.649764 | -0.76019 | 32.57981 | -0.76019 | 32.908614 | -0.76019 | 33.002556 | -0.76019 | 33.068318 | -0.76019 | 33.04953 | -0.76019 | 33.040134 | -0.76019 | 33.124684 | -0.76019 | 33.124684 | -0.76019 | 33.040134
-0.750183 | 34.186252 | -0.750183 | 35.125692 | -0.750183 | 35.41692 | -0.750183 | 35.548444 | -0.750183 | 35.65178 | -0.750183 | 35.71754 | -0.750183 | 35.764512 | -0.750183 | 35.661172 | -0.750183 | 35.661172 | -0.750183 | 35.71754
-0.740175 | 36.149684 | -0.740175 | 37.239436 | -0.740175 | 37.587028 | -0.740175 | 37.662184 | -0.740175 | 37.69976 | -0.740175 | 37.680972 | -0.740175 | 37.662184 | -0.740175 | 37.73734 | -0.740175 | 37.727944 | -0.740175 | 37.634
-0.730167 | 38.188268 | -0.730167 | 39.202868 | -0.730167 | 39.428332 | -0.730167 | 39.522276 | -0.730167 | 39.559856 | -0.730167 | 39.606828 | -0.730167 | 39.644404 | -0.730167 | 39.531672 | -0.730167 | 39.512884 | -0.730167 | 39.55046
-0.720159 | 40.057756 | -0.720159 | 41.19448 | -0.720159 | 41.410556 | -0.720159 | 41.401156 | -0.720159 | 41.382372 | -0.720159 | 41.29782 | -0.720159 | 41.269636 | -0.720159 | 41.29782 | -0.720159 | 41.279032 | -0.720159 | 41.175692
-0.710152 | 40.959624 | -0.710152 | 42.115132 | -0.710152 | 42.265444 | -0.710152 | 42.23726 | -0.710152 | 42.218472 | -0.710152 | 42.199684 | -0.710152 | 42.199684 | -0.710152 | 42.068164 | -0.710152 | 42.058764 | -0.710152 | 42.077556
-0.700144 | 40.724764 | -0.700144 | 42.265444 | -0.700144 | 42.490912 | -0.700144 | 42.434544 | -0.700144 | 42.387572 | -0.700144 | 42.293628 | -0.700144 | 42.246656 | -0.700144 | 42.265444 | -0.700144 | 42.23726 | -0.700144 | 42.162104
-0.690136 | 39.832292 | -0.690136 | 41.645416 | -0.690136 | 41.955428 | -0.690136 | 42.011796 | -0.690136 | 42.011796 | -0.690136 | 42.049372 | -0.690136 | 42.011796 | -0.690136 | 41.927244 | -0.690136 | 41.93664 | -0.690136 | 41.93664
-0.680128 | 38.8083 | -0.680128 | 40.884468 | -0.680128 | 41.335396 | -0.680128 | 41.457524 | -0.680128 | 41.495104 | -0.680128 | 41.560864 | -0.680128 | 41.523284 | -0.680128 | 41.551468 | -0.680128 | 41.53268 | -0.680128 | 41.476316
-0.67012 | 37.709156 | -0.67012 | 39.804112 | -0.67012 | 40.38656 | -0.67012 | 40.659 | -0.67012 | 40.752944 | -0.67012 | 40.940832 | -0.67012 | 40.89386 | -0.67012 | 40.865676 | -0.67012 | 40.837492 | -0.67012 | 40.837492
-0.660113 | 36.581824 | -0.660113 | 38.592232 | -0.660113 | 39.212264 | -0.660113 | 39.494092 | -0.660113 | 39.597432 | -0.660113 | 39.691376 | -0.660113 | 39.728952 | -0.660113 | 39.813504 | -0.660113 | 39.738352 | -0.660113 | 39.691376
-0.650105 | 35.266608 | -0.650105 | 37.145492 | -0.650105 | 37.793704 | -0.650105 | 38.094324 | -0.650105 | 38.225848 | -0.650105 | 38.347976 | -0.650105 | 38.357368 | -0.650105 | 38.357368 | -0.650105 | 38.319792 | -0.650105 | 38.301004
-0.640097 | 33.735324 | -0.640097 | 35.58602 | -0.640097 | 36.26242 | -0.640097 | 36.487884 | -0.640097 | 36.619404 | -0.640097 | 36.638192 | -0.640097 | 36.666376 | -0.640097 | 36.788504 | -0.640097 | 36.685164 | -0.640097 | 36.56304
-0.630089 | 32.063118 | -0.630089 | 33.942 | -0.630089 | 34.496268 | -0.630089 | 34.7781 | -0.630089 | 34.900228 | -0.630089 | 34.928412 | -0.630089 | 34.956596 | -0.630089 | 34.928412 | -0.630089 | 34.90962 | -0.630089 | 34.825072
-0.620082 | 30.588194 | -0.620082 | 32.373132 | -0.620082 | 32.94619 | -0.620082 | 33.0965 | -0.620082 | 33.171658 | -0.620082 | 33.16226 | -0.620082 | 33.19984 | -0.620082 | 33.228024 | -0.620082 | 33.11529 | -0.620082 | 33.068318
-0.610074 | 29.282372 | -0.610074 | 30.841846 | -0.610074 | 31.377326 | -0.610074 | 31.527636 | -0.610074 | 31.62158 | -0.610074 | 31.696734 | -0.610074 | 31.66855 | -0.610074 | 31.630974 | -0.610074 | 31.630974 | -0.610074 | 31.640366
-0.600066 | 28.295958 | -0.600066 | 29.68633 | -0.600066 | 30.137264 | -0.600066 | 30.25939 | -0.600066 | 30.334546 | -0.600066 | 30.381518 | -0.600066 | 30.4097 | -0.600066 | 30.419096 | -0.600066 | 30.372122 | -0.600066 | 30.390912
-0.590058 | 27.422278 | -0.590058 | 28.671734 | -0.590058 | 29.113272 | -0.590058 | 29.310554 | -0.590058 | 29.357526 | -0.590058 | 29.47026 | -0.590058 | 29.442076 | -0.590058 | 29.432682 | -0.590058 | 29.451472 | -0.590058 | 29.517232
-0.58005 | 26.896192 | -0.58005 | 28.098676 | -0.58005 | 28.521424 | -0.58005 | 28.634158 | -0.58005 | 28.709314 | -0.58005 | 28.775074 | -0.58005 | 28.812652 | -0.58005 | 28.878412 | -0.58005 | 28.850228 | -0.58005 | 28.869016
-0.570043 | 26.567388 | -0.570043 | 27.694716 | -0.570043 | 28.070494 | -0.570043 | 28.27717 | -0.570043 | 28.333536 | -0.570043 | 28.42748 | -0.570043 | 28.474452 | -0.570043 | 28.455664 | -0.570043 | 28.540212 | -0.570043 | 28.540212
-0.560035 | 26.501626 | -0.560035 | 27.610168 | -0.560035 | 27.95776 | -0.560035 | 28.079886 | -0.560035 | 28.145648 | -0.560035 | 28.239592 | -0.560035 | 28.27717 | -0.560035 | 28.34293 | -0.560035 | 28.371114 | -0.560035 | 28.38051
-0.550027 | 26.511022 | -0.550027 | 27.5538 | -0.550027 | 27.948366 | -0.550027 | 28.117466 | -0.550027 | 28.183226 | -0.550027 | 28.305354 | -0.550027 | 28.305354 | -0.550027 | 28.267776 | -0.550027 | 28.389902 | -0.550027 | 28.44627
-0.540019 | 26.670726 | -0.540019 | 27.78866 | -0.540019 | 28.089282 | -0.540019 | 28.230196 | -0.540019 | 28.371114 | -0.540019 | 28.333536 | -0.540019 | 28.53082 | -0.540019 | 28.502636 | -0.540019 | 28.49324 | -0.540019 | 28.53082
-0.530012 | 26.896192 | -0.530012 | 27.882604 | -0.530012 | 28.305354 | -0.530012 | 28.53082 | -0.530012 | 28.662342 | -0.530012 | 28.671734 | -0.530012 | 28.765678 | -0.530012 | 28.699918 | -0.530012 | 28.812652 | -0.530012 | 28.8972
-0.520004 | 27.271968 | -0.520004 | 28.314748 | -0.520004 | 28.699918 | -0.520004 | 28.869016 | -0.520004 | 28.925384 | -0.520004 | 28.944172 | -0.520004 | 29.122666 | -0.520004 | 29.13206 | -0.520004 | 29.141456 | -0.520004 | 29.15085
-0.509996 | 27.647744 | -0.509996 | 28.652946 | -0.509996 | 29.122666 | -0.509996 | 29.263582 | -0.509996 | 29.366922 | -0.509996 | 29.423288 | -0.509996 | 29.507836 | -0.509996 | 29.507836 | -0.509996 | 29.601782 | -0.509996 | 29.629966
[18 empty] | -0.499988 | 30.127868