## Sheet1
CV i vs E Scan 1 |  | CV i vs E Scan 2 |  | CV i vs E Scan 3 |  | CV i vs E Scan 4 |  | CV i vs E Scan 5 |  | CV i vs E Scan 6 |  | CV i vs E Scan 7 |  | CV i vs E Scan 8 |  | CV i vs E Scan 9 |  | CV i vs E Scan 10
V | µA | V | µA | V | µA | V | µA | V | µA | V | µA | V | µA | V | µA | V | µA | V | µA
-0.499988 | 25.405666 | -0.499988 | 31.53703 | -0.499988 | 31.461874 | -0.499988 | 31.55582 | -0.499988 | 31.490056 | -0.499988 | 31.32096 | -0.499988 | 31.499454 | -0.499988 | 31.527636 | -0.499988 | 31.45248 | -0.499988 | 31.45248
-0.509996 | 18.67506 | -0.509996 | 27.63835 | -0.509996 | 27.732294 | -0.509996 | 27.901392 | -0.509996 | 27.70411 | -0.509996 | 27.694716 | -0.509996 | 27.713506 | -0.509996 | 27.7229 | -0.509996 | 27.854422 | -0.509996 | 27.685322
-0.520004 | 14.977967 | -0.520004 | 24.895182 | -0.520004 | 25.01731 | -0.520004 | 25.045492 | -0.520004 | 24.923366 | -0.520004 | 24.857606 | -0.520004 | 25.026704 | -0.520004 | 24.895182 | -0.520004 | 25.007916 | -0.520004 | 24.960944
-0.530012 | 13.471582 | -0.530012 | 22.471424 | -0.530012 | 22.41506 | -0.530012 | 22.612342 | -0.530012 | 22.555974 | -0.530012 | 22.621736 | -0.530012 | 22.687496 | -0.530012 | 22.734468 | -0.530012 | 22.790836 | -0.530012 | 22.80023
-0.540019 | 11.498756 | -0.540019 | 20.216768 | -0.540019 | 20.461022 | -0.540019 | 20.573756 | -0.540019 | 20.526784 | -0.540019 | 20.64891 | -0.540019 | 20.667698 | -0.540019 | 20.601938 | -0.540019 | 20.705278 | -0.540019 | 20.742854
-0.550027 | 9.948678 | -0.550027 | 18.525774 | -0.550027 | 18.73245 | -0.550027 | 18.723056 | -0.550027 | 18.798212 | -0.550027 | 18.751238 | -0.550027 | 18.929732 | -0.550027 | 18.957916 | -0.550027 | 18.995494 | -0.550027 | 18.995494
-0.560035 | 8.605278 | -0.560035 | 16.769019 | -0.560035 | 16.994484 | -0.560035 | 17.191768 | -0.560035 | 17.144794 | -0.560035 | 17.266924 | -0.560035 | 17.4736 | -0.560035 | 17.313896 | -0.560035 | 17.342078 | -0.560035 | 17.229346
-0.570043 | 7.359579 | -0.570043 | 15.162575 | -0.570043 | 15.64169 | -0.570043 | 15.716845 | -0.570043 | 15.679268 | -0.570043 | 15.72624 | -0.570043 | 15.867157 | -0.570043 | 15.829579 | -0.570043 | 15.87655 | -0.570043 | 15.923522
-0.58005 | 5.910022 | -0.58005 | 13.753414 | -0.58005 | 14.185557 | -0.58005 | 14.354657 | -0.58005 | 14.326473 | -0.58005 | 14.514361 | -0.58005 | 14.6177 | -0.58005 | 14.514361 | -0.58005 | 14.570728 | -0.58005 | 14.664671
-0.590058 | 4.723509 | -0.590058 | 12.447591 | -0.590058 | 13.02065 | -0.590058 | 13.039439 | -0.590058 | 13.077017 | -0.590058 | 13.283694 | -0.590058 | 13.311877 | -0.590058 | 13.161566 | -0.590058 | 13.311877 | -0.590058 | 13.283694
-0.600066 | 3.917468 | -0.600066 | 11.282685 | -0.600066 | 11.714828 | -0.600066 | 11.874532 | -0.600066 | 11.865138 | -0.600066 | 12.14697 | -0.600066 | 12.203336 | -0.600066 | 12.081209 | -0.600066 | 12.137576 | -0.600066 | 12.109393
-0.610074 | 2.623858 | -0.610074 | 10.192933 | -0.610074 | 10.615682 | -0.610074 | 10.831753 | -0.610074 | 10.812965 | -0.610074 | 10.812965 | -0.610074 | 11.066614 | -0.610074 | 11.057219 | -0.610074 | 10.982063 | -0.610074 | 11.019641
-0.620082 | 2.501731 | -0.620082 | 9.046815 | -0.620082 | 9.516536 | -0.620082 | 9.601086 | -0.620082 | 9.713819 | -0.620082 | 9.854735 | -0.620082 | 9.939284 | -0.620082 | 9.882918 | -0.620082 | 9.92989 | -0.620082 | 9.995651
-0.630089 | 1.382857 | -0.630089 | 7.990884 | -0.630089 | 8.439937 | -0.630089 | 8.676676 | -0.630089 | 8.772499 | -0.630089 | 8.873019 | -0.630089 | 8.990449 | -0.630089 | 8.964145 | -0.630089 | 9.067484 | -0.630089 | 8.983873
-0.640097 | 0.915015 | -0.640097 | 7.03923 | -0.640097 | 7.536194 | -0.640097 | 7.760721 | -0.640097 | 7.79454 | -0.640097 | 7.921365 | -0.640097 | 7.943912 | -0.640097 | 8.017188 | -0.640097 | 8.049129 | -0.640097 | 7.958004
-0.650105 | 0.487569 | -0.650105 | 6.068788 | -0.650105 | 6.438928 | -0.650105 | 6.694455 | -0.650105 | 6.866373 | -0.650105 | 7.035472 | -0.650105 | 7.033593 | -0.650105 | 7.05708 | -0.650105 | 7.209269 | -0.650105 | 7.102172
-0.660113 | -1.131086 | -0.660113 | 5.182895 | -0.660113 | 5.809502 | -0.660113 | 5.823594 | -0.660113 | 6.062212 | -0.660113 | 6.070666 | -0.660113 | 6.193733 | -0.660113 | 6.323376 | -0.660113 | 6.3168 | -0.660113 | 6.385379
-0.67012 | -1.139447 | -0.67012 | 4.244394 | -0.67012 | 4.774238 | -0.67012 | 5.041979 | -0.67012 | 5.135923 | -0.67012 | 5.179137 | -0.67012 | 5.268384 | -0.67012 | 5.427149 | -0.67012 | 5.484455 | -0.67012 | 5.384875
-0.680128 | -2.081801 | -0.680128 | 3.273012 | -0.680128 | 4.104417 | -0.680128 | 4.207756 | -0.680128 | 4.270698 | -0.680128 | 4.406917 | -0.680128 | 4.524347 | -0.680128 | 4.55253 | -0.680128 | 4.712235 | -0.680128 | 4.714114
-0.690136 | -3.020584 | -0.690136 | 2.743167 | -0.690136 | 3.189401 | -0.690136 | 3.426141 | -0.690136 | 3.652546 | -0.690136 | 3.748369 | -0.690136 | 3.71267 | -0.690136 | 3.760581 | -0.690136 | 3.86486 | -0.690136 | 3.836676
-0.700144 | -3.296498 | -0.700144 | 1.844122 | -0.700144 | 2.35142 | -0.700144 | 2.585341 | -0.700144 | 2.741288 | -0.700144 | 2.854021 | -0.700144 | 2.998695 | -0.700144 | 3.016544 | -0.700144 | 2.977088 | -0.700144 | 3.207251
-0.710152 | -4.560045 | -0.710152 | 1.109479 | -0.710152 | 1.735147 | -0.710152 | 1.821575 | -0.710152 | 2.129712 | -0.710152 | 2.110923 | -0.710152 | 2.154138 | -0.710152 | 2.260294 | -0.710152 | 2.357996 | -0.710152 | 2.350481
-0.720159 | -5.679859 | -0.720159 | 0.247072 | -0.720159 | 0.897166 | -0.720159 | 1.070962 | -0.720159 | 1.240062 | -0.720159 | 1.318035 | -0.720159 | 1.487134 | -0.720159 | 1.566047 | -0.720159 | 1.523773 | -0.720159 | 1.614898
-0.730167 | -5.708982 | -0.730167 | -0.325046 | -0.730167 | 0.08079192 | -0.730167 | 0.381412 | -0.730167 | 0.546754 | -0.730167 | 0.674518 | -0.730167 | 0.629425 | -0.730167 | 0.801343 | -0.730167 | 0.831405 | -0.730167 | 0.754371
-0.740175 | -6.985682 | -0.740175 | -1.186889 | -0.740175 | -0.696125 | -0.740175 | -0.362624 | -0.740175 | -0.213253 | -0.740175 | -0.114611792 | -0.740175 | -0.022546582 | -0.740175 | 0.109914584 | -0.740175 | -0.015031054 | -0.740175 | 0.18319
-0.750183 | -7.864999 | -0.750183 | -1.918244 | -0.750183 | -1.436499 | -0.750183 | -1.264581 | -0.750183 | -0.925349 | -0.750183 | -0.877437 | -0.750183 | -0.737461 | -0.750183 | -0.572119 | -0.750183 | -0.647274 | -0.750183 | -0.78913
-0.76019 | -8.663523 | -0.76019 | -2.846881 | -0.76019 | -2.199606 | -0.76019 | -1.991614 | -0.76019 | -1.859529 | -0.76019 | -1.617529 | -0.76019 | -1.494556 | -0.76019 | -1.529221 | -0.76019 | -1.35054 | -0.76019 | -1.396478
-0.770198 | -9.403803 | -0.770198 | -3.782189 | -0.770198 | -3.039373 | -0.770198 | -2.716393 | -0.770198 | -2.630434 | -0.770198 | -2.416711 | -0.770198 | -2.520801 | -0.770198 | -2.335544 | -0.770198 | -2.219241 | -0.770198 | -2.310085
-0.780206 | -10.238966 | -0.780206 | -4.800543 | -0.780206 | -4.160783 | -0.780206 | -3.916528 | -0.780206 | -3.546389 | -0.780206 | -3.039279 | -0.780206 | -3.329378 | -0.780206 | -3.039373 | -0.780206 | -3.039373 | -0.780206 | -3.039467
-0.790214 | -10.859936 | -0.790214 | -5.664828 | -0.790214 | -5.085193 | -0.790214 | -4.862546 | -0.790214 | -4.598563 | -0.790214 | -4.360884 | -0.790214 | -4.397522 | -0.790214 | -4.3684 | -0.790214 | -4.313912 | -0.790214 | -4.223726
-0.800222 | -11.466815 | -0.800222 | -6.769611 | -0.800222 | -6.090395 | -0.800222 | -5.87996 | -0.800222 | -5.564308 | -0.800222 | -5.491971 | -0.800222 | -5.387693 | -0.800222 | -5.257111 | -0.800222 | -5.277779 | -0.800222 | -5.30972
-0.810229 | -13.235782 | -0.810229 | -7.632017 | -0.810229 | -7.05708 | -0.810229 | -6.73673 | -0.810229 | -6.66909 | -0.810229 | -6.33277 | -0.810229 | -6.433291 | -0.810229 | -6.236948 | -0.810229 | -6.171187 | -0.810229 | -6.213462
-0.820237 | -13.825751 | -0.820237 | -8.63534 | -0.820237 | -7.971156 | -0.820237 | -7.596319 | -0.820237 | -7.47701 | -0.820237 | -7.298516 | -0.820237 | -7.193298 | -0.820237 | -7.091839 | -0.820237 | -7.129416 | -0.820237 | -6.991319
-0.830245 | -14.538787 | -0.830245 | -9.393469 | -0.830245 | -8.965085 | -0.830245 | -8.499121 | -0.830245 | -8.395783 | -0.830245 | -8.052887 | -0.830245 | -8.158104 | -0.830245 | -7.877211 | -0.830245 | -7.921365 | -0.830245 | -7.982429
-0.840253 | -15.556201 | -0.840253 | -10.268088 | -0.840253 | -9.62833 | -0.840253 | -9.351194 | -0.840253 | -9.192429 | -0.840253 | -8.933143 | -0.840253 | -8.867382 | -0.840253 | -8.795045 | -0.840253 | -8.814773 | -0.840253 | -8.609975
-0.85026 | -16.513491 | -0.85026 | -10.855239 | -0.85026 | -10.358275 | -0.85026 | -10.056714 | -0.85026 | -9.710061 | -0.85026 | -9.682817 | -0.85026 | -9.576661 | -0.85026 | -9.403803 | -0.85026 | -9.502444 | -0.85026 | -9.445138
-0.860268 | -17.769524 | -0.860268 | -11.743011 | -0.860268 | -11.091039 | -0.860268 | -10.679564 | -0.860268 | -10.436248 | -0.860268 | -10.431552 | -0.860268 | -10.250239 | -0.860268 | -10.11402 | -0.860268 | -10.03135 | -0.860268 | -10.097111
-0.870276 | -18.692994 | -0.870276 | -12.374315 | -0.870276 | -11.708251 | -0.870276 | -11.325899 | -0.870276 | -10.961396 | -0.870276 | -10.977367 | -0.870276 | -10.979246 | -0.870276 | -10.765992 | -0.870276 | -10.696474 | -0.870276 | -10.655138
-0.880284 | -19.577948 | -0.880284 | -13.136201 | -0.880284 | -12.400619 | -0.880284 | -12.018267 | -0.880284 | -11.548547 | -0.880284 | -11.645309 | -0.880284 | -11.487483 | -0.880284 | -11.370992 | -0.880284 | -11.348446 | -0.880284 | -11.118283
-0.890292 | -20.14537 | -0.890292 | -13.835145 | -0.890292 | -12.978376 | -0.890292 | -12.596023 | -0.890292 | -12.3668 | -0.890292 | -12.23058 | -0.890292 | -12.123485 | -0.890292 | -11.958143 | -0.890292 | -11.917747 | -0.890292 | -11.950627
-0.900299 | -20.988988 | -0.900299 | -14.562272 | -0.900299 | -13.611559 | -0.900299 | -13.212296 | -0.900299 | -12.994346 | -0.900299 | -12.884431 | -0.900299 | -12.606357 | -0.900299 | -12.539657 | -0.900299 | -12.547173 | -0.900299 | -12.487048
-0.910307 | -22.044918 | -0.910307 | -15.211426 | -0.910307 | -14.426054 | -0.910307 | -14.024913 | -0.910307 | -13.60874 | -0.910307 | -13.372941 | -0.910307 | -13.251753 | -0.910307 | -13.176597 | -0.910307 | -13.057288 | -0.910307 | -12.974618
-0.920315 | -22.876324 | -0.920315 | -16.047528 | -0.920315 | -15.061116 | -0.920315 | -14.601729 | -0.920315 | -14.149858 | -0.920315 | -14.092552 | -0.920315 | -13.873662 | -0.920315 | -13.741202 | -0.920315 | -13.620013 | -0.920315 | -13.660409
-0.930323 | -23.474748 | -0.930323 | -16.622467 | -0.930323 | -15.710269 | -0.930323 | -15.109966 | -0.930323 | -14.860075 | -0.930323 | -14.637428 | -0.930323 | -14.437327 | -0.930323 | -14.318019 | -0.930323 | -14.194012 | -0.930323 | -14.232529
-0.94033 | -23.976408 | -0.94033 | -17.342078 | -0.94033 | -16.203475 | -0.94033 | -15.757241 | -0.94033 | -15.342009 | -0.94033 | -15.202032 | -0.94033 | -15.062055 | -0.94033 | -14.931473 | -0.94033 | -14.863834 | -0.94033 | -14.814043
-0.950338 | -24.889546 | -0.950338 | -17.870044 | -0.950338 | -16.781232 | -0.950338 | -16.31339 | -0.950338 | -16.068197 | -0.950338 | -15.817366 | -0.950338 | -15.62478 | -0.950338 | -15.458499 | -0.950338 | -15.366435 | -0.950338 | -15.305371
-0.960346 | -25.524608 | -0.960346 | -18.528592 | -0.960346 | -17.402202 | -0.960346 | -16.80096 | -0.960346 | -16.371635 | -0.960346 | -16.335938 | -0.960346 | -16.105774 | -0.960346 | -15.962039 | -0.960346 | -15.89346 | -0.960346 | -15.762878
-0.970354 | -26.219794 | -0.970354 | -19.056558 | -0.970354 | -18.072964 | -0.970354 | -17.325168 | -0.970354 | -17.049912 | -0.970354 | -16.773716 | -0.970354 | -16.708894 | -0.970354 | -16.549191 | -0.970354 | -16.38291 | -0.970354 | -16.386668
-0.980362 | -26.492232 | -0.980362 | -19.669074 | -0.980362 | -18.433708 | -0.980362 | -17.788314 | -0.980362 | -17.555332 | -0.980362 | -17.290408 | -0.980362 | -17.108156 | -0.980362 | -16.949392 | -0.980362 | -16.899602 | -0.980362 | -16.687288
-0.990369 | -26.792854 | -0.990369 | -20.165098 | -0.990369 | -18.972008 | -0.990369 | -18.376404 | -0.990369 | -17.989354 | -0.990369 | -17.702822 | -0.990369 | -17.668064 | -0.990369 | -17.461386 | -0.990369 | -17.399384 | -0.990369 | -17.276318
-1.000377 | -27.037108 | -1.000377 | -20.575634 | -1.000377 | -19.366574 | -1.000377 | -18.874306 | -1.000377 | -18.403646 | -1.000377 | -18.202606 | -1.000377 | -17.99499 | -1.000377 | -17.863468 | -1.000377 | -17.80804 | -1.000377 | -17.689672
-1.010385 | -27.431674 | -1.010385 | -21.005898 | -1.010385 | -19.774292 | -1.010385 | -19.160836 | -1.010385 | -18.822638 | -1.010385 | -18.524834 | -1.010385 | -18.440284 | -1.010385 | -18.277762 | -1.010385 | -18.06169 | -1.010385 | -18.031628
-1.020393 | -27.535012 | -1.020393 | -21.27176 | -1.020393 | -20.106854 | -1.020393 | -19.471792 | -1.020393 | -19.144864 | -1.020393 | -18.970128 | -1.020393 | -18.637566 | -1.020393 | -18.476922 | -1.020393 | -18.49853 | -1.020393 | -18.354796
-1.0304 | -28.117466 | -1.0304 | -21.798786 | -1.0304 | -20.468538 | -1.0304 | -19.818444 | -1.0304 | -19.43985 | -1.0304 | -19.141108 | -1.0304 | -18.945704 | -1.0304 | -18.726814 | -1.0304 | -18.685478 | -1.0304 | -18.59999
-1.040408 | -28.436874 | -1.040408 | -21.917154 | -1.040408 | -20.647032 | -1.040408 | -19.990362 | -1.040408 | -19.731076 | -1.040408 | -19.492458 | -1.040408 | -19.267932 | -1.040408 | -19.029314 | -1.040408 | -19.115742 | -1.040408 | -18.95134
-1.050416 | -28.765678 | -1.050416 | -22.148258 | -1.050416 | -20.893164 | -1.050416 | -20.41217 | -1.050416 | -19.916146 | -1.050416 | -19.679408 | -1.050416 | -19.494338 | -1.050416 | -19.284842 | -1.050416 | -19.248204 | -1.050416 | -19.16929
-1.060424 | -28.906596 | -1.060424 | -22.490214 | -1.060424 | -21.146814 | -1.060424 | -20.59724 | -1.060424 | -20.23086 | -1.060424 | -20.082428 | -1.060424 | -19.67377 | -1.060424 | -19.55634 | -1.060424 | -19.495276 | -1.060424 | -19.40509
-1.070432 | -29.479654 | -1.070432 | -22.535308 | -1.070432 | -21.495346 | -1.070432 | -20.731582 | -1.070432 | -20.478872 | -1.070432 | -20.16228 | -1.070432 | -19.971574 | -1.070432 | -19.784624 | -1.070432 | -19.739532 | -1.070432 | -19.647466
-1.080439 | -29.658148 | -1.080439 | -23.171308 | -1.080439 | -21.614656 | -1.080439 | -21.08669 | -1.080439 | -20.718428 | -1.080439 | -20.473234 | -1.080439 | -20.181068 | -1.080439 | -19.985664 | -1.080439 | -19.968756 | -1.080439 | -19.86166
-1.090447 | -29.817852 | -1.090447 | -23.325376 | -1.090447 | -21.947218 | -1.090447 | -21.345976 | -1.090447 | -21.025626 | -1.090447 | -20.760704 | -1.090447 | -20.65079 | -1.090447 | -20.368956 | -1.090447 | -20.306954 | -1.090447 | -20.153826
-1.100455 | -30.212418 | -1.100455 | -23.657938 | -1.100455 | -22.323934 | -1.100455 | -21.603382 | -1.100455 | -21.273638 | -1.100455 | -21.05381 | -1.100455 | -20.78137 | -1.100455 | -20.552148 | -1.100455 | -20.540876 | -1.100455 | -20.382108
-1.110463 | -30.062108 | -1.110463 | -23.852404 | -1.110463 | -22.517458 | -1.110463 | -21.911518 | -1.110463 | -21.547016 | -1.110463 | -21.267062 | -1.110463 | -21.109236 | -1.110463 | -20.897862 | -1.110463 | -20.743794 | -1.110463 | -20.722186
-1.12047 | -30.34394 | -1.12047 | -24.046868 | -1.12047 | -22.874446 | -1.12047 | -22.207442 | -1.12047 | -21.830728 | -1.12047 | -21.54138 | -1.12047 | -21.346914 | -1.12047 | -21.15527 | -1.12047 | -21.058506 | -1.12047 | -20.965502
-1.130478 | -31.66855 | -1.130478 | -24.594562 | -1.130478 | -23.257738 | -1.130478 | -22.49679 | -1.130478 | -22.099406 | -1.130478 | -21.864546 | -1.130478 | -21.783754 | -1.130478 | -21.48783 | -1.130478 | -21.318732 | -1.130478 | -21.282094
-1.140486 | -31.358536 | -1.140486 | -24.827544 | -1.140486 | -23.419322 | -1.140486 | -22.858474 | -1.140486 | -22.447 | -1.140486 | -22.132286 | -1.140486 | -22.057132 | -1.140486 | -21.777178 | -1.140486 | -21.748056 | -1.140486 | -21.681356
-1.150494 | -32.147664 | -1.150494 | -25.120648 | -1.150494 | -23.780068 | -1.150494 | -23.240828 | -1.150494 | -22.722256 | -1.150494 | -22.44512 | -1.150494 | -22.384998 | -1.150494 | -22.1445 | -1.150494 | -22.02801 | -1.150494 | -22.007342
-1.160502 | -31.649764 | -1.160502 | -25.562186 | -1.160502 | -24.128598 | -1.160502 | -23.559298 | -1.160502 | -23.044484 | -1.160502 | -22.981542 | -1.160502 | -22.6828 | -1.160502 | -22.420694 | -1.160502 | -22.447 | -1.160502 | -22.272264
-1.170509 | -32.786486 | -1.170509 | -25.834622 | -1.170509 | -24.536316 | -1.170509 | -23.801674 | -1.170509 | -23.43811 | -1.170509 | -23.131852 | -1.170509 | -23.043544 | -1.170509 | -22.81432 | -1.170509 | -22.670588 | -1.170509 | -22.58134
-1.180517 | -31.987962 | -1.180517 | -26.266768 | -1.180517 | -24.811572 | -1.180517 | -24.17839 | -1.180517 | -23.734034 | -1.180517 | -23.580904 | -1.180517 | -23.280284 | -1.180517 | -23.077364 | -1.180517 | -23.092396 | -1.180517 | -22.948662
-1.190525 | -33.500462 | -1.190525 | -26.501626 | -1.190525 | -25.308536 | -1.190525 | -24.552286 | -1.190525 | -24.233816 | -1.190525 | -23.863678 | -1.190525 | -23.648546 | -1.190525 | -23.441868 | -1.190525 | -23.301892 | -1.190525 | -23.28686
-1.200533 | -33.791688 | -1.200533 | -26.980742 | -1.200533 | -25.562186 | -1.200533 | -25.028584 | -1.200533 | -24.52786 | -1.200533 | -24.436736 | -1.200533 | -24.047808 | -1.200533 | -23.786642 | -1.200533 | -23.894678 | -1.200533 | -23.77349
-1.21054 | -34.158068 | -1.21054 | -27.290756 | -1.21054 | -26.069484 | -1.21054 | -25.411876 | -1.21054 | -24.91679 | -1.21054 | -24.568258 | -1.21054 | -24.441434 | -1.21054 | -24.276092 | -1.21054 | -24.0929 | -1.21054 | -24.002714
-1.220548 | -34.30838 | -1.220548 | -27.685322 | -1.220548 | -26.454654 | -1.220548 | -25.684312 | -1.220548 | -25.167622 | -1.220548 | -25.045492 | -1.220548 | -24.77963 | -1.220548 | -24.525044 | -1.220548 | -24.68099 | -1.220548 | -24.363458
-1.230556 | -36.036952 | -1.230556 | -28.079886 | -1.230556 | -26.858614 | -1.230556 | -26.107062 | -1.230556 | -25.63734 | -1.230556 | -25.40248 | -1.230556 | -25.205198 | -1.230556 | -25.041736 | -1.230556 | -24.838818 | -1.230556 | -24.675354
-1.240564 | -35.689356 | -1.240564 | -28.615368 | -1.240564 | -27.178024 | -1.240564 | -26.595572 | -1.240564 | -26.201006 | -1.240564 | -25.919174 | -1.240564 | -25.618552 | -1.240564 | -25.364904 | -1.240564 | -25.599764 | -1.240564 | -25.205198
-1.250572 | -36.337572 | -1.250572 | -28.944172 | -1.250572 | -27.666534 | -1.250572 | -27.046502 | -1.250572 | -26.633148 | -1.250572 | -26.445262 | -1.250572 | -26.06009 | -1.250572 | -25.844018 | -1.250572 | -25.928568 | -1.250572 | -25.67492
-1.260579 | -37.446112 | -1.260579 | -29.479654 | -1.260579 | -28.220804 | -1.260579 | -27.497434 | -1.260579 | -27.140446 | -1.260579 | -26.745882 | -1.260579 | -26.576782 | -1.260579 | -26.370104 | -1.260579 | -26.3795 | -1.260579 | -26.069484
-1.270587 | -38.291608 | -1.270587 | -29.93998 | -1.270587 | -28.671734 | -1.270587 | -27.995338 | -1.270587 | -27.845028 | -1.270587 | -27.290756 | -1.270587 | -27.10287 | -1.270587 | -26.952558 | -1.270587 | -26.736486 | -1.270587 | -26.736486
-1.280595 | -39.11832 | -1.280595 | -30.597588 | -1.280595 | -29.244794 | -1.280595 | -28.662342 | -1.280595 | -28.173832 | -1.280595 | -27.910788 | -1.280595 | -27.666534 | -1.280595 | -27.271968 | -1.280595 | -27.290756 | -1.280595 | -27.008924
-1.290603 | -39.4847 | -1.290603 | -31.189436 | -1.290603 | -29.83664 | -1.290603 | -29.226004 | -1.290603 | -28.812652 | -1.290603 | -28.361718 | -1.290603 | -28.267776 | -1.290603 | -28.070494 | -1.290603 | -27.80745 | -1.290603 | -27.80745
-1.300611 | -40.969016 | -1.300611 | -31.90341 | -1.300611 | -30.4097 | -1.300611 | -29.83664 | -1.300611 | -29.376316 | -1.300611 | -29.244794 | -1.300611 | -28.756284 | -1.300611 | -28.671734 | -1.300611 | -28.521424 | -1.300611 | -28.371114
-1.310618 | -41.269636 | -1.310618 | -32.74891 | -1.310618 | -31.461874 | -1.310618 | -30.766688 | -1.310618 | -30.296966 | -1.310618 | -29.87422 | -1.310618 | -29.611176 | -1.310618 | -29.432682 | -1.310618 | -29.329342 | -1.310618 | -29.226004
-1.320626 | -38.827091 | -1.320626 | -33.69774 | -1.320626 | -32.279188 | -1.320626 | -31.715524 | -1.320626 | -31.123676 | -1.320626 | -30.653954 | -1.320626 | -30.522434 | -1.320626 | -30.080896 | -1.320626 | -30.34394 | -1.320626 | -30.090292
-1.330634 | -35.858456 | -1.330634 | -34.759312 | -1.330634 | -33.56622 | -1.330634 | -32.62678 | -1.330634 | -32.204032 | -1.330634 | -31.83765 | -1.330634 | -31.565214 | -1.330634 | -31.339746 | -1.330634 | -31.123676 | -1.330634 | -31.104886
-1.340642 | -37.211256 | -1.340642 | -36.083924 | -1.340642 | -34.646576 | -1.340642 | -33.942 | -1.340642 | -33.312574 | -1.340642 | -33.04953 | -1.340642 | -32.739512 | -1.340642 | -32.457682 | -1.340642 | -32.429498 | -1.340642 | -32.326158
-1.350649 | -39.672588 | -1.350649 | -37.56824 | -1.350649 | -36.168476 | -1.350649 | -35.341768 | -1.350649 | -34.806284 | -1.350649 | -34.562032 | -1.350649 | -34.317772 | -1.350649 | -34.017152 | -1.350649 | -33.951392 | -1.350649 | -33.63198
-1.360657 | -42.735164 | -1.360657 | -39.494092 | -1.360657 | -37.67158 | -1.360657 | -37.136096 | -1.360657 | -36.722744 | -1.360657 | -36.375148 | -1.360657 | -36.177868 | -1.360657 | -35.708148 | -1.360657 | -35.783304 | -1.360657 | -35.557836
-1.370665 | -45.882292 | -1.370665 | -41.72996 | -1.370665 | -40.104732 | -1.370665 | -39.447124 | -1.370665 | -38.780116 | -1.370665 | -38.564048 | -1.370665 | -38.254032 | -1.370665 | -38.03796 | -1.370665 | -37.859464 | -1.370665 | -37.793704
-1.380673 | -49.236096 | -1.380673 | -44.510708 | -1.380673 | -42.819716 | -1.380673 | -41.946036 | -1.380673 | -41.59844 | -1.380673 | -41.316612 | -1.380673 | -40.865676 | -1.380673 | -40.405352 | -1.380673 | -40.471112 | -1.380673 | -40.170492
-1.390681 | -52.805972 | -1.390681 | -47.263268 | -1.390681 | -45.778956 | -1.390681 | -44.576468 | -1.390681 | -44.332216 | -1.390681 | -44.022196 | -1.390681 | -43.665208 | -1.390681 | -43.289436 | -1.390681 | -43.1767 | -1.390681 | -43.101548
-1.400688 | -56.836172 | -1.400688 | -50.109776 | -1.400688 | -48.136952 | -1.400688 | -47.357216 | -1.400688 | -46.887496 | -1.400688 | -46.596268 | -1.400688 | -45.919868 | -1.400688 | -45.79774 | -1.400688 | -45.807136 | -1.400688 | -45.553488
-1.390681 | -49.198516 | -1.390681 | -43.590056 | -1.390681 | -41.97422 | -1.390681 | -40.969016 | -1.390681 | -40.875072 | -1.390681 | -40.339592 | -1.390681 | -40.35838 | -1.390681 | -39.775928 | -1.390681 | -39.531672 | -1.390681 | -39.588036
-1.380673 | -43.355196 | -1.380673 | -38.789516 | -1.380673 | -37.305196 | -1.380673 | -36.600616 | -1.380673 | -35.802092 | -1.380673 | -35.548444 | -1.380673 | -35.48268 | -1.380673 | -34.890836 | -1.380673 | -35.163272 | -1.380673 | -35.1163
-1.370665 | -38.620412 | -1.370665 | -34.599608 | -1.370665 | -33.18105 | -1.370665 | -32.607992 | -1.370665 | -32.025538 | -1.370665 | -31.743708 | -1.370665 | -31.47127 | -1.370665 | -31.349144 | -1.370665 | -30.907606 | -1.370665 | -31.198832
-1.360657 | -35.106904 | -1.360657 | -31.38672 | -1.360657 | -30.02453 | -1.360657 | -29.357526 | -1.360657 | -28.840836 | -1.360657 | -28.671734 | -1.360657 | -28.399298 | -1.360657 | -28.10807 | -1.360657 | -28.014126 | -1.360657 | -27.920182
-1.350649 | -32.194638 | -1.350649 | -28.615368 | -1.350649 | -27.46925 | -1.350649 | -26.651936 | -1.350649 | -26.3795 | -1.350649 | -25.97554 | -1.350649 | -25.787652 | -1.350649 | -25.458846 | -1.350649 | -25.289748 | -1.350649 | -25.317932
-1.340642 | -29.70512 | -1.340642 | -26.595572 | -1.340642 | -25.242776 | -1.340642 | -24.54759 | -1.340642 | -24.190602 | -1.340642 | -23.880586 | -1.340642 | -23.739672 | -1.340642 | -23.57057 | -1.340642 | -23.579966 | -1.340642 | -23.213584
-1.330634 | -27.7229 | -1.330634 | -24.453646 | -1.330634 | -23.711488 | -1.330634 | -22.71568 | -1.330634 | -22.424452 | -1.330634 | -21.99231 | -1.330634 | -21.860788 | -1.330634 | -21.682294 | -1.330634 | -21.43804 | -1.330634 | -21.381674
-1.320626 | -25.956752 | -1.320626 | -23.232374 | -1.320626 | -21.982916 | -1.320626 | -21.409858 | -1.320626 | -20.874376 | -1.320626 | -20.667698 | -1.320626 | -20.423444 | -1.320626 | -20.057062 | -1.320626 | -20.26374 | -1.320626 | -20.09464
-1.310618 | -24.622744 | -1.310618 | -21.77624 | -1.310618 | -20.8368 | -1.310618 | -20.000696 | -1.310618 | -19.747046 | -1.310618 | -19.408848 | -1.310618 | -19.127016 | -1.310618 | -19.042466 | -1.310618 | -18.967312 | -1.310618 | -18.788818
-1.300611 | -23.288738 | -1.300611 | -20.761642 | -1.300611 | -19.615524 | -1.300611 | -19.033072 | -1.300611 | -18.741846 | -1.300611 | -18.337886 | -1.300611 | -18.065448 | -1.300611 | -17.924532 | -1.300611 | -17.990292 | -1.300611 | -17.670884
-1.290603 | -22.217776 | -1.290603 | -19.634314 | -1.290603 | -18.751238 | -1.290603 | -18.00908 | -1.290603 | -17.70846 | -1.290603 | -17.40784 | -1.290603 | -17.097824 | -1.290603 | -17.06964 | -1.290603 | -16.825386 | -1.290603 | -16.759624
-1.280595 | -21.419252 | -1.280595 | -18.751238 | -1.280595 | -17.70846 | -1.280595 | -17.116612 | -1.280595 | -16.787808 | -1.280595 | -16.552949 | -1.280595 | -16.44961 | -1.280595 | -16.055044 | -1.280595 | -15.998677 | -1.280595 | -15.961101
-1.270587 | -20.526784 | -1.270587 | -17.87756 | -1.270587 | -17.00388 | -1.270587 | -16.505975 | -1.270587 | -16.102016 | -1.270587 | -15.820183 | -1.270587 | -15.453803 | -1.270587 | -15.435012 | -1.270587 | -15.247125 | -1.270587 | -15.059237
-1.260579 | -19.596736 | -1.260579 | -17.266924 | -1.260579 | -16.214749 | -1.260579 | -15.792 | -1.260579 | -15.444408 | -1.260579 | -14.965293 | -1.260579 | -14.890138 | -1.260579 | -14.711644 | -1.260579 | -14.486178 | -1.260579 | -14.655277
-1.250572 | -18.863972 | -1.250572 | -16.571737 | -1.250572 | -15.613506 | -1.250572 | -15.012265 | -1.250572 | -14.645883 | -1.250572 | -14.542545 | -1.250572 | -14.119796 | -1.250572 | -14.007063 | -1.250572 | -14.016457 | -1.250572 | -13.781598
-1.240564 | -18.262732 | -1.240564 | -15.923522 | -1.240564 | -14.880743 | -1.240564 | -14.476784 | -1.240564 | -14.082218 | -1.240564 | -13.819175 | -1.240564 | -13.612498 | -1.240564 | -13.387033 | -1.240564 | -13.480976 | -1.240564 | -13.161566
-1.230556 | -17.595728 | -1.230556 | -15.23773 | -1.230556 | -14.457995 | -1.230556 | -13.687653 | -1.230556 | -13.537343 | -1.230556 | -13.227327 | -1.230556 | -13.095805 | -1.230556 | -12.936101 | -1.230556 | -12.644874 | -1.230556 | -12.654268
-1.220548 | -17.060246 | -1.220548 | -14.805588 | -1.220548 | -13.715837 | -1.220548 | -13.34006 | -1.220548 | -13.039439 | -1.220548 | -12.626085 | -1.220548 | -12.569719 | -1.220548 | -12.278492 | -1.220548 | -12.212731 | -1.220548 | -12.175154
-1.21054 | -16.552949 | -1.21054 | -14.147979 | -1.21054 | -13.42461 | -1.21054 | -12.757607 | -1.21054 | -12.428803 | -1.21054 | -12.193942 | -1.21054 | -11.82756 | -1.21054 | -11.883927 | -1.21054 | -11.714828 | -1.21054 | -11.583306
-1.200533 | -15.951705 | -1.200533 | -13.650076 | -1.200533 | -12.795184 | -1.200533 | -12.391225 | -1.200533 | -11.883927 | -1.200533 | -11.545728 | -1.200533 | -11.620883 | -1.200533 | -11.367234 | -1.200533 | -11.198135 | -1.200533 | -11.151163
-1.190525 | -15.049842 | -1.190525 | -13.161566 | -1.190525 | -12.250309 | -1.190525 | -11.555122 | -1.190525 | -11.451784 | -1.190525 | -11.141769 | -1.190525 | -11.047824 | -1.190525 | -10.878725 | -1.190525 | -10.731233 | -1.190525 | -10.579044
-1.180517 | -14.796194 | -1.180517 | -12.654268 | -1.180517 | -11.883927 | -1.180517 | -11.404812 | -1.180517 | -10.831753 | -1.180517 | -10.874968 | -1.180517 | -10.628834 | -1.180517 | -10.327274 | -1.180517 | -10.291574 | -1.180517 | -10.051077
-1.170509 | -14.101008 | -1.170509 | -12.137576 | -1.170509 | -11.404812 | -1.170509 | -10.775387 | -1.170509 | -10.658896 | -1.170509 | -10.331031 | -1.170509 | -10.033229 | -1.170509 | -9.918617 | -1.170509 | -9.914859 | -1.170509 | -9.753275
-1.160502 | -13.913119 | -1.160502 | -11.780589 | -1.160502 | -10.885301 | -1.160502 | -10.474765 | -1.160502 | -10.032289 | -1.160502 | -9.901707 | -1.160502 | -9.642421 | -1.160502 | -9.601086 | -1.160502 | -9.46017 | -1.160502 | -9.288252
-1.150494 | -13.527949 | -1.150494 | -11.386024 | -1.150494 | -10.445643 | -1.150494 | -9.96277 | -1.150494 | -9.695969 | -1.150494 | -9.434805 | -1.150494 | -9.205581 | -1.150494 | -9.193369 | -1.150494 | -8.969781 | -1.150494 | -8.738679
-1.140486 | -12.917311 | -1.140486 | -10.945425 | -1.140486 | -10.142203 | -1.140486 | -9.562569 | -1.140486 | -9.304222 | -1.140486 | -8.995146 | -1.140486 | -8.914355 | -1.140486 | -8.663523 | -1.140486 | -8.654129 | -1.140486 | -8.546093
-1.130478 | -12.438197 | -1.130478 | -10.51892 | -1.130478 | -9.69315 | -1.130478 | -9.245977 | -1.130478 | -8.764043 | -1.130478 | -8.598702 | -1.130478 | -8.485969 | -1.130478 | -8.229501 | -1.130478 | -8.21541 | -1.130478 | -8.088585
-1.12047 | -12.099999 | -1.12047 | -10.083958 | -1.12047 | -9.250674 | -1.12047 | -8.68607 | -1.12047 | -8.441816 | -1.12047 | -8.095162 | -1.12047 | -8.033159 | -1.12047 | -7.896 | -1.12047 | -7.716567 | -1.12047 | -7.619804
-1.110463 | -11.517545 | -1.110463 | -9.683756 | -1.110463 | -8.958508 | -1.110463 | -8.435239 | -1.110463 | -8.234199 | -1.110463 | -7.709051 | -1.110463 | -7.620744 | -1.110463 | -7.521163 | -1.110463 | -7.299455 | -1.110463 | -7.24121
-1.100455 | -11.076008 | -1.100455 | -9.314556 | -1.100455 | -8.365721 | -1.100455 | -8.08107 | -1.100455 | -7.654564 | -1.100455 | -7.449766 | -1.100455 | -7.356761 | -1.100455 | -7.032654 | -1.100455 | -6.918982 | -1.100455 | -6.949983
-1.090447 | -10.679564 | -1.090447 | -8.825108 | -1.090447 | -8.103616 | -1.090447 | -7.369913 | -1.090447 | -7.291 | -1.090447 | -7.015744 | -1.090447 | -6.802491 | -1.090447 | -6.761156 | -1.090447 | -6.564813 | -1.090447 | -6.448322
-1.080439 | -10.175084 | -1.080439 | -8.352569 | -1.080439 | -7.734416 | -1.080439 | -7.263756 | -1.080439 | -6.992258 | -1.080439 | -6.678485 | -1.080439 | -6.510325 | -1.080439 | -6.339347 | -1.080439 | -6.204067 | -1.080439 | -6.145822
-1.070432 | -9.859431 | -1.070432 | -8.066039 | -1.070432 | -7.377429 | -1.070432 | -6.740488 | -1.070432 | -6.639968 | -1.070432 | -6.231311 | -1.070432 | -5.974843 | -1.070432 | -5.986117 | -1.070432 | -5.868687 | -1.070432 | -5.66201
-1.060424 | -9.426349 | -1.060424 | -7.619804 | -1.060424 | -6.859797 | -1.060424 | -6.549781 | -1.060424 | -6.033089 | -1.060424 | -5.867747 | -1.060424 | -5.76253 | -1.060424 | -5.485395 | -1.060424 | -5.464727 | -1.060424 | -5.27496
-1.050416 | -9.065605 | -1.050416 | -7.187662 | -1.050416 | -6.474626 | -1.050416 | -6.001148 | -1.050416 | -5.758772 | -1.050416 | -5.724953 | -1.050416 | -5.293749 | -1.050416 | -5.243959 | -1.050416 | -5.043858 | -1.050416 | -4.921731
-1.040408 | -8.647553 | -1.040408 | -6.906769 | -1.040408 | -5.911901 | -1.040408 | -5.638524 | -1.040408 | -5.235503 | -1.040408 | -5.115255 | -1.040408 | -5.010977 | -1.040408 | -4.777996 | -1.040408 | -4.674657 | -1.040408 | -4.598563
-1.0304 | -8.005915 | -1.0304 | -6.463353 | -1.0304 | -5.751256 | -1.0304 | -5.198865 | -1.0304 | -4.982794 | -1.0304 | -4.760147 | -1.0304 | -4.45201 | -1.0304 | -4.346793 | -1.0304 | -4.340217 | -1.0304 | -4.180511
-1.020393 | -7.584106 | -1.020393 | -5.98142 | -1.020393 | -5.237382 | -1.020393 | -4.90482 | -1.020393 | -4.515892 | -1.020393 | -4.327064 | -1.020393 | -4.209634 | -1.020393 | -3.975713 | -1.020393 | -3.928741 | -1.020393 | -3.83104
-1.010385 | -7.306971 | -1.010385 | -5.589673 | -1.010385 | -4.954611 | -1.010385 | -4.453889 | -1.010385 | -4.168299 | -1.010385 | -3.966319 | -1.010385 | -3.730519 | -1.010385 | -3.598997 | -1.010385 | -3.479689 | -1.010385 | -3.318105
-1.000377 | -6.724518 | -1.000377 | -5.176319 | -1.000377 | -4.393765 | -1.000377 | -4.078112 | -1.000377 | -3.660061 | -1.000377 | -3.567996 | -1.000377 | -3.332196 | -1.000377 | -3.172491 | -1.000377 | -3.135853 | -1.000377 | -3.014665
-0.990369 | -6.338407 | -0.990369 | -4.695325 | -0.990369 | -3.944712 | -0.990369 | -3.509751 | -0.990369 | -3.341591 | -0.990369 | -3.103912 | -0.990369 | -2.881265 | -0.990369 | -2.860597 | -0.990369 | -2.596614 | -0.990369 | -2.591917
-0.980362 | -5.862111 | -0.980362 | -4.355248 | -0.980362 | -3.478749 | -0.980362 | -3.243889 | -0.980362 | -2.907569 | -0.980362 | -2.60319 | -0.980362 | -2.527096 | -0.980362 | -2.321358 | -0.980362 | -2.246203 | -0.980362 | -2.180442
-0.970354 | -5.351055 | -0.970354 | -3.843252 | -0.970354 | -3.025939 | -0.970354 | -2.728136 | -0.970354 | -2.365512 | -0.970354 | -2.174805 | -0.970354 | -2.041404 | -0.970354 | -1.960613 | -0.970354 | -1.850698 | -0.970354 | -1.676901
-0.960346 | -4.850333 | -0.960346 | -3.401715 | -0.960346 | -2.763835 | -0.960346 | -2.279083 | -0.960346 | -2.027313 | -0.960346 | -1.869487 | -0.960346 | -1.73045 | -0.960346 | -1.37628 | -0.960346 | -1.337763 | -0.960346 | -1.322732
-0.950338 | -4.353369 | -0.950338 | -2.832414 | -0.950338 | -2.288478 | -0.950338 | -1.861971 | -0.950338 | -1.488074 | -0.950338 | -1.198726 | -0.950338 | -1.122631 | -0.950338 | -1.053113 | -0.950338 | -0.903742 | -0.950338 | -0.784433
-0.94033 | -3.825403 | -0.94033 | -2.354238 | -0.94033 | -1.76427 | -0.94033 | -1.389433 | -0.94033 | -1.079417 | -0.94033 | -0.790069 | -0.94033 | -0.730884 | -0.94033 | -0.508237 | -0.94033 | -0.459386 | -0.94033 | -0.443416
-0.930323 | -3.301195 | -0.930323 | -1.906125 | -0.930323 | -1.133905 | -0.930323 | -0.834223 | -0.930323 | -0.563664 | -0.930323 | -0.275256 | -0.930323 | -0.087368008 | -0.930323 | 0.008454968 | -0.930323 | -0.048850928 | -0.930323 | 0.140916
-0.920315 | -2.579704 | -0.920315 | -1.199666 | -0.920315 | -0.645395 | -0.920315 | -0.289347 | -0.920315 | 0.027243788 | -0.920315 | 0.242563 | -0.920315 | 0.448583 | -0.920315 | 0.48569 | -0.920315 | 0.553612 | -0.920315 | 0.631492
-0.910307 | -2.090255 | -0.910307 | -0.595605 | -0.910307 | -0.111793464 | -0.910307 | 0.355108 | -0.910307 | 0.584144 | -0.910307 | 0.760477 | -0.910307 | 0.891435 | -0.910307 | 0.991579 | -0.910307 | 1.268996 | -0.910307 | 1.303756
-0.900299 | -1.399766 | -0.900299 | -0.097701856 | -0.900299 | 0.53379 | -0.900299 | 0.95325 | -0.900299 | 1.189426 | -0.900299 | 1.464776 | -0.900299 | 1.519357 | -0.900299 | 1.751023 | -0.900299 | 1.8243 | -0.900299 | 1.667413
-0.890292 | -0.719611 | -0.890292 | 0.672733 | -0.890292 | 1.194123 | -0.890292 | 1.605786 | -0.890292 | 1.91505 | -0.890292 | 2.076727 | -0.890292 | 2.233238 | -0.890292 | 2.275889 | -0.890292 | 2.371148 | -0.890292 | 2.450719
-0.880284 | 0.1240062 | -0.880284 | 1.377032 | -0.880284 | 1.876814 | -0.880284 | 2.343153 | -0.880284 | 2.484633 | -0.880284 | 2.677406 | -0.880284 | 2.90306 | -0.880284 | 2.972297 | -0.880284 | 3.013538 | -0.880284 | 3.040688
-0.870276 | 0.959169 | -0.870276 | 2.145777 | -0.870276 | 2.717144 | -0.870276 | 2.99691 | -0.870276 | 3.218524 | -0.870276 | 3.473112 | -0.870276 | 3.62812 | -0.870276 | 3.650667 | -0.870276 | 3.69576 | -0.870276 | 3.680729
-0.860268 | 1.688175 | -0.860268 | 2.974081 | -0.860268 | 3.538873 | -0.860268 | 3.662879 | -0.860268 | 4.053687 | -0.860268 | 4.173935 | -0.860268 | 4.3684 | -0.860268 | 4.432282 | -0.860268 | 4.568501 | -0.860268 | 4.471738
-0.85026 | 2.601687 | -0.85026 | 3.761521 | -0.85026 | 4.28385 | -0.85026 | 4.457646 | -0.85026 | 4.78833 | -0.85026 | 4.999704 | -0.85026 | 5.068283 | -0.85026 | 5.12465 | -0.85026 | 5.264626 | -0.85026 | 5.233625
-0.840253 | 3.411109 | -0.840253 | 4.681233 | -0.840253 | 5.085193 | -0.840253 | 5.265566 | -0.840253 | 5.56149 | -0.840253 | 5.7785 | -0.840253 | 5.771924 | -0.840253 | 5.873384 | -0.840253 | 5.928811 | -0.840253 | 6.013361
-0.830245 | 4.307336 | -0.830245 | 5.383935 | -0.830245 | 5.891234 | -0.830245 | 6.129851 | -0.830245 | 6.298951 | -0.830245 | 6.478384 | -0.830245 | 6.582662 | -0.830245 | 6.550721 | -0.830245 | 6.778065 | -0.830245 | 6.851342
-0.820237 | 5.150015 | -0.820237 | 6.404168 | -0.820237 | 6.868252 | -0.820237 | 6.997895 | -0.820237 | 7.216784 | -0.820237 | 7.349246 | -0.820237 | 7.444129 | -0.820237 | 7.512708 | -0.820237 | 7.745689 | -0.820237 | 7.634836
-0.810229 | 6.446443 | -0.810229 | 7.491101 | -0.810229 | 7.755084 | -0.810229 | 8.136497 | -0.810229 | 8.229501 | -0.810229 | 8.499121 | -0.810229 | 8.498182 | -0.810229 | 8.530123 | -0.810229 | 8.55267 | -0.810229 | 8.718951
-0.800222 | 7.57753 | -0.800222 | 8.665402 | -0.800222 | 9.163306 | -0.800222 | 9.215915 | -0.800222 | 9.4085 | -0.800222 | 9.46017 | -0.800222 | 9.642421 | -0.800222 | 9.674362 | -0.800222 | 9.722273 | -0.800222 | 9.783337
-0.790214 | 9.154851 | -0.790214 | 10.223935 | -0.790214 | 10.596893 | -0.790214 | 10.92006 | -0.790214 | 10.843966 | -0.790214 | 11.083523 | -0.790214 | 11.193438 | -0.790214 | 11.193438 | -0.790214 | 11.179346 | -0.790214 | 11.356901
-0.780206 | 11.161497 | -0.780206 | 12.346132 | -0.780206 | 12.580053 | -0.780206 | 12.60072 | -0.780206 | 12.613872 | -0.780206 | 12.968041 | -0.780206 | 12.906978 | -0.780206 | 13.077956 | -0.780206 | 13.133384 | -0.780206 | 13.094867
-0.770198 | 13.610619 | -0.770198 | 14.625215 | -0.770198 | 14.930534 | -0.770198 | 14.907987 | -0.770198 | 14.91926 | -0.770198 | 15.123119 | -0.770198 | 15.090239 | -0.770198 | 15.18888 | -0.770198 | 15.227397 | -0.770198 | 15.342009
-0.76019 | 16.526644 | -0.76019 | 17.368384 | -0.76019 | 17.292288 | -0.76019 | 17.377776 | -0.76019 | 17.466084 | -0.76019 | 17.662428 | -0.76019 | 17.568484 | -0.76019 | 17.51024 | -0.76019 | 17.595728 | -0.76019 | 17.683096
-0.750183 | 19.635254 | -0.750183 | 20.308832 | -0.750183 | 20.033578 | -0.750183 | 20.073972 | -0.750183 | 20.02794 | -0.750183 | 20.065516 | -0.750183 | 19.964998 | -0.750183 | 20.051426 | -0.750183 | 19.896418 | -0.750183 | 19.865418
-0.740175 | 22.437606 | -0.740175 | 22.674344 | -0.740175 | 22.34836 | -0.740175 | 22.282598 | -0.740175 | 21.980098 | -0.740175 | 22.321114 | -0.740175 | 21.900246 | -0.740175 | 21.89273 | -0.740175 | 21.870184 | -0.740175 | 21.500044
-0.730167 | 24.729842 | -0.730167 | 24.63402 | -0.730167 | 24.106992 | -0.730167 | 23.968894 | -0.730167 | 23.478506 | -0.730167 | 23.559298 | -0.730167 | 23.37047 | -0.730167 | 23.413684 | -0.730167 | 23.257738 | -0.730167 | 23.194794
-0.720159 | 26.604964 | -0.720159 | 26.022512 | -0.720159 | 25.429724 | -0.720159 | 25.08401 | -0.720159 | 24.608654 | -0.720159 | 24.685688 | -0.720159 | 24.383188 | -0.720159 | 24.404796 | -0.720159 | 24.19624 | -0.720159 | 24.068476
-0.710152 | 27.901392 | -0.710152 | 26.990136 | -0.710152 | 26.3795 | -0.710152 | 25.853412 | -0.710152 | 25.355508 | -0.710152 | 25.440058 | -0.710152 | 25.177954 | -0.710152 | 25.1028 | -0.710152 | 24.972216 | -0.710152 | 24.667838
-0.700144 | 28.840836 | -0.700144 | 27.63835 | -0.700144 | 26.76467 | -0.700144 | 26.332528 | -0.700144 | 25.881596 | -0.700144 | 25.872202 | -0.700144 | 25.590368 | -0.700144 | 25.468242 | -0.700144 | 25.355508 | -0.700144 | 25.073676
-0.690136 | 29.357526 | -0.690136 | 28.014126 | -0.690136 | 27.093474 | -0.690136 | 26.717698 | -0.690136 | 26.351316 | -0.690136 | 26.172822 | -0.690136 | 25.90978 | -0.690136 | 25.806442 | -0.690136 | 25.750074 | -0.690136 | 25.599764
-0.680128 | 29.93998 | -0.680128 | 28.361718 | -0.680128 | 27.375306 | -0.680128 | 26.971348 | -0.680128 | 26.567388 | -0.680128 | 26.407682 | -0.680128 | 26.201006 | -0.680128 | 26.013116 | -0.680128 | 25.844018 | -0.680128 | 25.759468
-0.67012 | 30.42849 | -0.67012 | 28.699918 | -0.67012 | 27.572588 | -0.67012 | 27.140446 | -0.67012 | 26.802248 | -0.67012 | 26.661332 | -0.67012 | 26.435866 | -0.67012 | 26.219794 | -0.67012 | 26.078878 | -0.67012 | 25.919174
-0.660113 | 30.851238 | -0.660113 | 28.765678 | -0.660113 | 27.863816 | -0.660113 | 27.375306 | -0.660113 | 27.046502 | -0.660113 | 26.783458 | -0.660113 | 26.548598 | -0.660113 | 26.435866 | -0.660113 | 26.398288 | -0.660113 | 26.069484
-0.650105 | 31.123676 | -0.650105 | 28.878412 | -0.650105 | 28.061098 | -0.650105 | 27.422278 | -0.650105 | 27.215602 | -0.650105 | 26.821036 | -0.650105 | 26.755276 | -0.650105 | 26.595572 | -0.650105 | 26.454654 | -0.650105 | 26.219794
-0.640097 | 31.43369 | -0.640097 | 28.878412 | -0.640097 | 28.098676 | -0.640097 | 27.48804 | -0.640097 | 27.365912 | -0.640097 | 27.08408 | -0.640097 | 26.689514 | -0.640097 | 26.661332 | -0.640097 | 26.623754 | -0.640097 | 26.294948
-0.630089 | 31.593396 | -0.630089 | 28.944172 | -0.630089 | 28.070494 | -0.630089 | 27.657138 | -0.630089 | 27.215602 | -0.630089 | 27.037108 | -0.630089 | 26.868008 | -0.630089 | 26.783458 | -0.630089 | 26.539204 | -0.630089 | 26.445262
-0.620082 | 31.414904 | -0.620082 | 28.812652 | -0.620082 | 28.004732 | -0.620082 | 27.600772 | -0.620082 | 27.271968 | -0.620082 | 27.112262 | -0.620082 | 26.971348 | -0.620082 | 26.821036 | -0.620082 | 26.689514 | -0.620082 | 26.492232
-0.610074 | 31.377326 | -0.610074 | 28.718706 | -0.610074 | 28.014126 | -0.610074 | 27.506828 | -0.610074 | 27.347124 | -0.610074 | 27.074686 | -0.610074 | 26.99953 | -0.610074 | 26.868008 | -0.610074 | 26.642544 | -0.610074 | 26.604964
-0.600066 | 30.888816 | -0.600066 | 28.53082 | -0.600066 | 27.9413195 | -0.600066 | 27.525616 | -0.600066 | 27.365912 | -0.600066 | 27.149842 | -0.600066 | 26.905586 | -0.600066 | 26.877404 | -0.600066 | 26.83043 | -0.600066 | 26.595572
-0.590058 | 30.212418 | -0.590058 | 28.333536 | -0.590058 | 27.929576 | -0.590058 | 27.431674 | -0.590058 | 27.337728 | -0.590058 | 27.10287 | -0.590058 | 27.08408 | -0.590058 | 27.074686 | -0.590058 | 26.774066 | -0.590058 | 26.717698
-0.58005 | 29.667542 | -0.58005 | 27.938972 | -0.58005 | 27.816844 | -0.58005 | 27.506828 | -0.58005 | 27.365912 | -0.58005 | 27.224996 | -0.58005 | 27.206208 | -0.58005 | 27.262572 | -0.58005 | 27.140446 | -0.58005 | 26.91498
-0.570043 | 29.263582 | -0.570043 | 28.12686 | -0.570043 | 28.014126 | -0.570043 | 27.647744 | -0.570043 | 27.610168 | -0.570043 | 27.459856 | -0.570043 | 27.384702 | -0.570043 | 27.309546 | -0.570043 | 27.328334 | -0.570043 | 27.149842
-0.560035 | 29.141456 | -0.560035 | 28.305354 | -0.560035 | 28.164436 | -0.560035 | 27.976548 | -0.560035 | 27.882604 | -0.560035 | 27.845028 | -0.560035 | 27.63835 | -0.560035 | 27.685322 | -0.560035 | 27.713506 | -0.560035 | 27.600772
-0.550027 | 29.141456 | -0.550027 | 28.549608 | -0.550027 | 28.465058 | -0.550027 | 28.333536 | -0.550027 | 28.202016 | -0.550027 | 28.183226 | -0.550027 | 28.164436 | -0.550027 | 28.117466 | -0.550027 | 27.929576 | -0.550027 | 28.117466
-0.540019 | 29.244794 | -0.540019 | 28.850228 | -0.540019 | 28.840836 | -0.540019 | 28.803256 | -0.540019 | 28.652946 | -0.540019 | 28.718706 | -0.540019 | 28.51203 | -0.540019 | 28.671734 | -0.540019 | 28.474452 | -0.540019 | 28.418086
-0.530012 | 29.639358 | -0.530012 | 29.460864 | -0.530012 | 29.366922 | -0.530012 | 29.31995 | -0.530012 | 29.244794 | -0.530012 | 29.2354 | -0.530012 | 29.226004 | -0.530012 | 29.226004 | -0.530012 | 29.272978 | -0.530012 | 28.953568
-0.520004 | 30.118474 | -0.520004 | 29.968162 | -0.520004 | 30.090292 | -0.520004 | 29.921192 | -0.520004 | 29.78967 | -0.520004 | 29.893008 | -0.520004 | 29.864824 | -0.520004 | 29.921192 | -0.520004 | 29.83664 | -0.520004 | 29.864824
-0.509996 | 30.823056 | -0.509996 | 30.616378 | -0.509996 | 30.916998 | -0.509996 | 30.700928 | -0.509996 | 30.606984 | -0.509996 | 30.588194 | -0.509996 | 30.531828 | -0.509996 | 30.653954 | -0.509996 | 30.597588 | -0.509996 | 30.531828
[18 empty] | -0.499988 | 31.43369